## APEC 1695
#Copyright Cadflow France & Simcon 2016 -- Version : 0005
#All other trademarks are property of their respective owners
0 |  |  | General
1 | APEC 1695 |  | Trade Name
2 | COVESTRO |  | Manufacturer
3 | PC |  | Family
4 |  |  | Sort
5 | Thermoplastic |  | Type
6 | 789C95574D6FDC3610EDB940FFC35C0AB780BDD8AF248D7D4AE3B4090AB741D7682FBA50D268C52E45A92465D50EF2DFFB86D26AB56B3B682FBB12391ABE9937334FFA94B8502C1265BD8E3F59B35D2C5F2C939C8B622EBF46D9ED62BE5A7C4A8ADA86901A5CCC93C277DAFBA468DCDFCBA4C84AE53C8739BD5546A74E5F7D86D122295C5D29FBC8E85657ECE957EEE877D98FC6CBE73CBE715A9968B24A0AAB0DDD6C6803A0B461A78BABCF9FBFF9FA5392D5A67680465789E37C9E6C1DB39D27A969791E9756EB7E0DFFB2B85A5FE1B9E44E73B7D3365F276DB6481AE5F23EB4D592AE357B7674AD025BAFC203A5CA6B7681545B10DD605970E5B27D4EB966BAABAB71B964E7031B03070FADA33FD815C959916D5BBBA52DC7AD405DEB72B63339F69BAFA9FFBBE668BD35ACB39228C76DA583F8F76C8F4F25760F9A8D5C6D74D51A15746D0179CBA9451EB97F10BBEF47302052A55889605C44BDC9CA0E091060A50A54D466CB36073BD111DBCB2378C9500BAB678E7CABF2AA6E4D4EABEB8B9F24100F037A355BCEE6B3D5D3AE165308D851006A2E697EFEC382BEBDEA6D2716B67695C23E0C5EAF47831B1D02E29B86232E5EBDA66F8FF3FB2817C7A09E81F2EAC597A0F4FB5FE231324D79EBB272CB31F9250A69CF0208F9885482C88B8FAE4E7987F597AE8187EF5ECEA9AAE81F1AFE97F8FD1E05542567BC4ECE7214E287CD6F17B7F7CDC5F5F2E24F76BB076E014CE14C6CD0F2F5FA624D74840C473CB0F7125EC528A721013F0918631E58874B5A9CCF11923F1F1EB9A51BD4D925AD56734ACED2F9DBC9466D72D82F4E36DEFD45B7585EFD70BCFC2B80E5AECD7697F4E2C51C1D8510C792D904657374E0F7E727C63DA6E51C80FA9D5F620607AC6BAC9FE47E68C603D7C45553D4A5612BCD3232E83BF4337841B5EF3BCB93C71E05CE4A547456C23E4E80D448CAC19143B7F72BCAEEA4F57F7435EC2295720BD2954B814CFC97DA76ACA5735B387D33749F0C1069EC0F56DC71F0B0EE511C10A3FF6CB075559D0E88242B16329B466FE2F91DC2E3D2E0482CF8BAC3B6F4F664725C9F4C8C77879EC541BE711C636DA59BB91278925D2DFEFE142BEBBDD0134FC3308B53620CE4678765A3B61CEFE003E97746739C24167116D229322B104D04FFD04A9167B6E88F384ADAC590AC8E7B9252CEB5DDF6B1F54EC9A2A902E98ADE695B98D6C3C6C546BBABE330CC6A3947610AD34ED9FD12ED585BA69FB9132E4B87DEF47222D502FBBD2AE4E69C4007810BD5FADC09C86C67C47534F2411B03BAC1AA04371DA4E84A14ACE476CF4C7CE2881AB14E85F3F2C02B089DC79CFCC8B60D0F82A74F70AF34F120015DA8D22128B8EC53838BBD3B5D55619020D44ECCA60D1DF4509C4D20C60114AF0E6749D96DEE5175957FBA3C840C1C16E31A2899ED6B310AA637CB572FF10B3D080B11FDC9DE5E2EA0AA745B6A4F502E850C833C2F82CA39819750A2568706EC2D1A57DFE91CBBE9FDF1AE6F9B0645E06648DBF2A8316E6196D515AEB587CFBA880FFA51A6C8B107424F751A14EA20A74E87124640727CF8B02EA7DAB65059681DBB334C8686335DE8AC573D48A5EB8F289DB63BA9FE4EA16C64C398BAF3137AF7EAF218CCFF10CCCD78CE732A391A1C9469A2916FEE5017DB09DEA715F266123486F7DA4FFBF7BF209A8AE513881E6BA5504927F4492A33E59C960A69C3986C4C661FA84116F9913A522F8F2ACB6A272383421DE531DC374CD74BDCD686B41D0C94CDB8A7FAA094D7CBC7A4412F33E8258D82E9F78A8951104FC1CBEC7F97CCC36BCF17C473F6A47A1E5EBEDEE341F4086081A5A7B4D49F68E9C7C176003BD1D2B748CA218A8998465626BD75D20C108CA84ED2A4870E18BA6EECA752DD31A578EDA6A0A09644F241F0546FF5829BED5BD0970C5D3C8F3732267099828712D6B86C7A4A04B6B63EE01DA1EF48D4883ED4EAB367759C7A28EEECD1F8983E2C6237C63874BC92678D917F71FBDC4081E0F651A0CC60D3D4F24251A38C5DE40C7A2BFC8498AD9DAD3BC3395227072A30743415A788C699085FAD9FC58E295A096A9A9028D25E7AC9E67A80EDA4FF4284A77BBFBE29E56D1900A280B2F4026EF6D2792BBB3899F7CA994145E141A1882A817A4FDB5689CADC4BD23B34AA5C9F43AD82882EFF138BD3C4DDA0321D70B96F61BC5FC90C95BA391EA8D83FC9F8EC713B8EC34282C4E86E442C5D056FF87A09FD3ADE9EEA0E3356FBDD6C6FEB06F018CF2D28EC79F13AD54687033628B8E63BCE476E43E9EA765BEE3D8FB2121533261BB71ACE4596FA40F0294BB3131D3CD64884F384482EE207AE5FBCECF7F079FAD5BFD23D6643 |  | Description / Information
7 |  |  | Rate of Fiber
8 |  |  | Fiber Nature
9 |  |  | Filler Rate
10 |  |  | Filler Nature
11 | 05.03.2015 |  | Update
12 | Ka |  | Status
100 |  |  | Comparative material
9999
10000 |  |  | Process Parameters
10001 |  |  | Update
10002 |  |  | Origin
10003 | 340 | 蚓 | Maximum Melt Temp
10004 | 330 | 蚓 | Suggested Melt Temp
10005 | 320 | 蚓 | Minimum Melt Temp
10006 | 120 | 蚓 | Maximum Mold Temp
10007 | 110 | 蚓 | Suggested Mold Temp
10008 | 100 | 蚓 | Minimum Mold Temp
10009 | 178 | 蚓 | No Flow Temp
10010 | 138 | 蚓 | Ejection Temp
10011 | 0.5 | MPa | Maximum Shear Stress
10012 | 40000 | 1/s | Maximum Shear Rate
10013 |  | 蚓 | Degradation Melt Temp
10014 |  | 蚓 | Melting Temp (Tf)
10015 |  | 蚓 | Glas Transition Temp (Tg)
10100 |  | 蚓 | Drying Temp - min
10101 |  | 蚓 | Drying Temp - max
10102 |  | h | Drying Time - min
10103 |  | h | Drying Time - max
10104 |  | % | Moisture rate - max
10105 |  | mm/s | Flow Front velocity
10106 |  | % | Maximum Regrind Rate
19999
20000 |  |  | Thermal Properties
20001 |  |  | Update (Cp)
20002 |  |  | Origin (Cp)
20003 | 2424 | J/kg.蚓 | Specific Heat (Cp) - Constant
20004 |  |  | Update (Lambda)
20005 |  |  | Origin (Lambda)
20006 | 0,23 | W/m.蚓 | Thermal Conductivity (Lambda) - Constant
20007 | 0,0934822546294038 | mm^2/s | Thermal diffusivity [K=lambda/(rho*Cp)]
20008 |  |  | Update (rho)
20009 |  |  | Origin (rho)
20010 | 1173 | kg/m3 | Solid density
20011 | 1015 | kg/m3 | Melt density
20100 |  |  | (Cooling Phase) (Cp) - Variable
20101 | 67 87 140 166 206 246 326 | 蚓 | Temperature
20102 | 1401 1519 1783 2082 2192 2306 2424 | J/kg.蚓 | Cp
20200 |  |  | Thermal Conductivity (Lambda) - .
20201 | 32 77 118 161 202 262 303 | 蚓 | Temperature
20202 | 0.172 0.177 0.188 0.277 0.29 0.264 0.23 | W/m.蚓 | Lambda
29999
30000 |  |  | Viscosity
30100 |  |  | Melt Volume Rate (MVR)
30101 |  |  | Update (MVR)
30102 |  |  | Origin (MVR)
30103 | 45 | cm^3 / 10min | Melt Volume Rate (MVR)
30104 | 330 | 軏 | Temperature (MVR)
30105 | 2,16 | kg | Load (MVR)
30199
30200 |  |  | Melt Mass Flow Rate (MFR/MFI)
30203 | 46,08 | g / 10min | Melt Volume Rate (MFR/MFI)
30204 | 330 | 軏 | Temperature (MFR/MFI)
30205 | 2,16 | kg | Load (MFR/MFI)
30299
33100 |  |  | Carreau-WLF Law
33101 |  |  | Update
33102 |  |  | Origin
33103 |  | Pa.s | P1
33104 |  | s | P2
33105 |  | - | P3
33106 |  | 蚓 | T0
33107 |  | 蚓 | Ts
33108 |  | k/bar | Pc
33109 |  | Pa.s | Lv - P4
33110 |  | - | Ac
33199
34100 |  |  | Cross-WLF Law
34101 |  |  | Update
34102 |  |  | Origin
34103 | 0.17 | - | n
34104 | 717000 | Pa | Tau*
34105 | 16900000000 | Pa.s | D1
34106 | 417.15 | K | D2
34107 | 0 | K/Pa | D3
34108 | 23.361 | - | A1
34109 | 51.6 | K | A2
34110 |  | Pa.s | u
34199
40000 |  |  | PVT
41000 |  |  | IKV Law
41001 |  |  | Update
41002 |  |  | Origin
41003 |  | bar cm3/g | Pm1
41004 |  | bar cm3/g/K | Pm2
41005 |  | bar | Pm3
41006 |  | bar | Pm4
41007 |  | bar cm3/g | Ps1
41008 |  | bar cm3/g/K | Ps2
41009 |  | bar | Ps3
41010 |  | bar | Ps4
41011 |  | cm3/g | Ps5
41012 |  | 1/K | Ps6
41013 |  | 1/bar | Ps7
41014 |  | 軏 | Pt1
41015 |  | 1/bar | Pt2
41999
42000 |  |  | modified 2-domain Tait Law
42001 |  |  | Update
42002 |  |  | Origin
42003 | 423.15 | K | b5
42004 | 4.127e-07 | K/Pa | b6
42005 | 0.0008758 | m3/kg | b1m
42006 | 6.071e-07 | m3/kg,K | b2m
42007 | 165826000 | Pa | b3m
42008 | 0.004422 | 1/K | b4m
42009 | 0.0008758 | m3/kg | b1s
42010 | 1.896e-07 | m3/kg,K | b2s
42011 | 267879000 | Pa | b3s
42012 | 0.002285 | 1/K | b4s
42013 | 0 | m3/kg | b7
42014 | 0 | 1/K | b8
42015 | 0 | 1/Pa | b9
42999
45000 |  |  | Renner Law
45001 |  |  | Update
45002 |  |  | Origin
45003 |  | m3/kg | CM1
45004 |  | m3/kg | CM2
45005 |  | 1/Pa | CM3
45006 |  | 1/Pa | CM4
45007 |  | m3/kg | CS1
45008 |  | m3/kg | CS2
45009 |  | 1/Pa | CS3
45010 |  | 1/Pa | CS4
45011 |  | K | CS5
45012 |  | - | CS6
45013 |  | - | CS7
45014 |  | K | CT1
45015 |  | K/Pa | CT2
45999
43000 |  |  | Shrinkage Coef.
43001 |  |  | Update
43002 |  |  | Origin
43003 |  | % | //
43004 |  | % | _¦_
43999
50000 |  |  | Mechanical Properties
51000 |  |  | Young Modulus
51001 |  |  | Update
51002 |  |  | Origin
51003 | 2400 | MPa | E Constant //
51013 |  | 蚓 | Temp
51004 |  | MPa | E0 - E Polynom //
51005 |  | MPa/K | E1 - E Polynom //
51006 |  |  | E2 - E Polynom //
51007 |  | MPa/K^3 | E3 - E Polynom //
51008 |  | MPa | E Constant ¦-
51014 |  | 蚓 | Temp
51009 |  | MPa | E0 - E Polynom ¦-
51010 |  | MPa/K | E1 - E Polynom ¦-
51011 |  | MPa/K^2 | E2 - E Polynom ¦-
51012 |  | MPa/K^3 | E3 - E Polynom ¦-
51100 | 25 29,7 35,2 39,8 45,2 49,5 55,1 64,6 75,1 80,1 84,7 90,3 94,5 100 105 110 115 120 125 130 134 140 145 150 155 160 165 170 175 178 | 蚓 | Temperature E Variable //
51101 | 2400,0 2375,9 2359,9 2330,4 2293,0 2260,9 2220,7 2167,2 2129,8 2116,4 2105,7 2095,0 2087,0 2078,9 2070,9 2068,2 2060,2 2052,2 2038,8 2025,4 2006,7 1979,9 1950,5 1910,4 1832,8 1517,1 1131,8 449,5 66,9 17,8 | MPa | E Variable //
51200 |  | 蚓 | Temperature E Variable ¦-
51201 |  | MPa | E Variable ¦-
51300 |  | MPa | ?y - Yield Stress
51999
52000 |  |  | Poisson Coefficient
52001 |  |  | Update
52002 |  |  | Origin
52003 |  | - | Nu Constant //
52013 |  | 蚓 | Temp
52004 | 0,386 | - | N0 - Nu Polynom //
52005 | 0 | 1/K | N1 - Nu Polynom //
52006 | 0 | 1/k^2 | N2 - Nu Polynom //
52007 | 0 | 1/k^3 | N3 - Nu Polynom //
52008 |  | - | Nu Constant ¦-
52014 |  | 蚓 | Temp
52009 |  | - | N0 - Nu Polynom ¦-
52010 |  | 1/K | N1 - Nu Polynom ¦-
52011 |  | 1/k^2 | N2 - Nu Polynom ¦-
52012 |  | 1/k^3 | N3 - Nu Polynom ¦-
52100 |  | 蚓 | Temperature - Nu Variable //
52101 |  | - | Nu Variable //
52200 |  | 蚓 | Temperature - Nu variable ¦-
52201 |  | - | Nu variable ¦-
52999
53000 |  |  | Coefficient of Thermal Elongation (CTE)
53001 |  |  | Update
53002 |  |  | Origin
53003 | 6.76e-05 | 1/蚓 | CTE constant //
53011 |  | 1/蚓 | CTE constant ¦-
53100 |  | 蚓 | Temperature - CTE variable //
53101 |  | 1/蚓 | CTE variable //
53200 |  | 蚓 | Temperature - CTE variable ¦-
53201 |  | 1/蚓 | CTE variable ¦-
53999
60000 |  |  | Fiber
60001 |  |  | Update
60002 |  |  | Origin
60003 |  | g/cm^3 | Density
60004 |  | J/kg.軏 | Specific Heat
60005 |  | W/m.軏 | Thermal Conductivity
60006 |  | MPa | Young Modulus
60007 |  | 0 | Poisson Coefficient
60008 |  | 1/蚓 | Thermal Elongation Coef
60009 |  | mm | Fibre length
60010 |  | mm | Fibre diameter
69999
80000 |  |  | Additional information
80003 |  |  | Fire protection class
89999