## APEC 1795
#Copyright Cadflow France & Simcon 2016 -- Version : 0005
#All other trademarks are property of their respective owners
0 |  |  | General
1 | APEC 1795 |  | Trade Name
2 | COVESTRO |  | Manufacturer
3 | PC |  | Family
4 |  |  | Sort
5 | Thermoplastic |  | Type
6 | 789C9557DB6EDC3610ED7380FCC3BC146E017BA1BDC44DE3A7247693A0481BD46EFBA2174A1AADD8A52895A4ACDA41FEBD6728EDCDBB9BA258602591A39933D7437D4E5D28A76999E942FB5459AFE35FDE2EA7B317B3B4E0B24CE4DF28BB9C26F3E9E7B46C6C0899C14D9296BED7DEA765EBFE9EA5655E29E73924F456199D397DF50542D0ED9A5AD903A13B5DB3A75FB8A7DF643F0ACF4E697CEDB43251649E96561BBAE565C3F4FB87AB2F5F9E3FFB9CE68D691C50D155EAB848D2A563B6499A998E93B8345F0C6BB8CAE27C7185F7D27BCDFD4ADB629176F9346D952B52131CAE8373F3195D6BF6ECE85A05B65E8547CA94D7EC02A9AEA48F58156085EC9E53A199EE9B9ADEB3F3818DC17B8F9DA33FD895E959992F3BBBA425C7AD407DE70AB61312ABCF9F8D976B8EE24BC33AAF880A3CD63A8862CF76DF1CB17BD46CE4EE56D79D5141371650979C5944908717B1BB458314AA0C2B118D8B706FF3AA87FF82AC5281CAC62CD916C84B54C4F6D51EBC74AC82F909936F5551379D29687E7DF19338E221403F4EA6F82D8EAB9AEE42C08E0250F38AA6E7C9E54BFAF66A10DE11B18DABD520F043B211F8A8438083BBFE44910422933DBB07D1D88775144C72FE3249BE066614987C259731DD54742EAF961C1350A188D69940523E219C48E6C527D764BCC2FAA56BA1E1BBCB84EA9AFEA1F13AC3FFF7A8A23A3DE3457A5694441F6E7FBDB87B682FAE67177FB25B3D7207640A36B141B31F17170BDAAF32987864EFC5C19A515263087E1230C63CB20E12BCD9E225F9F3F1953BFA885A7B45F37942E95996BCDDD9684C01F9E4C9C6CD5F7487E517F3FDE55F00AC705DBE7A452F5E24E82677FE6463B03F4B607CD8F939466BC4B5C0FA93381F761DD76DD95486AD34C7265DBE47DF2207A8EE752779F2D8A3C079850ACE2BC8C74ECF8C8417F97068EB6145D995F4F81BD7402EA64D1E9160E5322013FD95B63D6BE9D40E4A5F8FDD2683421AF98315751C3CA407145BC4E8371B6C53D79808FB6DB23B93BC9A2D92342FA7329536FAC5D60D1CE6CA0004167CD3635BBA7B67765C3F991937DBAE8569DF3A8EDE77D2CF5C0B6089B7167D7F8A94F53E2858126B9867714E6C5C7BE7B06CD492E313742021CE688EB3C4C2F3521A45A6854C3C01FFD84989E7B61C4CEC85F1620C5FCF43DA322EB45D0EBE0D4AC9A2A502E99A6EB42D4DE721E3629BDD37711CE68DD85115D0AC945D2FD18AB5657AC7BD64B772E84C2F16A911D8EF55290FE7840411B2A33A5F380199AF8CA88E423E68635000C8B338B73B4AD193286189ED3A33F18DBDD488742655506D33BD97E2BC4C627CDEB0EDC2A3601B823DF04D342A0E94AA727010EA8730E166AD5AD7751899089515236B430F7214653B70E3288A775B5B5294B70FA8C9DA1F2F15490C8C451FC7F44C4E546A92A4DECC7EB8C43FA8224CE5247028B82614F02DDD55DA13B84D210348AE17AAE58290B750A196C7961D245AD7DCEB02BBD9C3B86BBB52E5A173EC2688E26CB425F1A4CDFD0C3698F2A6C682F650DC94F16DBF613372EC81D6539305856229A8D7A18210E0EC2318D7F74D9F61A0B49CEB52E703398251DD60A272DAAEA4457A85DA920D639ADE1FE2BC3D04F33F78F57663E724996E248E73E9EB7B94CC7207F10926FDB8E33746FCC2EFF6F97F837A42AA07A0F639F5740A259CB9724E4BA9746113700C751FA84524F9804469605195E78D93D942A1892C1A1E5AA6EB191E1B43DA8E02CAE63CA47B4BA8D7470A0CB49A835669C3AB7E4DAC9819D10A4EBC07CCBA3D08FD7F8EDD9EC76EFE9A1CA5DBF77811CD025848D353CAFD34AE8FC07628F72D02B045BCC3B931036B5887C50F168924269DB9ADF8B1CB36FD53A97BA60C87710A0AA44A245F08C77A69E0E57CDD72BE62D0E7797C90D980DB0C31AF208DDB7608BFC0D6D6071C25860E443DE86D619EB4D573E641CCFB352E2EEEBE2C0CB8F171EC7025EF1A2357517B6A808085072F505290691B397734285917F3031206B948B1225A2BDBF4860B844E0C2A64686F14EE22DA0C42E8EAFC247647D98953BB0189CCEDA56F6CA147D84E7A2D44787AD0EBDB4ACED000105995A5EEF1B0E6D33BD985655ED3690E6A85068522AA05EA032D3B2574F32041EFD194727F0EDA0AC2C4FC4F2C44137783CA75C0EDBA5D710C93992975B33F40B1FF24E293AFCC767112A3BA15D67435B4E1A3260CEB3864353D66AAF6ABC95AD68DE0318E3BA470C88BD799363A6CB181D635DF73B1C96DA85CD32DABB5E60D8D44EA8CC1C6A386F2B635A323F8B6A5C9710E3C4696F0ED345B4EE357B09F5E0E22F890FDE65FD9677681 |  | Description / Information
7 |  |  | Rate of Fiber
8 |  |  | Fiber Nature
9 |  |  | Filler Rate
10 |  |  | Filler Nature
11 | 20.03.2017 |  | Update
12 | Me |  | Status
100 | 0 |  | Comparative material
9999
10000 |  |  | Process Parameters
10001 |  |  | Update
10002 |  |  | Origin
10003 | 340 | 蚓 | Maximum Melt Temp
10004 | 330 | 蚓 | Suggested Melt Temp
10005 | 320 | 蚓 | Minimum Melt Temp
10006 | 130 | 蚓 | Maximum Mold Temp
10007 | 120 | 蚓 | Suggested Mold Temp
10008 | 110 | 蚓 | Minimum Mold Temp
10009 | 193 | 蚓 | No Flow Temp
10010 | 153 | 蚓 | Ejection Temp
10011 | 0,5 | MPa | Maximum Shear Stress
10012 | 40000 | 1/s | Maximum Shear Rate
10013 | 380 | 蚓 | Degradation Melt Temp
10014 |  | 蚓 | Melting Temp (Tf)
10015 |  | 蚓 | Glas Transition Temp (Tg)
10100 |  | 蚓 | Drying Temp - min
10101 |  | 蚓 | Drying Temp - max
10102 |  | h | Drying Time - min
10103 |  | h | Drying Time - max
10104 |  | % | Moisture rate - max
10105 |  | mm/s | Flow Front velocity
10106 |  | % | Maximum Regrind Rate
19999
20000 |  |  | Thermal Properties
20001 |  |  | Update (Cp)
20002 |  |  | Origin (Cp)
20003 | 2100 | J/kg.蚓 | Specific Heat (Cp) - Constant
20004 |  |  | Update (Lambda)
20005 |  |  | Origin (Lambda)
20006 | 0,209 | W/m.蚓 | Thermal Conductivity (Lambda) - Constant
20007 | 0,0967001647141562 | mm^2/s | Thermal diffusivity [K=lambda/(rho*Cp)]
20008 |  |  | Update (rho)
20009 |  |  | Origin (rho)
20010 | 1170 | kg/m3 | Solid density
20011 | 1029,2 | kg/m3 | Melt density
20100 |  |  | (Cooling Phase) (Cp) - Variable
20101 |  | 蚓 | Temperature
20102 |  | J/kg.蚓 | Cp
20200 |  |  | Thermal Conductivity (Lambda) - .
20201 |  | 蚓 | Temperature
20202 |  | W/m.蚓 | Lambda
29999
30000 |  |  | Viscosity
30100 |  |  | Melt Volume Rate (MVR)
30101 |  |  | Update (MVR)
30102 |  |  | Origin (MVR)
30103 | 30 | cm^3 / 10min | Melt Volume Rate (MVR)
30104 | 330 | 軏 | Temperature (MVR)
30105 | 2,16 | kg | Load (MVR)
30199
30200 |  |  | Melt Mass Flow Rate (MFR/MFI)
30203 | 30876 | g / 10min | Melt Volume Rate (MFR/MFI)
30204 | 330 | 軏 | Temperature (MFR/MFI)
30205 | 2,16 | kg | Load (MFR/MFI)
30299
33100 |  |  | Carreau-WLF Law
33101 |  |  | Update
33102 |  |  | Origin
33103 | 4204481 | Pa.s | P1
33104 | 0,0016529154 | s | P2
33105 | 0,64272297 | - | P3
33106 | 330 | 蚓 | T0
33107 | 18303496 | 蚓 | Ts
33108 |  | k/bar | Pc
33109 |  | Pa.s | Lv - P4
33110 |  | - | Ac
33199
34100 |  |  | Cross-WLF Law
34101 |  |  | Update
34102 |  |  | Origin
34103 |  | - | n
34104 |  | Pa | Tau*
34105 |  | Pa.s | D1
34106 |  | K | D2
34107 |  | K/Pa | D3
34108 |  | - | A1
34109 |  | K | A2
34110 |  | Pa.s | u
34199
40000 |  |  | PVT
41000 |  |  | IKV Law
41001 |  |  | Update
41002 |  |  | Origin
41003 |  | bar cm3/g | Pm1
41004 |  | bar cm3/g/K | Pm2
41005 |  | bar | Pm3
41006 |  | bar | Pm4
41007 |  | bar cm3/g | Ps1
41008 |  | bar cm3/g/K | Ps2
41009 |  | bar | Ps3
41010 |  | bar | Ps4
41011 |  | cm3/g | Ps5
41012 |  | 1/K | Ps6
41013 |  | 1/bar | Ps7
41014 |  | 軏 | Pt1
41015 |  | 1/bar | Pt2
41999
42000 |  |  | modified 2-domain Tait Law
42001 |  |  | Update
42002 |  |  | Origin
42003 |  | K | b5
42004 |  | K/Pa | b6
42005 |  | m3/kg | b1m
42006 |  | m3/kg,K | b2m
42007 |  | Pa | b3m
42008 |  | 1/K | b4m
42009 |  | m3/kg | b1s
42010 |  | m3/kg,K | b2s
42011 |  | Pa | b3s
42012 |  | 1/K | b4s
42013 |  | m3/kg | b7
42014 |  | 1/K | b8
42015 |  | 1/Pa | b9
42999
45000 |  |  | Renner Law
45001 |  |  | Update
45002 |  |  | Origin
45003 | 0,000865687 | m3/kg | CM1
45004 | 0,000871386 | m3/kg | CM2
45005 | 2,3E-10 | 1/Pa | CM3
45006 | 5e-09 | 1/Pa | CM4
45007 | 0,000863487 | m3/kg | CS1
45008 | 0,000865687 | m3/kg | CS2
45009 | 2,2E-10 | 1/Pa | CS3
45010 | 5e-09 | 1/Pa | CS4
45011 | 0 | K | CS5
45012 | 0 | - | CS6
45013 | 0 | - | CS7
45014 | 417 | K | CT1
45015 | 3,5E-7 | K/Pa | CT2
45999
43000 |  |  | Shrinkage Coef.
43001 |  |  | Update
43002 |  |  | Origin
43003 |  | % | //
43004 |  | % | _¦_
43999
50000 |  |  | Mechanical Properties
51000 |  |  | Young Modulus
51001 |  |  | Update
51002 |  |  | Origin
51003 | 2400 | MPa | E Constant //
51013 | 23 | 蚓 | Temp
51004 |  | MPa | E0 - E Polynom //
51005 |  | MPa/K | E1 - E Polynom //
51006 |  |  | E2 - E Polynom //
51007 |  | MPa/K^3 | E3 - E Polynom //
51008 |  | MPa | E Constant ¦-
51014 |  | 蚓 | Temp
51009 |  | MPa | E0 - E Polynom ¦-
51010 |  | MPa/K | E1 - E Polynom ¦-
51011 |  | MPa/K^2 | E2 - E Polynom ¦-
51012 |  | MPa/K^3 | E3 - E Polynom ¦-
51100 | 20,2 25,0 29,7 35,2 39,8 45,2 49,5 55,1 59,9 64,6 70,0 75,1 80,1 84,7 90,3 94,5 100,0 105,0 110,0 115,0 120,0 125,0 130,0 138,0 148,0 156,0 165,0 175,0 180,0 185,0 190,0 192,0 193,0 | 蚓 | Temperature E Variable //
51101 | 2400,0 2373,5 2349,7 2333,8 2304,7 2267,7 2235,9 2196,3 2167,1 2143,3 2122,2 2106,3 2093,1 2082,5 2071,9 2063,9 2056,0 2048,1 2045,4 2037,5 2029,5 2016,3 2003,1 1984,6 1958,1 1929,0 1889,3 1812,6 1500,3 1119,3 444,5 66,2 17,6 | MPa | E Variable //
51200 |  | 蚓 | Temperature E Variable ¦-
51201 |  | MPa | E Variable ¦-
51300 |  | MPa | ?y - Yield Stress
51999
52000 |  |  | Poisson Coefficient
52001 |  |  | Update
52002 |  |  | Origin
52003 |  | - | Nu Constant //
52013 |  | 蚓 | Temp
52004 | 0,38 | - | N0 - Nu Polynom //
52005 | 0 | 1/K | N1 - Nu Polynom //
52006 | 0 | 1/k^2 | N2 - Nu Polynom //
52007 | 0 | 1/k^3 | N3 - Nu Polynom //
52008 |  | - | Nu Constant ¦-
52014 |  | 蚓 | Temp
52009 | 0,38 | - | N0 - Nu Polynom ¦-
52010 | 0 | 1/K | N1 - Nu Polynom ¦-
52011 | 0 | 1/k^2 | N2 - Nu Polynom ¦-
52012 | 0 | 1/k^3 | N3 - Nu Polynom ¦-
52100 |  | 蚓 | Temperature - Nu Variable //
52101 |  | - | Nu Variable //
52200 |  | 蚓 | Temperature - Nu variable ¦-
52201 |  | - | Nu variable ¦-
52999
53000 |  |  | Coefficient of Thermal Elongation (CTE)
53001 |  |  | Update
53002 |  |  | Origin
53003 | 0,70e-4 | 1/蚓 | CTE constant //
53011 | 0,70e-4 | 1/蚓 | CTE constant ¦-
53100 |  | 蚓 | Temperature - CTE variable //
53101 |  | 1/蚓 | CTE variable //
53200 |  | 蚓 | Temperature - CTE variable ¦-
53201 |  | 1/蚓 | CTE variable ¦-
53999
60000 |  |  | Fiber
60001 |  |  | Update
60002 |  |  | Origin
60003 |  | g/cm^3 | Density
60004 |  | J/kg.軏 | Specific Heat
60005 |  | W/m.軏 | Thermal Conductivity
60006 |  | MPa | Young Modulus
60007 |  | 0 | Poisson Coefficient
60008 |  | 1/蚓 | Thermal Elongation Coef
60009 |  | mm | Fibre length
60010 |  | mm | Fibre diameter
69999
80000 |  |  | Additional information
80003 |  |  | Fire protection class
89999