## APEC 1895
#Copyright Cadflow France & Simcon 2016 -- Version : 0005
#All other trademarks are property of their respective owners
0 |  |  | General
1 | APEC 1895 |  | Trade Name
2 | COVESTRO |  | Manufacturer
3 | PC |  | Family
4 |  |  | Sort
5 | Thermoplastic |  | Type
6 | 789C95574D6FDB4610EDB940FFC35C0AB7802D501F7652FB94C66E13144E83CA682EBC2CC9A1B8D572A9EE2ECDDA41FE7BDF2C298992EDA0850069B93B9CAF37336FF53975A19CA6CA7A1DBFF2CD6A3A3B9FA505976522DF46D9D534994F3FA7656343C80C16495AFA4E7B9F961BF7F72C2DF34A39CF21A1B7CAE8CCE9AB2F109AA6A56B6A659F08DDE99A3D7DE08EFE90F3283C7B49E31BA7958922F3B4B4DAD0ED9296709496EC7479F5E5CB77DF7E4EF3C6340EAED155EAB848D29563B6499A999693B8355FF47BF895CDF9E20AEFA5F79ABBB5B6C5226DF369BA51AEE8439BCFE85AB36747D72AB0F52A3C52A6BC661748B525D12DB6C5AF428EE9BEA9E91D3B1FD8187613124DDF7D3BFC5C43CB9FEC5686755E111578AC75A042F4DB2345EC1E351B592D75DD1A157463E1C58A338BD470FF224EF7C6808DCAB053A62765EE442B2DF3AA434CAD5D51A502958D59B12D90F0A888EDE5817BE900EFFC05936F555137AD29687E7DF68B04E22140AF2653F9FCF4BCAEE9D8079C28786A2E29399D2DCEE9FBAB5E7824621B572B0888C4EBE94EE256878010C71189927992D0F79303C34FF271E8D70BDEBC3E4FBEE6CD2030F90A9A5DEB0AA6A27579B5E20841850AD96201583E22A180F3ECA36B325E63FFC26DA0E1878B84EA9AFEA1E17786EF1F69C5757AC28BF4A44085BD5FFE7E76F7B039BB9E9D7D62B77EE4169E29D8C401CD7E5A9C2DE8B0CE60E291BD97006B46510D29F8459C31E69175B8A42910784DFE7478E58E6E516D97349F9F537A92256F47078D29203F4F0E0F6EFEA23B6C5FCC0FB73FC0B1C2B5F9FA92CE91B34C21C45DE12C83B2055AEBC7D323E1DEA7590287FA93DF6206075F17D83FCA3D8AFBB0D588EB4DD95486ADB4CC0E42DFA151810B6A7EDB5F9E3CCE28705EA1AEF30AF2B1B53323290746CE9E0E3BCAAE190F3FBB0672114A7904E8CA65F04CF457DA76ACA57F5B287D33F4A04C0669EFF756D471F090EEBDD87B8C2EB4C13675CDF630B87EFA78355B24695E4E65FEEC148B911B44CA9581756CF8A6C3B134FB68945C1F8D909B7D13C3A6DF388E61B7D2DE5C8BA792682DFA3E8994F55E908AD6D8F5636317D3AF0EDB46AD383E4107907046731C2D162197D235323C105874FEB1957ACF6DD99B38C8DFD990B78E7BBC322EB45DF5B1F54AC9A2BF02E99A6EB42D4DEB21E362CFDD37713AE68DD85115BC592BBBDDA2356BCBF42B77026BE5D0A65E2C52236EBF53A53C9C129021C0A25A5F3871325F1B511D857CD0C60079002CC18D272B1A14B52BB9DD2213DF388046A43381BFDA43DC639B97494CCCCF6CDBF0284EF559EE29255A13CF4B55814264CEF4F9C162AB53D775441B39402DC594DAD081F844D9C8CF3890E26A6F4BCA70F9802AACFDF3352288C0580C6EC065725C9B49927A337B75816F7045980AC78F24B6540212A5BB0A7EA8A0906BC0E8853EB920201470500F5DD94B3425366C5BAA3CB42EF2678EEBC0B8394459DED4586B0F157841B4F81D6191630F7F3C3559502880823A1D2A08C1F0A1AD619F0F2C9E603A6C38D7A5CE7BFE0369BADE44E5B45D4BD9770AF52207C6349D1FA21648B71CF3D499FF439DCB9DA117F97227B127A8315BBEB94739AC462EBFC095B7A3C031C4177EDCBCFFC5A903DA7CC6A967585300A5231025A1B9724E4B59B4619772CC681F68835CF2139EA49E28559E374E26068526126578D8305DCFF0D818D276105036E71EF03D675ECF9E4207E6CCC19CB4A34EBFE54E4C826805F7D527E4B9BFECFC7F1ADD5FBA6EFE9A3CCBA8EFF02261647B0F9C9E63557FC4AA1F07D9C1D911ABBE4552F6518C6835A232EAB0A396005F449E2A00D0BE0F86DEDB7555A5EE9932DCAC2928F02691DCF99FEBB09E7AF36D23FA8AC190A7F1416603961970A8208DE5A68744DCD6D607DC16FABE448DE87DB5BE68ABE3CC837B274F86C8F865E1BA5D8C43DF2B79D718F915B52F8D15F06D1F05CA0C329B46AE160DCAD845CC40B7824F88D95ADBA6335C2075625001A1835138F60851DF6B493774B57E123BA66C25A8714222477BE9255BE8C16D270D18A27BBAD7EB37955C9DE140E44F965EC0C39639EFE41496794B9C3948141A148AA816571F68D52AE19707497A874695F529782A08E7F23FB1384D3C0D2AD701CB6D0BE3A6259354EAE670ACE2FC28E393A7EDB81B16122406F84668D2D5D0867F33A1DFC73DAAE93069B55F4FB6B26E701E43BA05843D2E5E67DAE8B0F70D04AEF99E8B1DB6A1724DBBAAB69A77E412B932261B8F1ACA371B3304827FAB3439E2BEE7D81141ED458E48721AFFCFFAE9457F867FA3DFFC0B79DB5B67 |  | Description / Information
7 |  |  | Rate of Fiber
8 |  |  | Fiber Nature
9 |  |  | Filler Rate
10 |  |  | Filler Nature
11 | 18.12.2014 |  | Update
12 | Me |  | Status
100 |  |  | Comparative material
9999
10000 |  |  | Process Parameters
10001 |  |  | Update
10002 |  |  | Origin
10003 | 340 | 蚓 | Maximum Melt Temp
10004 | 335 | 蚓 | Suggested Melt Temp
10005 | 330 | 蚓 | Minimum Melt Temp
10006 | 140 | 蚓 | Maximum Mold Temp
10007 | 130 | 蚓 | Suggested Mold Temp
10008 | 120 | 蚓 | Minimum Mold Temp
10009 | 186,8 | 蚓 | No Flow Temp
10010 | 163 | 蚓 | Ejection Temp
10011 | 0,5 | MPa | Maximum Shear Stress
10012 | 40000 | 1/s | Maximum Shear Rate
10013 | 380 | 蚓 | Degradation Melt Temp
10014 |  | 蚓 | Melting Temp (Tf)
10015 |  | 蚓 | Glas Transition Temp (Tg)
10100 |  | 蚓 | Drying Temp - min
10101 |  | 蚓 | Drying Temp - max
10102 |  | h | Drying Time - min
10103 |  | h | Drying Time - max
10104 |  | % | Moisture rate - max
10105 |  | mm/s | Flow Front velocity
10106 |  | % | Maximum Regrind Rate
19999
20000 |  |  | Thermal Properties
20001 |  |  | Update (Cp)
20002 |  |  | Origin (Cp)
20003 | 2100 | J/kg.蚓 | Specific Heat (Cp) - Constant
20004 |  |  | Update (Lambda)
20005 |  |  | Origin (Lambda)
20006 | 0,206 | W/m.蚓 | Thermal Conductivity (Lambda) - Constant
20007 | 0.09514572 | mm^2/s | Thermal diffusivity [K=lambda/(rho*Cp)]
20008 |  |  | Update (rho)
20009 |  |  | Origin (rho)
20010 | 1153,3 | kg/m3 | Solid density
20011 | 1031 | kg/m3 | Melt density
20100 |  |  | (Cooling Phase) (Cp) - Variable
20101 |  | 蚓 | Temperature
20102 |  | J/kg.蚓 | Cp
20200 |  |  | Thermal Conductivity (Lambda) - .
20201 |  | 蚓 | Temperature
20202 |  | W/m.蚓 | Lambda
29999
30000 |  |  | Viscosity
30100 |  |  | Melt Volume Rate (MVR)
30101 |  |  | Update (MVR)
30102 |  |  | Origin (MVR)
30103 |  | cm^3 / 10min | Melt Volume Rate (MVR)
30104 |  | 軏 | Temperature (MVR)
30105 |  | kg | Load (MVR)
30199
30200 |  |  | Melt Mass Flow Rate (MFR/MFI)
30203 |  | g / 10min | Melt Volume Rate (MFR/MFI)
30204 |  | 軏 | Temperature (MFR/MFI)
30205 |  | kg | Load (MFR/MFI)
30299
33100 |  |  | Carreau-WLF Law
33101 |  |  | Update
33102 |  |  | Origin
33103 |  | Pa.s | P1
33104 |  | s | P2
33105 |  | - | P3
33106 |  | 蚓 | T0
33107 |  | 蚓 | Ts
33108 |  | k/bar | Pc
33109 |  | Pa.s | Lv - P4
33110 |  | - | Ac
33199
34100 |  |  | Cross-WLF Law
34101 |  |  | Update
34102 |  |  | Origin
34103 | 0,2453 | - | n
34104 | 465644 | Pa | Tau*
34105 | 3.4841e+22 | Pa.s | D1
34106 | 417,15 | K | D2
34107 | 0 | K/Pa | D3
34108 | 43202 | - | A1
34109 | 51,6 | K | A2
34110 |  | Pa.s | u
34199
40000 |  |  | PVT
41000 |  |  | IKV Law
41001 |  |  | Update
41002 |  |  | Origin
41003 |  | bar cm3/g | Pm1
41004 |  | bar cm3/g/K | Pm2
41005 |  | bar | Pm3
41006 |  | bar | Pm4
41007 |  | bar cm3/g | Ps1
41008 |  | bar cm3/g/K | Ps2
41009 |  | bar | Ps3
41010 |  | bar | Ps4
41011 |  | cm3/g | Ps5
41012 |  | 1/K | Ps6
41013 |  | 1/bar | Ps7
41014 |  | 軏 | Pt1
41015 |  | 1/bar | Pt2
41999
42000 |  |  | modified 2-domain Tait Law
42001 |  |  | Update
42002 |  |  | Origin
42003 | 444,92 | K | b5
42004 | 0.0003981 | K/Pa | b6
42005 | 0,0008743 | m3/kg | b1m
42006 | 0.0005861 | m3/kg,K | b2m
42007 | 21819400000000 | Pa | b3m
42008 | 0,005357 | 1/K | b4m
42009 | 0,0008743 | m3/kg | b1s
42010 | 4.908e-05 | m3/kg,K | b2s
42011 | 45353600000000 | Pa | b3s
42012 | 0.001024 | 1/K | b4s
42013 | 0 | m3/kg | b7
42014 | 0 | 1/K | b8
42015 | 0 | 1/Pa | b9
42999
45000 |  |  | Renner Law
45001 |  |  | Update
45002 |  |  | Origin
45003 |  | m3/kg | CM1
45004 |  | m3/kg | CM2
45005 |  | 1/Pa | CM3
45006 |  | 1/Pa | CM4
45007 |  | m3/kg | CS1
45008 |  | m3/kg | CS2
45009 |  | 1/Pa | CS3
45010 |  | 1/Pa | CS4
45011 |  | K | CS5
45012 |  | - | CS6
45013 |  | - | CS7
45014 |  | K | CT1
45015 |  | K/Pa | CT2
45999
43000 |  |  | Shrinkage Coef.
43001 |  |  | Update
43002 |  |  | Origin
43003 |  | % | //
43004 |  | % | _¦_
43999
50000 |  |  | Mechanical Properties
51000 |  |  | Young Modulus
51001 |  |  | Update
51002 |  |  | Origin
51003 | 2450 | MPa | E Constant //
51013 | 23 | 蚓 | Temp
51004 |  | MPa | E0 - E Polynom //
51005 |  | MPa/K | E1 - E Polynom //
51006 |  |  | E2 - E Polynom //
51007 |  | MPa/K^3 | E3 - E Polynom //
51008 |  | MPa | E Constant ¦-
51014 |  | 蚓 | Temp
51009 |  | MPa | E0 - E Polynom ¦-
51010 |  | MPa/K | E1 - E Polynom ¦-
51011 |  | MPa/K^2 | E2 - E Polynom ¦-
51012 |  | MPa/K^3 | E3 - E Polynom ¦-
51100 | 20,2 25,0 29,7 35,2 39,8 45,2 49,5 55,1 59,9 64,6 70,0 75,1 80,1 84,7 90,3 94,5 100,0 105,0 110,0 115,0 120,0 125,0 130,0 134,0 140,0 145,0 150,0 155,0 160,0 165,0 170,0 175,0 186,6 | 蚓 | Temperature E Variable //
51101 | 2450,0 2423,0 2398,7 2382,5 2352,8 2314,9 2282,5 2242,0 2212,3 2188,0 2166,4 2150,2 2136,7 2125,9 2115,0 2106,9 2098,8 2090,7 2088,0 2079,9 2071,8 2058,3 2044,8 2025,9 1998,9 1969,2 1928,7 1850,3 1531,6 1142,6 453,8 67,5 17,9 | MPa | E Variable //
51200 |  | 蚓 | Temperature E Variable ¦-
51201 |  | MPa | E Variable ¦-
51300 |  | MPa | ?y - Yield Stress
51999
52000 |  |  | Poisson Coefficient
52001 |  |  | Update
52002 |  |  | Origin
52003 |  | - | Nu Constant //
52013 |  | 蚓 | Temp
52004 | 0,38 | - | N0 - Nu Polynom //
52005 | 0 | 1/K | N1 - Nu Polynom //
52006 | 0 | 1/k^2 | N2 - Nu Polynom //
52007 | 0 | 1/k^3 | N3 - Nu Polynom //
52008 |  | - | Nu Constant ¦-
52014 |  | 蚓 | Temp
52009 |  | - | N0 - Nu Polynom ¦-
52010 |  | 1/K | N1 - Nu Polynom ¦-
52011 |  | 1/k^2 | N2 - Nu Polynom ¦-
52012 |  | 1/k^3 | N3 - Nu Polynom ¦-
52100 |  | 蚓 | Temperature - Nu Variable //
52101 |  | - | Nu Variable //
52200 |  | 蚓 | Temperature - Nu variable ¦-
52201 |  | - | Nu variable ¦-
52999
53000 |  |  | Coefficient of Thermal Elongation (CTE)
53001 |  |  | Update
53002 |  |  | Origin
53003 | 0,7E-4 | 1/蚓 | CTE constant //
53011 | 0,7E-4 | 1/蚓 | CTE constant ¦-
53100 |  | 蚓 | Temperature - CTE variable //
53101 |  | 1/蚓 | CTE variable //
53200 |  | 蚓 | Temperature - CTE variable ¦-
53201 |  | 1/蚓 | CTE variable ¦-
53999
60000 |  |  | Fiber
60001 |  |  | Update
60002 |  |  | Origin
60003 |  | g/cm^3 | Density
60004 |  | J/kg.軏 | Specific Heat
60005 |  | W/m.軏 | Thermal Conductivity
60006 |  | MPa | Young Modulus
60007 |  | 0 | Poisson Coefficient
60008 |  | 1/蚓 | Thermal Elongation Coef
60009 |  | mm | Fibre length
60010 |  | mm | Fibre diameter
69999
80000 |  |  | Additional information
80003 |  |  | Fire protection class
89999