## APEC 2097
#Copyright Cadflow France & Simcon 2016 -- Version : 0005
#All other trademarks are property of their respective owners
0 |  |  | General
1 | APEC 2097 |  | Trade Name
2 | COVESTRO |  | Manufacturer
3 | PC |  | Family
4 |  |  | Sort
5 | Thermoplastic |  | Type
6 | 789C9557DB6EDC3610ED7380FEC3BC046E01DBD05E72F553123B17146983DA6D5EF44249A315B314A59294553BC8BFF70CA5BD797753040BAC24723473E67AA8AFA90BE5242D335D689F2AEB75FCCBDBC564FA649A165C9689FC1B6517936436F99A968D0D2133B849D2D2F7DAFBB46CDD3FD3B4CC2BE53C8784DE28A333A72FBE4108BA5D532BBB2774A36BF6F43BF7F4A7EC47E1E9318DAF9C56268ACCD2D26A43D7BC6898FEFA70F1EDDBCF8FBEA679631A075474913A2E9274E1986D9266A6E3242ECDE6C31AAEB2389B5FE0BDF45673BFD4B698A75D3E495BE58AD40487EBE0DC6C4A979A3D3BBA5481AD57E19E32E535BB40AA2BE92356055821BBA75468A6DBA6A6F7EC7C6063F0DE7DE7E86F76657A52E68BCE2E68C1712B50DFB982EDB918FDF9110D974B8ED20BC33AAF880A3CD63A885ECF76D71AB1BBD76CE4EE5AD79D5141371648179C5904908717B1BB01830CAA0C2B118C8B68AFF3AA87FB02AC5281CAC62CD816484B54C4F6E50EBC742C82D911936F5451379D29687679F6561CF110A017E713FCE687554DB621604701A8794993D327CF26F4F86210DE12B18DABD520F07CBA16F8A8438083DBFE449124A1C7BB11DE8BC62EAC836092D317A2E8389851E07BB98CD9A6A27379B5E098800A35B4CA0492F209E14432CF3EB926E325D69FBA161A7E799A505DD3BF345EA7F8FF154554A7273C4F4F8A92E8C3F51F673777EDD9E5F4EC33BBE53D7740A660131B347D313F9B13ED2083897BF65E1CAC19253586E0AD8031E69E7590E04DE7CFC99F8EAFDCD047D4DA4B9ACD124A4FB2E4CDD646630AC8270F36AEBED00D969FCF76977F07B0C275F9F2253D7992A099DCE9838DC1FE3481F161E7B718AD11D71CEB0FE2BCDF745CB7655319B6D21CEB74F91E6D8B1CA0BA579DE4C9638F02E7152A38AF201F1B3D33125EE4C3A1AB87156597D2E2AF5D03B9983679448295CB804CF457DAF6ACA5533B287D35769BCC0969E40F56D471F0901E506C10A3DF6CB04D5D3F1C083B23C9ABE93C49F372224369AD5F6C5DC161AE0C4060C1373DB6A5BBB766C7E5839971B5E95A98F6ADE3E87D27FDCCB50096786BD1F759A4ACF741C19258C3388B7362EDDA3B8765A3161C9FA003097146739C25169E97D228322DE05F047FDF4989E7B61C4CEC84F16C0C5FCF43DA322EB45D0CBE0D4AC9A2A502E99AAEB42D4DE721E3629BDD36711CE68DD85115D02C955D2DD192B5657AC7BD64B772E84C2F16A911D8EF55290FA7840411B2A33A5F3801992F8DA88E423E68635000C8B338B73D4AD193286189ED2A33F18D9DD488742655506D32BD93E2BC4C627C5EB3EDC2BD601B823DD04D342A0E94AA727010EA8730E166A55AD7751889089515236B430F6E14655B70E3288A771B5B5294D777A8C9DA1F2E15490C8C451FC7F49C1FA9D42449BD993E7B8A7F504598C841605F704528A05BBAA9B427709B4206905C2F4CCB05216FA1422D8F2D3B48B4AEB9D50576B3BB71D776A5CA43E718814118A7A3310928ADEFA730C294373516B487E6A68CAFFB359D91630FB89E9A2C28544B41BD0E1584806717C2B8BE6BFB0413A5E55C973A1FD81194EA061395D376293DD22B14976C18D3F47E1FE7F53E981F20D6EBB59DA36CBA96384CA6AF6E51338B2DC447A8F4E396DF98F173BFDDE8FF0FEA01ABEE81DA25D5E3299470E6CA392DB5D28575C031D57DA01691E43D16A58146559E374E860B8526D268B86B992EA7786C0C693B0A289BF390EE0DA35E1E2830F06A0E5EA535B1FA15B36268442B38F1EE51EBE624F4E324BB39905D7D393FC8B7EFF122BA05B090A6879CFB695C1F816D71EE1B046083788B74630656B0F68B1F3412594C5A7353F16397ADFBA752B74C190EE31414589548BE100EF5D240CCF9AAE57CC5E0CFD3F820C301B719625E411AB7ED107E81ADAD0F384B0C1D887AD09BC23C6AABE7CC8399776B5C5CDC7E592870EDE3D8E14ADE3546AEA2F6D800010D0F5EA0A420D33672F06850B22EE6072C0C76916245B496B6E90D17089D1854C8D0CE2CDC46B49E84D0D5F9F3D81D65274E6D072452B797BEB1851E613BE9B510E1E941AF6F2B39440340A45596BAC7C38A506F64179679C5A739B8151A148AA816A877B4E894F0CD9D04BD4753CAFD29782B0815F3BFB1104DDC0D2AD701B7AB76C5394C66A6D4CDEE00C5FE83889F7F67B68B9318D5ADD0A6ABA10D5F356158C729ABE93153B55F9EAF64DD081EE3B8430A87BC789D69A3C3061B785DF32D17EBDC86CA35DDA25A695ED348E4CE186C3C6A286F5B333A826F5B3A3F4C8287D812BE1DA7CB49FC0AF693A783083E647FFA0FA91F76A3 |  | Description / Information
7 |  |  | Rate of Fiber
8 |  |  | Fiber Nature
9 |  |  | Filler Rate
10 |  |  | Filler Nature
11 | 21.03.2017 |  | Update
12 | Me |  | Status
100 | 0 |  | Comparative material
9999
10000 |  |  | Process Parameters
10001 |  |  | Update
10002 |  |  | Origin
10003 | 340 | 蚓 | Maximum Melt Temp
10004 | 335 | 蚓 | Suggested Melt Temp
10005 | 330 | 蚓 | Minimum Melt Temp
10006 | 150 | 蚓 | Maximum Mold Temp
10007 | 140 | 蚓 | Suggested Mold Temp
10008 | 130 | 蚓 | Minimum Mold Temp
10009 | 203 | 蚓 | No Flow Temp
10010 | 183 | 蚓 | Ejection Temp
10011 | 0.5 | MPa | Maximum Shear Stress
10012 | 40000 | 1/s | Maximum Shear Rate
10013 | 380 | 蚓 | Degradation Melt Temp
10014 |  | 蚓 | Melting Temp (Tf)
10015 |  | 蚓 | Glas Transition Temp (Tg)
10100 |  | 蚓 | Drying Temp - min
10101 |  | 蚓 | Drying Temp - max
10102 |  | h | Drying Time - min
10103 |  | h | Drying Time - max
10104 |  | % | Moisture rate - max
10105 |  | mm/s | Flow Front velocity
10106 |  | % | Maximum Regrind Rate
19999
20000 |  |  | Thermal Properties
20001 |  |  | Update (Cp)
20002 |  |  | Origin (Cp)
20003 | 2358 | J/kg.蚓 | Specific Heat (Cp) - Constant
20004 |  |  | Update (Lambda)
20005 |  |  | Origin (Lambda)
20006 | 0,2390 | W/m.蚓 | Thermal Conductivity (Lambda) - Constant
20007 | 0,104567298331902 | mm^2/s | Thermal diffusivity [K=lambda/(rho*Cp)]
20008 |  |  | Update (rho)
20009 |  |  | Origin (rho)
20010 | 1130 | kg/m3 | Solid density
20011 | 969,3 | kg/m3 | Melt density
20100 |  |  | (Cooling Phase) (Cp) - Variable
20101 | 32,0 89,0 119,0 143,0 165,0 173,0 179,0 185,0 190,0 195,0 200,0 215,0 241,0 280,0 325,0 | 蚓 | Temperature
20102 | 1219,0 1434,0 1531,0 1609,0 1690,0 1732,0 1769,0 1832,0 1899,0 1960,0 1991,0 2029,0 2090,0 2196,0 2358,0 | J/kg.蚓 | Cp
20200 |  |  | Thermal Conductivity (Lambda) - .
20201 | 38,1 67,8 107,8 128,6 147,6 168,0 187,7 207,1 227,1 247,0 266,2 287,1 306,4 326,8 346,8 | 蚓 | Temperature
20202 | 0,1862 0,1684 0,1870 0,1979 0,1980 0,2159 0,2286 0,2417 0,2422 0,2471 0,2477 0,2451 0,2336 0,2399 0,2382 | W/m.蚓 | Lambda
29999
30000 |  |  | Viscosity
30100 |  |  | Melt Volume Rate (MVR)
30101 |  |  | Update (MVR)
30102 |  |  | Origin (MVR)
30103 | 8 | cm^3 / 10min | Melt Volume Rate (MVR)
30104 | 330 | 軏 | Temperature (MVR)
30105 | 2,16 | kg | Load (MVR)
30199
30200 |  |  | Melt Mass Flow Rate (MFR/MFI)
30203 | 77544 | g / 10min | Melt Volume Rate (MFR/MFI)
30204 | 330 | 軏 | Temperature (MFR/MFI)
30205 | 2,16 | kg | Load (MFR/MFI)
30299
33100 |  |  | Carreau-WLF Law
33101 |  |  | Update
33102 |  |  | Origin
33103 | 67158894 | Pa.s | P1
33104 | 0,0032958856 | s | P2
33105 | 0,36520551 | - | P3
33106 | 335 | 蚓 | T0
33107 | 20212458 | 蚓 | Ts
33108 |  | k/bar | Pc
33109 |  | Pa.s | Lv - P4
33110 |  | - | Ac
33199
34100 |  |  | Cross-WLF Law
34101 |  |  | Update
34102 |  |  | Origin
34103 |  | - | n
34104 |  | Pa | Tau*
34105 |  | Pa.s | D1
34106 |  | K | D2
34107 |  | K/Pa | D3
34108 |  | - | A1
34109 |  | K | A2
34110 |  | Pa.s | u
34199
40000 |  |  | PVT
41000 |  |  | IKV Law
41001 |  |  | Update
41002 |  |  | Origin
41003 |  | bar cm3/g | Pm1
41004 |  | bar cm3/g/K | Pm2
41005 |  | bar | Pm3
41006 |  | bar | Pm4
41007 |  | bar cm3/g | Ps1
41008 |  | bar cm3/g/K | Ps2
41009 |  | bar | Ps3
41010 |  | bar | Ps4
41011 |  | cm3/g | Ps5
41012 |  | 1/K | Ps6
41013 |  | 1/bar | Ps7
41014 |  | 軏 | Pt1
41015 |  | 1/bar | Pt2
41999
42000 |  |  | modified 2-domain Tait Law
42001 |  |  | Update
42002 |  |  | Origin
42003 |  | K | b5
42004 |  | K/Pa | b6
42005 |  | m3/kg | b1m
42006 |  | m3/kg,K | b2m
42007 |  | Pa | b3m
42008 |  | 1/K | b4m
42009 |  | m3/kg | b1s
42010 |  | m3/kg,K | b2s
42011 |  | Pa | b3s
42012 |  | 1/K | b4s
42013 |  | m3/kg | b7
42014 |  | 1/K | b8
42015 |  | 1/Pa | b9
42999
45000 |  |  | Renner Law
45001 |  |  | Update
45002 |  |  | Origin
45003 | 0,000926458 | m3/kg | CM1
45004 | 0,000933626 | m3/kg | CM2
45005 | 2,4E-10 | 1/Pa | CM3
45006 | 0.000744941 | 1/Pa | CM4
45007 | 0,000923758 | m3/kg | CS1
45008 | 0,000926458 | m3/kg | CS2
45009 | 2,4E-10 | 1/Pa | CS3
45010 | 4e-09 | 1/Pa | CS4
45011 | 0 | K | CS5
45012 | 0 | - | CS6
45013 | 0 | - | CS7
45014 | 461 | K | CT1
45015 | 0.0437312 | K/Pa | CT2
45999
43000 |  |  | Shrinkage Coef.
43001 |  |  | Update
43002 |  |  | Origin
43003 |  | % | //
43004 |  | % | _¦_
43999
50000 |  |  | Mechanical Properties
51000 |  |  | Young Modulus
51001 |  |  | Update
51002 |  |  | Origin
51003 | 2450 | MPa | E Constant //
51013 | 23 | 蚓 | Temp
51004 |  | MPa | E0 - E Polynom //
51005 |  | MPa/K | E1 - E Polynom //
51006 |  |  | E2 - E Polynom //
51007 |  | MPa/K^3 | E3 - E Polynom //
51008 |  | MPa | E Constant ¦-
51014 |  | 蚓 | Temp
51009 |  | MPa | E0 - E Polynom ¦-
51010 |  | MPa/K | E1 - E Polynom ¦-
51011 |  | MPa/K^2 | E2 - E Polynom ¦-
51012 |  | MPa/K^3 | E3 - E Polynom ¦-
51100 | 20,2 25,0 29,7 35,2 39,8 45,2 49,5 55,1 59,9 64,6 70,0 75,1 80,1 84,7 90,3 94,5 100,0 105,0 110,0 115,0 120,0 125,0 130,0 138,0 148,0 156,0 165,0 180,0 190,0 195,0 200,0 202,0 203,0 | 蚓 | Temperature E Variable //
51101 | 2450,0 2423,0 2398,7 2382,5 2352,8 2314,9 2282,5 2242,0 2212,3 2188,0 2166,4 2150,2 2136,7 2125,9 2115,0 2106,9 2098,8 2090,7 2088,0 2079,9 2071,8 2058,3 2044,8 2025,9 1998,9 1969,2 1928,7 1850,3 1531,6 1142,6 453,8 67,5 17,9 | MPa | E Variable //
51200 |  | 蚓 | Temperature E Variable ¦-
51201 |  | MPa | E Variable ¦-
51300 |  | MPa | ?y - Yield Stress
51999
52000 |  |  | Poisson Coefficient
52001 |  |  | Update
52002 |  |  | Origin
52003 |  | - | Nu Constant //
52013 |  | 蚓 | Temp
52004 | 0,388 | - | N0 - Nu Polynom //
52005 | 0 | 1/K | N1 - Nu Polynom //
52006 | 0 | 1/k^2 | N2 - Nu Polynom //
52007 | 0 | 1/k^3 | N3 - Nu Polynom //
52008 |  | - | Nu Constant ¦-
52014 |  | 蚓 | Temp
52009 | 0,405 | - | N0 - Nu Polynom ¦-
52010 | 0 | 1/K | N1 - Nu Polynom ¦-
52011 | 0 | 1/k^2 | N2 - Nu Polynom ¦-
52012 | 0 | 1/k^3 | N3 - Nu Polynom ¦-
52100 |  | 蚓 | Temperature - Nu Variable //
52101 |  | - | Nu Variable //
52200 |  | 蚓 | Temperature - Nu variable ¦-
52201 |  | - | Nu variable ¦-
52999
53000 |  |  | Coefficient of Thermal Elongation (CTE)
53001 |  |  | Update
53002 |  |  | Origin
53003 | 0,7963E-4 | 1/蚓 | CTE constant //
53011 | 0,6941E-4 | 1/蚓 | CTE constant ¦-
53100 |  | 蚓 | Temperature - CTE variable //
53101 |  | 1/蚓 | CTE variable //
53200 |  | 蚓 | Temperature - CTE variable ¦-
53201 |  | 1/蚓 | CTE variable ¦-
53999
60000 |  |  | Fiber
60001 |  |  | Update
60002 |  |  | Origin
60003 |  | g/cm^3 | Density
60004 |  | J/kg.軏 | Specific Heat
60005 |  | W/m.軏 | Thermal Conductivity
60006 |  | MPa | Young Modulus
60007 |  | 0 | Poisson Coefficient
60008 |  | 1/蚓 | Thermal Elongation Coef
60009 |  | mm | Fibre length
60010 |  | mm | Fibre diameter
69999
80000 |  |  | Additional information
80003 |  |  | Fire protection class
89999