## PLEXIGLAS FT15 Glasklar CF
#Copyright Cadflow France & Simcon 2016 -- Version : 0005
#All other trademarks are property of their respective owners
0 |  |  | General
1 | PLEXIGLAS FT15 Glasklar CF |  | Trade Name
2 | EVONIK INDUSTRIES AG |  | Manufacturer
3 | PMMA |  | Family
4 |  |  | Sort
5 | Thermoplastic |  | Type
6 | 789C95575D73DBB612ED7367FA1FF6A5E376C6D650B4EC24F6531ABB4D2693DE4CEDDEBEF0052497222A10D40540B17626FFFD9E05A92F4B6AA72F12092C76CF7E1EF04BE64235CDAA5C97DA67CA7A1D7F8AE57C9A5EA559C95595C8AF51763E4D2EA75FB2AAB521E4060F4956F95E7B9F554BF7BF34AB8A5A39CF21A177CAE8DCE9DBAF10826ED736CA1E083DEA863DFDCA3DFD26FB51383DA5F1ADD3CA4491CBACB2DAD003CF5BA6DF3FDC7EFDFADDB75FB2A235AD032ABACD1C97493677CC36C972D37112972E67C31AFE65F172768B73D94A73BFD0B69C655D31CD96CA9599090EFF83739729DD69F6ECE84E05B65E8567CA95D7EC02A9AE22FA84654156CAF639959A69D5369BE59A9D0F6C0C143C778EFECBAECACEAA62DED939CD396E05EA3B57B29D88F5EFBEA5E1EF8EA3F4DCB02E6AA212AF8D0EA2DFB3DDB74AEC9E351B797AD04D6754D0AD05E439E71691E4E12076DF6FC020952AC74A04E322EA87A2EE11070156AB40556BE66C4BE4272A627BB3072F1BABE1F284C977AA6CDACE94747977F1B338E221406F26D3493A797D5CD57417027614809A1B4ACE67D7297D7F3B08EF88D8D6356A1078F56A23F04987000777FD89224942DFEF47F8201AFBB08E82F9C8DA32BD1DA3B76A5DAD10237B1ADCDF1F380AF6C491BF2B8F58405476AEA8E71C735AA33ED7C98596CFC810EAE3E2B36B735E60FDDA2DA1E187EB849A86FEA2F13FC5EF8FA8CB263BE3597656A2BE3F3CFCE7E2F1697971975EFCC16EF1CC1D9C53B0890D4ADFCC2E66447BC860E299BD9798358C2A1DA3FAB38031E69975B8A1E9797A754DFE7C3CF2489F50BE37945E5E51769627EF76365A53DED0EBCBFDF5FB3FE9F186DEBCDE5FFD15B04AD7158B1BBABA4AD0A6EEFCC5C6603D4D607AD8F9186335A29A61FD4594C76EDE960A71B3ACDADAB0956EDB64CDF71808C800DA65DD9A9E3CF6287051A3258A1AF27184E446828B6C388C8B6145D985CC8E9F5C0BB9983479457A95CB814CF4D7DAF6ACA5F53B285D17874C20990C1FACA8E3E0213DA0D8224603DB60DBA67959427BC3CEAB74966445359571B7D12FB6EEE130D70620B0E0DB1EDB322E7686D1DD8B2174BF1D0330ED978EA3F79D0C086E04B0C45B8BBE3F44CA7A1F50E2D11AE6631C3C1BD77E7158366ACEF10D3AA4238CE6389C2C3CAFA4D364FCC0BF08FEB993022F6C3598D80BE3C518BE9E87B4E55C6A3B1F7C1B9492454305D20DDD6B5B99CE43C6C5265BB571BE16ADD85118ECB45076BD448BD8B5BF702FD9AD1DFAD28B456A05F67B55C9CB39214184ECA8CE974E40160B23AAA3900FDA181400F22CCEEDCE6674244A5862BBCE4C3CB1971A91CEA50AEA6DA6F7525C54498CCF4F6CBBF02CD886600F44168D8A0395AA1D1C84FA214C7858ABD64D1346864365C5C8DAD0837545D90EDC3888E2D3D69614E5C3136AB2F1C74B45120363D1C7313D9313959A249937E9AB6BFC827BC254AE1887826B860291D363AD3D812C153280E47AE1702E09790B356A796CD94162E9DA952EB19B3FEDEFFA6EB94491B8176D545429F433156D8305EDA1B4ADE249BFA14672EC81D4539B07854229A9D7A18610A0EC5B1FD7C5ACED2A5584CEB13BC3305972A12B5D0C4C0B7A768389DA69BB90F6E815EA4A368C697BBFC196ACC7F3C321987F41D20F1B3B27997923719C98DFAE502EF31DC42768F9D38EDF18EF33BFDBE3FF0CCAB6431CD54A69A372C327E19D923C02F440F49F4B40D25128E7B494591736090321F8404B64820FE89706FE5545D13A994B14DAC8BFE169C97497E2B535A4ED28A06CC143B96CA9F82E3D4C3C08B90021D38691FD9A92316FA2155CC30F38797B2BFBD7ECBCBD1BDEFF393946D4EF710C6D065048F24BB2FE3CAE8FB076C8FA1DDCDFE2DD61EB18FF35A8C3D601FF44FA939EDEF6CBD8A39BEEABD58A29C7F70105053A26928F96639D38307AB16E585F3388F73CBEC854C1638E88D790C6E37208BEC0D6D6075C4286FE4535E86D599FB4D573EE41E9FBE5262EEE1E16EEDCF838CE0725678D917F517B6AFC80BF072F50509059B672636951B02EE607F40D5A925245B416B6ED0D97089D1854C8D0DE10DD45B419A1D0D5F949EC8DAA13A776031239DF4BD7D8528FB09DF46788F0F4A0D72F6BB9210340E46396AAC7CB9A891F651796794DC40548191A148AA811A84F34EF9410D59304BD474BCAF339082F0887F35FB1104DDC0DAAD0018FEB66C5054E26AED4CDFEF8C5FE8B884F0E1B6F3316C4490CFAA5F0AD6BA00DDF576158C7F5ACED3191B55F4CD6B26E048F61DE2185435EBCCEB5D1618B0D1702CD2B2E37B90DB56BBB79BDD6BC21A148BA31D878D5502E2C363882CF6D9A1C67CF63340BDF4EF3EC347E98FBE9F520826FEB6FFE0FB6A2B32A |  | Description / Information
7 |  |  | Rate of Fiber
8 |  |  | Fiber Nature
9 |  |  | Filler Rate
10 |  |  | Filler Nature
11 | 26.10.2017 |  | Update
12 | Me |  | Status
100 | 0 |  | Comparative material
9999
10000 |  |  | Process Parameters
10001 |  |  | Update
10002 |  |  | Origin
10003 | 250 | 蚓 | Maximum Melt Temp
10004 | 235 | 蚓 | Suggested Melt Temp
10005 | 220 | 蚓 | Minimum Melt Temp
10006 | 95 | 蚓 | Maximum Mold Temp
10007 | 83 | 蚓 | Suggested Mold Temp
10008 | 70 | 蚓 | Minimum Mold Temp
10009 | 141 | 蚓 | No Flow Temp
10010 | 98 | 蚓 | Ejection Temp
10011 | 0,40 | MPa | Maximum Shear Stress
10012 | 40000 | 1/s | Maximum Shear Rate
10013 | 260 | 蚓 | Degradation Melt Temp
10014 |  | 蚓 | Melting Temp (Tf)
10015 |  | 蚓 | Glas Transition Temp (Tg)
10100 |  | 蚓 | Drying Temp - min
10101 |  | 蚓 | Drying Temp - max
10102 |  | h | Drying Time - min
10103 |  | h | Drying Time - max
10104 |  | % | Moisture rate - max
10105 |  | mm/s | Flow Front velocity
10106 |  | % | Maximum Regrind Rate
19999
20000 |  |  | Thermal Properties
20001 |  |  | Update (Cp)
20002 |  |  | Origin (Cp)
20003 | 2212 | J/kg.蚓 | Specific Heat (Cp) - Constant
20004 |  |  | Update (Lambda)
20005 |  |  | Origin (Lambda)
20006 | 0,188 | W/m.蚓 | Thermal Conductivity (Lambda) - Constant
20007 | 0,0782101393288671 | mm^2/s | Thermal diffusivity [K=lambda/(rho*Cp)]
20008 |  |  | Update (rho)
20009 |  |  | Origin (rho)
20010 | 1178,9 | kg/m3 | Solid density
20011 | 1086,7 | kg/m3 | Melt density
20100 |  |  | (Cooling Phase) (Cp) - Variable
20101 | 59,0 81,0 98,0 103,0 112,0 119,0 128,0 169,0 213,0 243,0 | 蚓 | Temperature
20102 | 1362,0 1491,0 1598,0 1646,0 1786,0 1916,0 1983,0 2090,0 2192,0 2216,0 | J/kg.蚓 | Cp
20200 |  |  | Thermal Conductivity (Lambda) - .
20201 | 43,0 53,0 73,0 93,0 113,0 131,0 150,0 170,0 189,0 208,0 228,0 247,0 266,0 | 蚓 | Temperature
20202 | 0,146 0,144 0,147 0,152 0,157 0,176 0,191 0,191 0,190 0,184 0,189 0,187 0,185 | W/m.蚓 | Lambda
29999
30000 |  |  | Viscosity
30100 |  |  | Melt Volume Rate (MVR)
30101 |  |  | Update (MVR)
30102 |  |  | Origin (MVR)
30103 | 496917272476304 | cm^3 / 10min | Melt Volume Rate (MVR)
30104 | 230 | 軏 | Temperature (MVR)
30105 | 3,8 | kg | Load (MVR)
30199
30200 |  |  | Melt Mass Flow Rate (MFR/MFI)
30203 | 5,4 | g / 10min | Melt Volume Rate (MFR/MFI)
30204 | 230 | 軏 | Temperature (MFR/MFI)
30205 | 3,8 | kg | Load (MFR/MFI)
30299
33100 |  |  | Carreau-WLF Law
33101 |  |  | Update
33102 |  |  | Origin
33103 |  | Pa.s | P1
33104 |  | s | P2
33105 |  | - | P3
33106 |  | 蚓 | T0
33107 |  | 蚓 | Ts
33108 |  | k/bar | Pc
33109 |  | Pa.s | Lv - P4
33110 |  | - | Ac
33199
34100 |  |  | Cross-WLF Law
34101 |  |  | Update
34102 |  |  | Origin
34103 | 0,19701 | - | n
34104 | 34933500000 | Pa | Tau*
34105 | 27223900000000000 | Pa.s | D1
34106 | 377,15 | K | D2
34107 | 0 | K/Pa | D3
34108 | 26848 | - | A1
34109 | 51,6 | K | A2
34110 |  | Pa.s | u
34199
40000 |  |  | PVT
41000 |  |  | IKV Law
41001 |  |  | Update
41002 |  |  | Origin
41003 |  | bar cm3/g | Pm1
41004 |  | bar cm3/g/K | Pm2
41005 |  | bar | Pm3
41006 |  | bar | Pm4
41007 |  | bar cm3/g | Ps1
41008 |  | bar cm3/g/K | Ps2
41009 |  | bar | Ps3
41010 |  | bar | Ps4
41011 |  | cm3/g | Ps5
41012 |  | 1/K | Ps6
41013 |  | 1/bar | Ps7
41014 |  | 軏 | Pt1
41015 |  | 1/bar | Pt2
41999
42000 |  |  | modified 2-domain Tait Law
42001 |  |  | Update
42002 |  |  | Origin
42003 | 398,61 | K | b5
42004 | 0.0002717 | K/Pa | b6
42005 | 0,000863 | m3/kg | b1m
42006 | 0.0005206 | m3/kg,K | b2m
42007 | 20442400000000 | Pa | b3m
42008 | 0,004633 | 1/K | b4m
42009 | 0,000863 | m3/kg | b1s
42010 | 0.0001489 | m3/kg,K | b2s
42011 | 28681700000000 | Pa | b3s
42012 | 0,003304 | 1/K | b4s
42013 | 0 | m3/kg | b7
42014 | 0 | 1/K | b8
42015 | 0 | 1/Pa | b9
42999
45000 |  |  | Renner Law
45001 |  |  | Update
45002 |  |  | Origin
45003 |  | m3/kg | CM1
45004 |  | m3/kg | CM2
45005 |  | 1/Pa | CM3
45006 |  | 1/Pa | CM4
45007 |  | m3/kg | CS1
45008 |  | m3/kg | CS2
45009 |  | 1/Pa | CS3
45010 |  | 1/Pa | CS4
45011 |  | K | CS5
45012 |  | - | CS6
45013 |  | - | CS7
45014 |  | K | CT1
45015 |  | K/Pa | CT2
45999
43000 |  |  | Shrinkage Coef.
43001 |  |  | Update
43002 |  |  | Origin
43003 |  | % | //
43004 |  | % | _¦_
43999
50000 |  |  | Mechanical Properties
51000 |  |  | Young Modulus
51001 |  |  | Update
51002 |  |  | Origin
51003 | 3588 | MPa | E Constant //
51013 | 23 | 蚓 | Temp
51004 |  | MPa | E0 - E Polynom //
51005 |  | MPa/K | E1 - E Polynom //
51006 |  |  | E2 - E Polynom //
51007 |  | MPa/K^3 | E3 - E Polynom //
51008 |  | MPa | E Constant ¦-
51014 |  | 蚓 | Temp
51009 |  | MPa | E0 - E Polynom ¦-
51010 |  | MPa/K | E1 - E Polynom ¦-
51011 |  | MPa/K^2 | E2 - E Polynom ¦-
51012 |  | MPa/K^3 | E3 - E Polynom ¦-
51100 | 10,0 30,0 50,0 70,0 80,0 90,0 100,0 110,0 120,0 130,0 141,0 | 蚓 | Temperature E Variable //
51101 | 3588,0 3177,9 2562,9 2050,3 1845,3 1537,7 1025,1 410,1 41,0 4,7 2,1 | MPa | E Variable //
51200 |  | 蚓 | Temperature E Variable ¦-
51201 |  | MPa | E Variable ¦-
51300 |  | MPa | ?y - Yield Stress
51999
52000 |  |  | Poisson Coefficient
52001 |  |  | Update
52002 |  |  | Origin
52003 |  | - | Nu Constant //
52013 |  | 蚓 | Temp
52004 | 0,358 | - | N0 - Nu Polynom //
52005 | 0 | 1/K | N1 - Nu Polynom //
52006 | 0 | 1/k^2 | N2 - Nu Polynom //
52007 | 0 | 1/k^3 | N3 - Nu Polynom //
52008 |  | - | Nu Constant ¦-
52014 |  | 蚓 | Temp
52009 | 0,361 | - | N0 - Nu Polynom ¦-
52010 | 0 | 1/K | N1 - Nu Polynom ¦-
52011 | 0 | 1/k^2 | N2 - Nu Polynom ¦-
52012 | 0 | 1/k^3 | N3 - Nu Polynom ¦-
52100 |  | 蚓 | Temperature - Nu Variable //
52101 |  | - | Nu Variable //
52200 |  | 蚓 | Temperature - Nu variable ¦-
52201 |  | - | Nu variable ¦-
52999
53000 |  |  | Coefficient of Thermal Elongation (CTE)
53001 |  |  | Update
53002 |  |  | Origin
53003 | 0,641E-4 | 1/蚓 | CTE constant //
53011 | 0,641E-4 | 1/蚓 | CTE constant ¦-
53100 |  | 蚓 | Temperature - CTE variable //
53101 |  | 1/蚓 | CTE variable //
53200 |  | 蚓 | Temperature - CTE variable ¦-
53201 |  | 1/蚓 | CTE variable ¦-
53999
60000 |  |  | Fiber
60001 |  |  | Update
60002 |  |  | Origin
60003 |  | g/cm^3 | Density
60004 |  | J/kg.軏 | Specific Heat
60005 |  | W/m.軏 | Thermal Conductivity
60006 |  | MPa | Young Modulus
60007 |  | 0 | Poisson Coefficient
60008 |  | 1/蚓 | Thermal Elongation Coef
60009 |  | mm | Fibre length
60010 |  | mm | Fibre diameter
69999
80000 |  |  | Additional information
80003 |  |  | Fire protection class
89999