## PLEXIGLAS POQ62
#Copyright Cadflow France & Simcon 2016 -- Version : 0005
#All other trademarks are property of their respective owners
0 |  |  | General
1 | PLEXIGLAS POQ62 |  | Trade Name
2 | EVONIK INDUSTRIES AG |  | Manufacturer
3 | PMMA |  | Family
4 |  |  | Sort
5 | Thermoplastic |  | Type
6 |  |  | Description / Information
7 |  |  | Rate of Fiber
8 |  |  | Fiber Nature
9 |  |  | Filler Rate
10 |  |  | Filler Nature
11 | 02.12.2011 |  | Update
12 | Kl |  | Status
100 |  |  | Comparative material
9999
10000 |  |  | Process Parameters
10001 |  |  | Update
10002 |  |  | Origin
10003 | 255 | 蚓 | Maximum Melt Temp
10004 | 237,5 | 蚓 | Suggested Melt Temp
10005 | 220 | 蚓 | Minimum Melt Temp
10006 |  | 蚓 | Maximum Mold Temp
10007 | 60 | 蚓 | Suggested Mold Temp
10008 |  | 蚓 | Minimum Mold Temp
10009 | 116 | 蚓 | No Flow Temp
10010 | 90 | 蚓 | Ejection Temp
10011 |  | MPa | Maximum Shear Stress
10012 |  | 1/s | Maximum Shear Rate
10013 |  | 蚓 | Degradation Melt Temp
10014 |  | 蚓 | Melting Temp (Tf)
10015 |  | 蚓 | Glas Transition Temp (Tg)
10100 |  | 蚓 | Drying Temp - min
10101 |  | 蚓 | Drying Temp - max
10102 |  | h | Drying Time - min
10103 |  | h | Drying Time - max
10104 |  | % | Moisture rate - max
10105 |  | mm/s | Flow Front velocity
10106 |  | % | Maximum Regrind Rate
19999
20000 |  |  | Thermal Properties
20001 |  |  | Update (Cp)
20002 |  |  | Origin (Cp)
20003 | 2427 | J/kg.蚓 | Specific Heat (Cp) - Constant
20004 |  |  | Update (Lambda)
20005 |  |  | Origin (Lambda)
20006 | 0.1880086 | W/m.蚓 | Thermal Conductivity (Lambda) - Constant
20007 | 0,0705513939642291 | mm^2/s | Thermal diffusivity [K=lambda/(rho*Cp)]
20008 |  |  | Update (rho)
20009 |  |  | Origin (rho)
20010 | 1190 | kg/m3 | Solid density
20011 | 1098 | kg/m3 | Melt density
20100 |  |  | (Cooling Phase) (Cp) - Variable
20101 | 250 245 240 235 230 225 220 215 210 205 200 195 190 185 180 175 170 165 160 155 150 145 140 135 130 125 120 115 110 105 100 95 90 85 80 75 70 65 60 55 50 45 40 35 30 25 | 蚓 | Temperature
20102 | 2445 2436 2427 2416 2404 2394 2383 2372 2358 2347 2337 2322 2309 2299 2281 2266 2253 2241 2214 2191 2174 2164 2147 2129 2116 2093 2079 2061 2040 2005 1931 1833 1740 1677 1630 1594 1564 1535 1509 1483 1454 1432 1411 1386 1357 1336 | J/kg.蚓 | Cp
20200 |  |  | Thermal Conductivity (Lambda) - .
20201 | 61.25732 80.09566 99.59804 119.9874 139.7917 160.2068 180.2366 200.2015 220.3993 240.2974 260.1034 | 蚓 | Temperature
20202 | 0.2078637 0.21005325 0.21448975 0.21493425 0.2129431 0.2102761 0.2086285 0.2097485 0.19215315 0.1880086 0.1880648 | W/m.蚓 | Lambda
29999
30000 |  |  | Viscosity
30100 |  |  | Melt Volume Rate (MVR)
30101 |  |  | Update (MVR)
30102 |  |  | Origin (MVR)
30103 | 21 | cm^3 / 10min | Melt Volume Rate (MVR)
30104 | 230 | 軏 | Temperature (MVR)
30105 | 3,8 | kg | Load (MVR)
30199
30200 |  |  | Melt Mass Flow Rate (MFR/MFI)
30203 | 23058 | g / 10min | Melt Volume Rate (MFR/MFI)
30204 | 230 | 軏 | Temperature (MFR/MFI)
30205 | 3,8 | kg | Load (MFR/MFI)
30299
33100 |  |  | Carreau-WLF Law
33101 |  |  | Update
33102 |  |  | Origin
33103 | 28950932 | Pa.s | P1
33104 | 0,0027504479 | s | P2
33105 | 0,71903908 | - | P3
33106 | 250 | 蚓 | T0
33107 | 1572932 | 蚓 | Ts
33108 |  | k/bar | Pc
33109 |  | Pa.s | Lv - P4
33110 |  | - | Ac
33199
34100 |  |  | Cross-WLF Law
34101 |  |  | Update
34102 |  |  | Origin
34103 |  | - | n
34104 |  | Pa | Tau*
34105 |  | Pa.s | D1
34106 |  | K | D2
34107 |  | K/Pa | D3
34108 |  | - | A1
34109 |  | K | A2
34110 |  | Pa.s | u
34199
40000 |  |  | PVT
41000 |  |  | IKV Law
41001 |  |  | Update
41002 |  |  | Origin
41003 |  | bar cm3/g | Pm1
41004 |  | bar cm3/g/K | Pm2
41005 |  | bar | Pm3
41006 |  | bar | Pm4
41007 |  | bar cm3/g | Ps1
41008 |  | bar cm3/g/K | Ps2
41009 |  | bar | Ps3
41010 |  | bar | Ps4
41011 |  | cm3/g | Ps5
41012 |  | 1/K | Ps6
41013 |  | 1/bar | Ps7
41014 |  | 軏 | Pt1
41015 |  | 1/bar | Pt2
41999
42000 |  |  | modified 2-domain Tait Law
42001 |  |  | Update
42002 |  |  | Origin
42003 |  | K | b5
42004 |  | K/Pa | b6
42005 |  | m3/kg | b1m
42006 |  | m3/kg,K | b2m
42007 |  | Pa | b3m
42008 |  | 1/K | b4m
42009 |  | m3/kg | b1s
42010 |  | m3/kg,K | b2s
42011 |  | Pa | b3s
42012 |  | 1/K | b4s
42013 |  | m3/kg | b7
42014 |  | 1/K | b8
42015 |  | 1/Pa | b9
42999
45000 |  |  | Renner Law
45001 |  |  | Update
45002 |  |  | Origin
45003 | 0,00085823012 | m3/kg | CM1
45004 | 0,0008644013 | m3/kg | CM2
45005 | 0.0033541541 | 1/Pa | CM3
45006 | 0.054097445 | 1/Pa | CM4
45007 | 0,00084640736 | m3/kg | CS1
45008 | 0,00084745036 | m3/kg | CS2
45009 | 0.0003167323 | 1/Pa | CS3
45010 | 0.10964713 | 1/Pa | CS4
45011 | 70 | K | CS5
45012 | 4 | - | CS6
45013 | 0 | - | CS7
45014 | 38330047 | K | CT1
45015 | 1.7637989 | K/Pa | CT2
45999
43000 |  |  | Shrinkage Coef.
43001 |  |  | Update
43002 |  |  | Origin
43003 |  | % | //
43004 |  | % | _¦_
43999
50000 |  |  | Mechanical Properties
51000 |  |  | Young Modulus
51001 |  |  | Update
51002 |  |  | Origin
51003 | 3300 | MPa | E Constant //
51013 |  | 蚓 | Temp
51004 |  | MPa | E0 - E Polynom //
51005 |  | MPa/K | E1 - E Polynom //
51006 |  |  | E2 - E Polynom //
51007 |  | MPa/K^3 | E3 - E Polynom //
51008 |  | MPa | E Constant ¦-
51014 |  | 蚓 | Temp
51009 |  | MPa | E0 - E Polynom ¦-
51010 |  | MPa/K | E1 - E Polynom ¦-
51011 |  | MPa/K^2 | E2 - E Polynom ¦-
51012 |  | MPa/K^3 | E3 - E Polynom ¦-
51100 | 20,1 30,1 40,1 50,1 60,2 70,2 80,3 90,3 100 110 120 130 | 蚓 | Temperature E Variable //
51101 | 3300,0 3142,9 2985,7 2851,0 2693,9 2514,3 2220,2 1921,6 1674,7 1214,5 229,0 13,5 | MPa | E Variable //
51200 |  | 蚓 | Temperature E Variable ¦-
51201 |  | MPa | E Variable ¦-
51300 |  | MPa | ?y - Yield Stress
51999
52000 |  |  | Poisson Coefficient
52001 |  |  | Update
52002 |  |  | Origin
52003 |  | - | Nu Constant //
52013 |  | 蚓 | Temp
52004 | 0,35 | - | N0 - Nu Polynom //
52005 | 0 | 1/K | N1 - Nu Polynom //
52006 | 0 | 1/k^2 | N2 - Nu Polynom //
52007 | 0 | 1/k^3 | N3 - Nu Polynom //
52008 |  | - | Nu Constant ¦-
52014 |  | 蚓 | Temp
52009 |  | - | N0 - Nu Polynom ¦-
52010 |  | 1/K | N1 - Nu Polynom ¦-
52011 |  | 1/k^2 | N2 - Nu Polynom ¦-
52012 |  | 1/k^3 | N3 - Nu Polynom ¦-
52100 |  | 蚓 | Temperature - Nu Variable //
52101 |  | - | Nu Variable //
52200 |  | 蚓 | Temperature - Nu variable ¦-
52201 |  | - | Nu variable ¦-
52999
53000 |  |  | Coefficient of Thermal Elongation (CTE)
53001 |  |  | Update
53002 |  |  | Origin
53003 | 8e-05 | 1/蚓 | CTE constant //
53011 |  | 1/蚓 | CTE constant ¦-
53100 |  | 蚓 | Temperature - CTE variable //
53101 |  | 1/蚓 | CTE variable //
53200 |  | 蚓 | Temperature - CTE variable ¦-
53201 |  | 1/蚓 | CTE variable ¦-
53999
60000 |  |  | Fiber
60001 |  |  | Update
60002 |  |  | Origin
60003 |  | g/cm^3 | Density
60004 |  | J/kg.軏 | Specific Heat
60005 |  | W/m.軏 | Thermal Conductivity
60006 |  | MPa | Young Modulus
60007 |  | 0 | Poisson Coefficient
60008 |  | 1/蚓 | Thermal Elongation Coef
60009 |  | mm | Fibre length
60010 |  | mm | Fibre diameter
69999
80000 |  |  | Additional information
80003 |  |  | Fire protection class
89999