## SABIC PP 579S
#Copyright Cadflow France & Simcon 2016 -- Version : 0005
#All other trademarks are property of their respective owners
0 |  |  | General
1 | SABIC PP 579S |  | Trade Name
2 | SABIC EUROPE PLASTICS |  | Manufacturer
3 | PP |  | Family
4 |  |  | Sort
5 | Thermoplastic |  | Type
6 | 789C8D574D6FE43612DD7380FC87BA04DE00B6A16E779CB57D9A8C9DCC209864B0F66E2EBA5052A9C534452924D58A3D98FF9E57945AFDE1EE4960A02D91C5AA579F8FFA94BA50CE5265BD8E3F79BB9CCDBF9BA705976522BF46D9E52CB99A7D4ACBC68690193C2469E97BED7D5AB6EE8F795AE695729E43426F95D199D3779F21344B4BD7D4CABE127AD2357BFA857BFAAFEC47E1F9298D6F9C56268A5CA5A5D5861E79D930FDEFFDDDE7CF5F7FF529CD1BD338A0A2BBD47191A44BC76C9334331D2771E96A31ACE1BF2C5E2DEE702E5D6BEE57DA168BB4CB6769AB5C31787535A77BCD9E1DDDABC0D6ABF04299F29A5D20D595F401AB82A890DD732A34D3BAA9A7E58A9D0F6C0CCEBF748EFECFAE4CCFCA7CD9D9252D396E05EA3B57B0BD14AB5F7F45C3BF7B8ED24BC33AAF880ABCD63A887ECF76DF2AB17BD16CE4E951D79D5141371688979C5944908783D87D3781410A55869508C645D48F79D5C37F0156A9406563966C0BE4252A627BBB072F1DABE0EA84C9B7AAA89BCE1474757FF1A338E22140379733FC2D8EAB9AED42C08E0250734BB3F3D9F57FE89BBB417847C436AE56A3C0F793C0071D021CDCF5278A24097DB31FE157D1D8877514CCCFAC2DD39B317AEBC6550A31B2A7C17DF9C051B0278E7CA93C620151D1B9BC5A72CC6985F2DC24175A3E2243A88F8B8FAEC97885F56BD742C3BFAF13AA6BFA93C6FF73FC7E8BBAACD3335EA4674549F4FEF1D78BA7E7F6E27E7EF11BBBD50B77704EC12636687EB3B85810ED21838917F65E625633AA748CEA8F02C69817D6E19692F39B9B6BF2E7E39127FA80F2BDA5F922A1F42C4BDEEE6C34A6B8A5C3F587DFE9E9966E0E567F01ACC275F94A0E24E8523838D5E1634014D1D5DF9E1F080F88E609E00C3B3FC7F88D4861D91F447EECF06DF910D76DD95486AD74E09449DF6346202B68A14DBB7AF2D8A3C0798536C92BC8C7A99219093832E4304286156557324F7E700DE46222E51529572E0332D15F69DBB39671D041E9A6606428C9B4786F451D070FE901C516319ADA06DBD4F561590D83CF2B6422CDCB998CBE49B1187980A75C1958C7826F7A6CCBECD8994CF70713E9613B1360D3B78EA3DB9D4C0BAE05A9045A8BBEDF44CA7A2F998AD6302CE3149A7CFAC961D9A825C737E890F6309AE3A4B270B994B6935904C722F8974EAA3DB7E560622F7E1763DC7A1EF29571A1ED72F06D504A16DD1548D7F4A06D693A0F19173B6EDDC4619B37624761CAD34AD9CD12AD620BFFC4BDA4B57268522F16A911D8EF54292FE784CC10D2A23A5F380199AF8CA88E423E6863907924589CDB1DD4684FD4AEC476939978622F35229D49FAAB6D8A87DCE6651203F303DB2EBC08A821CA039B456B82BC54958367D03BC4070F1B9DBAAEC3C873A8A518521B7A70AE28DBC119C7517CDADA92327C7C4615D6FE788D4846602C3A37E6E5F2B0369324F566FEFD357E413D6126378B1D890D3381BFE9A9D29E40920AC1461EBD5037178414D5634B0EBBAD6BD6BAC04EF64CA1E2EDAEEFDA16B5E00EDA242FE7D0CD94373516B487C2A68C27FD4487E4D8039EA7260B0AF55050AF430521C0D8B73EAE8B59DB952A0F9D63778661D172AE4B9D0FEC0A4A768389CA69BB922EE815CA47368C697A3F614B3623F9F135982F11331D30F3E364E8241D4F12C7D9F8CD1AD5B1DC817C828B3FEC388E99BEF0BBBDFCF7A06C330452AD95362A337C12DE29C923405F89FE7D0D483E72E59C961AEBC294314C7C1FA8452AF815E7D240BA2ACF1B27F387421349373CB74CF773BC3686B41D0594CD79A8972DFFDECF5F671E2C9C838569A261BFE161CC95680577EE7F4EC4DB3BDA294ADE5E081F7EBF3CC6CEEF700C7D065048F23186F6070CFD71941DA1EE30F45B8464EBC30E45C79C6C7C79DD4FE09EC879D2E8DB261A1B776AC94AAD99327C205050E06022F96A39D69E038DE79B2EF615836DCFE38B8C193C66C84205693CB6434204B6B63EE0E63134352A446F4BFDA4AD9E330F1EDF2F417171F7B0F0E6E4E33834949C3546FE8BDA533309DC3D788122834CDBC835A54111BB983350B7E427C468AD6CD31B2E103A31A890A169AA860344D35C85AECE5FC67E293B716A372091EFBD74922DF408DB49CF86084F0F7A7D5BC95519002217B374025E362CFC24BBB0CC1B12CE41C8D0A05044B5407DA665A784AB9E25E83DDA549ECFC17941F89BFF8CC569E26E50B90E78DC34306E6D3286A56EF66732F60F227EF9BA19A751214E62FAB742B9AE86367C6885611D77B2A6C798D67E75B9917523784CF80E291CF2E275A68D0E5B6CB80C685E7331E53654AEE996D546F3C44C917763B0F1AAA15CA86D7004DFDB7479C0A3C798164E1DA1DA59FC16F7B3EB610F9FD3FFFA0B7718A831 |  | Description / Information
7 |  |  | Rate of Fiber
8 |  |  | Fiber Nature
9 |  |  | Filler Rate
10 |  |  | Filler Nature
11 | 24.03.2017 |  | Update
12 | Me |  | Status
100 | 0 |  | Comparative material
9999
10000 |  |  | Process Parameters
10001 |  |  | Update
10002 |  |  | Origin
10003 | 270 | 。 | Maximum Melt Temp
10004 | 240 | 。 | Suggested Melt Temp
10005 | 220 | 。 | Minimum Melt Temp
10006 | 60 | 。 | Maximum Mold Temp
10007 | 40 | 。 | Suggested Mold Temp
10008 | 20 | 。 | Minimum Mold Temp
10009 | 176 | 。 | No Flow Temp
10010 | 90 | 。 | Ejection Temp
10011 |  | MPa | Maximum Shear Stress
10012 |  | 1/s | Maximum Shear Rate
10013 | 280 | 。 | Degradation Melt Temp
10014 |  | 。 | Melting Temp (Tf)
10015 |  | 。 | Glas Transition Temp (Tg)
10100 |  | 。 | Drying Temp - min
10101 |  | 。 | Drying Temp - max
10102 |  | h | Drying Time - min
10103 |  | h | Drying Time - max
10104 |  | % | Moisture rate - max
10105 |  | mm/s | Flow Front velocity
10106 |  | % | Maximum Regrind Rate
19999
20000 |  |  | Thermal Properties
20001 |  |  | Update (Cp)
20002 |  |  | Origin (Cp)
20003 | 2740 | J/kg.。 | Specific Heat (Cp) - Constant
20004 |  |  | Update (Lambda)
20005 |  |  | Origin (Lambda)
20006 | 0,18 | W/m.。 | Thermal Conductivity (Lambda) - Constant
20007 | 0,085329442 | mm^2/s | Thermal diffusivity [K=lambda/(rho*Cp)]
20008 |  |  | Update (rho)
20009 |  |  | Origin (rho)
20010 | 905 | kg/m3 | Solid density
20011 | 769,88 | kg/m3 | Melt density
20100 |  |  | (Cooling Phase) (Cp) - Variable
20101 |  | 。 | Temperature
20102 |  | J/kg.。 | Cp
20200 |  |  | Thermal Conductivity (Lambda) - .
20201 |  | 。 | Temperature
20202 |  | W/m.。 | Lambda
29999
30000 |  |  | Viscosity
30100 |  |  | Melt Volume Rate (MVR)
30101 |  |  | Update (MVR)
30102 |  |  | Origin (MVR)
30103 | 6104847509 | cm^3 / 10min | Melt Volume Rate (MVR)
30104 | 230 | ︷ | Temperature (MVR)
30105 | 2,16 | kg | Load (MVR)
30199
30200 |  |  | Melt Mass Flow Rate (MFR/MFI)
30203 | 47 | g / 10min | Melt Volume Rate (MFR/MFI)
30204 | 230 | ︷ | Temperature (MFR/MFI)
30205 | 2,16 | kg | Load (MFR/MFI)
30299
33100 |  |  | Carreau-WLF Law
33101 |  |  | Update
33102 |  |  | Origin
33103 | 27113478 | Pa.s | P1
33104 | 0,016902257 | s | P2
33105 | 0,60335373 | - | P3
33106 | 245 | 。 | T0
33107 | 15831854 | 。 | Ts
33108 |  | k/bar | Pc
33109 |  | Pa.s | Lv - P4
33110 |  | - | Ac
33199
34100 |  |  | Cross-WLF Law
34101 |  |  | Update
34102 |  |  | Origin
34103 |  | - | n
34104 |  | Pa | Tau*
34105 |  | Pa.s | D1
34106 |  | K | D2
34107 |  | K/Pa | D3
34108 |  | - | A1
34109 |  | K | A2
34110 |  | Pa.s | u
34199
40000 |  |  | PVT
41000 |  |  | IKV Law
41001 |  |  | Update
41002 |  |  | Origin
41003 |  | bar cm3/g | Pm1
41004 |  | bar cm3/g/K | Pm2
41005 |  | bar | Pm3
41006 |  | bar | Pm4
41007 |  | bar cm3/g | Ps1
41008 |  | bar cm3/g/K | Ps2
41009 |  | bar | Ps3
41010 |  | bar | Ps4
41011 |  | cm3/g | Ps5
41012 |  | 1/K | Ps6
41013 |  | 1/bar | Ps7
41014 |  | ︷ | Pt1
41015 |  | 1/bar | Pt2
41999
42000 |  |  | modified 2-domain Tait Law
42001 |  |  | Update
42002 |  |  | Origin
42003 |  | K | b5
42004 |  | K/Pa | b6
42005 |  | m3/kg | b1m
42006 |  | m3/kg,K | b2m
42007 |  | Pa | b3m
42008 |  | 1/K | b4m
42009 |  | m3/kg | b1s
42010 |  | m3/kg,K | b2s
42011 |  | Pa | b3s
42012 |  | 1/K | b4s
42013 |  | m3/kg | b7
42014 |  | 1/K | b8
42015 |  | 1/Pa | b9
42999
45000 |  |  | Renner Law
45001 |  |  | Update
45002 |  |  | Origin
45003 | 0,00124386 | m3/kg | CM1
45004 | 0,00125254 | m3/kg | CM2
45005 | 5,90E-10 | 1/Pa | CM3
45006 | 1,07E-08 | 1/Pa | CM4
45007 | 0,00107545 | m3/kg | CS1
45008 | 0,00108144 | m3/kg | CS2
45009 | 2,60E-10 | 1/Pa | CS3
45010 | 5,00E-09 | 1/Pa | CS4
45011 | 146 | K | CS5
45012 | 15 | - | CS6
45013 | 0 | - | CS7
45014 | 449873 | K | CT1
45015 | 7,28E-08 | K/Pa | CT2
45999
43000 |  |  | Shrinkage Coef.
43001 |  |  | Update
43002 |  |  | Origin
43003 |  | % | //
43004 |  | % | _¦_
43999
50000 |  |  | Mechanical Properties
51000 |  |  | Young Modulus
51001 |  |  | Update
51002 |  |  | Origin
51003 | 1750 | MPa | E Constant //
51013 | 23 | 。 | Temp
51004 |  | MPa | E0 - E Polynom //
51005 |  | MPa/K | E1 - E Polynom //
51006 |  |  | E2 - E Polynom //
51007 |  | MPa/K^3 | E3 - E Polynom //
51008 |  | MPa | E Constant ¦-
51014 |  | 。 | Temp
51009 |  | MPa | E0 - E Polynom ¦-
51010 |  | MPa/K | E1 - E Polynom ¦-
51011 |  | MPa/K^2 | E2 - E Polynom ¦-
51012 |  | MPa/K^3 | E3 - E Polynom ¦-
51100 | 21,0 24,9 28,9 33,9 37,0 40,7 44,6 48,8 52,8 56,9 58,9 62,3 66,1 70,0 74,0 78,0 81,9 85,7 89,8 93,8 97,7 101,0 105,0 109,0 113,0 117,0 121,0 125,0 128,0 132,0 136,0 140,0 144,0 147,0 151,0 155,0 159,0 162,0 166,0 170,0 173,0 176,0 | 。 | Temperature E Variable //
51101 | 1750,0 1648,4 1549,5 1436,8 1354,4 1261,0 1167,6 1065,9 978,0 914,8 870,9 826,9 769,2 719,8 673,1 631,9 596,2 554,9 522,0 489,0 453,3 425,8 395,6 370,9 343,4 315,9 294,0 270,3 246,7 225,3 204,1 181,9 160,2 137,9 114,6 94,0 76,9 60,4 44,0 27,5 13,7 4,2 | MPa | E Variable //
51200 |  | 。 | Temperature E Variable ¦-
51201 |  | MPa | E Variable ¦-
51300 |  | MPa | ?y - Yield Stress
51999
52000 |  |  | Poisson Coefficient
52001 |  |  | Update
52002 |  |  | Origin
52003 |  | - | Nu Constant //
52013 |  | 。 | Temp
52004 | 0,392 | - | N0 - Nu Polynom //
52005 | 0 | 1/K | N1 - Nu Polynom //
52006 | 0 | 1/k^2 | N2 - Nu Polynom //
52007 | 0 | 1/k^3 | N3 - Nu Polynom //
52008 |  | - | Nu Constant ¦-
52014 |  | 。 | Temp
52009 | 0,392 | - | N0 - Nu Polynom ¦-
52010 | 0 | 1/K | N1 - Nu Polynom ¦-
52011 | 0 | 1/k^2 | N2 - Nu Polynom ¦-
52012 | 0 | 1/k^3 | N3 - Nu Polynom ¦-
52100 |  | 。 | Temperature - Nu Variable //
52101 |  | - | Nu Variable //
52200 |  | 。 | Temperature - Nu variable ¦-
52201 |  | - | Nu variable ¦-
52999
53000 |  |  | Coefficient of Thermal Elongation (CTE)
53001 |  |  | Update
53002 |  |  | Origin
53003 | 9,05E-05 | 1/。 | CTE constant //
53011 | 9,05E-05 | 1/。 | CTE constant ¦-
53100 |  | 。 | Temperature - CTE variable //
53101 |  | 1/。 | CTE variable //
53200 |  | 。 | Temperature - CTE variable ¦-
53201 |  | 1/。 | CTE variable ¦-
53999
60000 |  |  | Fiber
60001 |  |  | Update
60002 |  |  | Origin
60003 |  | g/cm^3 | Density
60004 |  | J/kg.︷ | Specific Heat
60005 |  | W/m.︷ | Thermal Conductivity
60006 |  | MPa | Young Modulus
60007 |  | 0 | Poisson Coefficient
60008 |  | 1/。 | Thermal Elongation Coef
60009 |  | mm | Fibre length
60010 |  | mm | Fibre diameter
69999
80000 |  |  | Additional information
80003 |  |  | Fire protection class
89999