## SABIC PP 670Kh
#Copyright Cadflow France & Simcon 2016 -- Version : 0005
#All other trademarks are property of their respective owners
0 |  |  | General
1 | SABIC PP 670Kh |  | Trade Name
2 | SABIC EUROPE PLASTICS |  | Manufacturer
3 | PP |  | Family
4 |  |  | Sort
5 | Thermoplastic |  | Type
6 | 789CAD57DB4EE44610CDF34AF9877A894824409E616013786281BD286283322879F14BDB2E8F3BD36E8FBADB38B0DA7FCFA9B6C7730112AD1421C67677B9EAD4F5B4BFA42E94935459AFE34FBE5A4CA6A7D3B4E0B24CE4D728BB982427932F69D9D81032839B242DAD36699957CA790E095D29A333A72FBE6273B2BF79E9B432716BBABF75AF6BF6F4993BFABDA9958D422751886EE73407209AB3D3E5C5D7AFDFBFF992E68D691C20D045EAB848D28563B6499A999693B87432EBD77095C593595C9D9E9EF6CB7223EBB85E4061FAA0B95B6A5BCCD2369FA42BE58AD49BE92CC16FDD9A3049C5F9B7D15F7F32A56BCD9E1D5DABC0D6ABF044F3CB779FAEE8EE8ECEDE26BF569429AFD905526D49740B2971BC10E9432A34D34353D347763EB031D0F3D43AFA835D991E94F9A2B50B5A70DC0AD4B5AE607B4C02E9FB37C3E59AA3F8C2B0CE2BA2028FB50EA2D8B3DD3547EC9E341BB99B6B78A2826E2CA02F38B3DA7BEE5FC4EE060D1C551956221A17E1CEF3AA43700459A502958D59B02D90AFA888EDF90EBC970D5DA9A26E5A53D0C9F5D17B81EF21406F8F13FCCDF6146CCCE159019439A7E4F097E9947EB87826621B572B08D0E430394946895B1D02BCD9067F2E2209448E77CC3D737D40D3FFFECADA4AC25CA5E0B295408E0A7D8724F3F1BF2427E68F8AD6E5D58263442B94C53AB450768748213B4777AEC97889F533B782861FCF12AA6BFA9B86EB14BF3FA12CEAF48067E94181B2FA34FFEDE8FE7175743D3DFA93DDF2895BC442C1263668FACBEC6846BB6503134FECBD84B466D4C8E0E67B0163CC13EB100374764AFE7078E59E6E513CE7344560D3832CB9DADA684C714EB3D3DDF59BBFE81E5A929F77973F0357E1DA7C893790804CC1C3B120E6019145C7FD74B827DC439A26C033E4220670803AC3FA5EE89F7716D7ABB2A9CC8B7923A9E075B778F2D8A3C079857ACD2BC8C7EECE8C441C297268DD7E45D9A5F4F13BD7402E66521E9173E5322013FD95B61D6BE9C6164A2F878E926920CDFAC98A3A0E1ED23D8A0D62F4940DB6A96B74FD8E73C35052FD50DA1E4D79399181349A119337F09B2B032C58F04D876D69E4AD3171BD371E6E36AD0A047EE53806A19526E65A704BD8B5E8FB53A4ACF792B7680DA32B8E84D1C30F0ECB462D383E41873490D11CC78645004A695A191132DC04FC532BC59FDBB237B113CDA3218A1DF7D9CBB8D076D1FBD62B258B660BA46BBAD1B634AD878C930664B11C675FDE88255501CF52D9F5122D637B7FE04ED25C3974AD179BD408F08FAA94874342A608AA54EB0B2730F3A591EE8E423E6863500948B8B8B73D37D1AFA86589EE3A37F18D9DE4887426E5506D52FE1201E5651203F58E6D1B9E04621FF59E64A26DF1A35495839FB0D2C70B376B0BBAAEC3C03EA8B418621B3AD0A828DB421DA755BCDBD892229D3FA2466BFF72CD4886602CBA3AE4E978BF729358B96FCF469F5E7396EE2BC0504121F0619F5BB5177AE58290BD00B97AE8E0FE85956B1E7481DDEC71D8B56DA9F2D03A767B0D95E31452E94565F01F4EA2CDBCA9B1A73D5437657CDF8F64468E3DC0796AB2A0503405753A541002A05D0CC3FAAEF1034C9815E7BAD479CF8DA051D79BA89CB64B69964EA1C664C398A6F31B70C98838A167243BE2FA16861D4DBE4AB0A3C49A5F77E9F5F201E5B3D802FF0AB9DE6E85009430F3DBCDBF0BEA73D3874F3D286D5466F89BF225B1CB95735A2AA30D637431D27DA01562C5CF58957A5A5579DE381929149A48ABE171C5743DC5636348DB4140D99CFBDC6E18F67AFAAF5902E5E6A05C1A39D7AF491733231AC4B1F7FF60DDE31769F723A4D1114080F0BF44BD7E8F7AEF06D901D716F55E21141BC05BDC2B6959BBBB9F9EBDFA07A5446293F6DC14FDD068630B55EA8129C3199D8202D112950E9CFE423BF55C9DAFBBCE570C4A3D8C0F3220709B21FC15A471BBEA33212E68EB038E177D13A24AF4A6205FB5D571E6B51CF5F6B3FD8AE7DB3A852547D787DE57A2D218B98AB5D7460B98BA770EF507995523479406F5ED625A41D492C21083B8B44D67B84044C5E0FE94DC0634CE48A86AFD71045CB6E22A6DC729B2BB9726B3851E603B990721C2D3BD62BFAAE4940D009179599A040F6BC6BD975D98E635E1E6205F6850A8B35AA03ED2A255C2448F928B0E1D2CF78760B4205CCD7FC7FA357137A85C07DC8ECD8D239B8C53A9A7DDD98AFDBD903F4FDD76A3BE345CC4778471253CEB6AD8207CFB847E03E7B4A6C3E8D57E79BC1676835318E02D52DBE7CBEB4C1B0DE7D6907120D0FCC0C598F350B9A65D546BCD23F144B68D49C0A386F2D5CA0CFEE1D39A76FC01F8FFA0DA5C3E5D936DA9F5E77CFCCEF693B37E0F1FC3DFFD03EA5291DB |  | Description / Information
7 |  |  | Rate of Fiber
8 |  |  | Fiber Nature
9 |  |  | Filler Rate
10 |  |  | Filler Nature
11 | 07.01.2014 |  | Update
12 | Me |  | Status
100 |  |  | Comparative material
9999
10000 |  |  | Process Parameters
10001 |  |  | Update
10002 |  |  | Origin
10003 | 270 | 蚓 | Maximum Melt Temp
10004 | 230 | 蚓 | Suggested Melt Temp
10005 | 190 | 蚓 | Minimum Melt Temp
10006 | 60 | 蚓 | Maximum Mold Temp
10007 | 45 | 蚓 | Suggested Mold Temp
10008 | 30 | 蚓 | Minimum Mold Temp
10009 | 123 | 蚓 | No Flow Temp
10010 | 108 | 蚓 | Ejection Temp
10011 | 0,25 | MPa | Maximum Shear Stress
10012 | 100000 | 1/s | Maximum Shear Rate
10013 | 310 | 蚓 | Degradation Melt Temp
10014 |  | 蚓 | Melting Temp (Tf)
10015 |  | 蚓 | Glas Transition Temp (Tg)
10100 |  | 蚓 | Drying Temp - min
10101 |  | 蚓 | Drying Temp - max
10102 |  | h | Drying Time - min
10103 |  | h | Drying Time - max
10104 |  | % | Moisture rate - max
10105 |  | mm/s | Flow Front velocity
10106 |  | % | Maximum Regrind Rate
19999
20000 |  |  | Thermal Properties
20001 |  |  | Update (Cp)
20002 |  |  | Origin (Cp)
20003 | 2666 | J/kg.蚓 | Specific Heat (Cp) - Constant
20004 |  |  | Update (Lambda)
20005 |  |  | Origin (Lambda)
20006 | 0,168 | W/m.蚓 | Thermal Conductivity (Lambda) - Constant
20007 | 0,086252058497789 | mm^2/s | Thermal diffusivity [K=lambda/(rho*Cp)]
20008 |  |  | Update (rho)
20009 |  |  | Origin (rho)
20010 | 905 | kg/m3 | Solid density
20011 | 730,6 | kg/m3 | Melt density
20100 |  |  | (Cooling Phase) (Cp) - Variable
20101 | 51 90 105 109 110 115 118 120 123 145 200 262 | 蚓 | Temperature
20102 | 1935 2563 3277 4738 5462 11359 3877 2444 2304 2371 2558 2781 | J/kg.蚓 | Cp
20200 |  |  | Thermal Conductivity (Lambda) - .
20201 | 29 50 71 92 112 133 151 170 189 209 228 247 266 | 蚓 | Temperature
20202 | 0,227 0,220 0,232 0,219 0,222 0,205 0,164 0,159 0,162 0,168 0,168 0,167 0,173 | W/m.蚓 | Lambda
29999
30000 |  |  | Viscosity
30100 |  |  | Melt Volume Rate (MVR)
30101 |  |  | Update (MVR)
30102 |  |  | Origin (MVR)
30103 | 150561182589652 | cm^3 / 10min | Melt Volume Rate (MVR)
30104 | 230 | 軏 | Temperature (MVR)
30105 | 2,16 | kg | Load (MVR)
30199
30200 |  |  | Melt Mass Flow Rate (MFR/MFI)
30203 | 11 | g / 10min | Melt Volume Rate (MFR/MFI)
30204 | 230 | 軏 | Temperature (MFR/MFI)
30205 | 2,16 | kg | Load (MFR/MFI)
30299
33100 |  |  | Carreau-WLF Law
33101 |  |  | Update
33102 |  |  | Origin
33103 |  | Pa.s | P1
33104 |  | s | P2
33105 |  | - | P3
33106 |  | 蚓 | T0
33107 |  | 蚓 | Ts
33108 |  | k/bar | Pc
33109 |  | Pa.s | Lv - P4
33110 |  | - | Ac
33199
34100 |  |  | Cross-WLF Law
34101 |  |  | Update
34102 |  |  | Origin
34103 | 0,23686 | - | n
34104 | 54892,3 | Pa | Tau*
34105 | 3.6498e+18 | Pa.s | D1
34106 | 263,15 | K | D2
34107 | 0 | K/Pa | D3
34108 | 33,36 | - | A1
34109 | 51,6 | K | A2
34110 |  | Pa.s | u
34199
40000 |  |  | PVT
41000 |  |  | IKV Law
41001 |  |  | Update
41002 |  |  | Origin
41003 |  | bar cm3/g | Pm1
41004 |  | bar cm3/g/K | Pm2
41005 |  | bar | Pm3
41006 |  | bar | Pm4
41007 |  | bar cm3/g | Ps1
41008 |  | bar cm3/g/K | Ps2
41009 |  | bar | Ps3
41010 |  | bar | Ps4
41011 |  | cm3/g | Ps5
41012 |  | 1/K | Ps6
41013 |  | 1/bar | Ps7
41014 |  | 軏 | Pt1
41015 |  | 1/bar | Pt2
41999
42000 |  |  | modified 2-domain Tait Law
42001 |  |  | Update
42002 |  |  | Origin
42003 | 419,15 | K | b5
42004 | 0.0001125 | K/Pa | b6
42005 | 0,001288 | m3/kg | b1m
42006 | 0.0009616 | m3/kg,K | b2m
42007 | 8332360000000 | Pa | b3m
42008 | 0,00478 | 1/K | b4m
42009 | 0,001188 | m3/kg | b1s
42010 | 0.0006391 | m3/kg,K | b2s
42011 | 17360200000000 | Pa | b3s
42012 | 0,00349 | 1/K | b4s
42013 | 0,0001 | m3/kg | b7
42014 | 0,05317 | 1/K | b8
42015 | 1.208e-05 | 1/Pa | b9
42999
45000 |  |  | Renner Law
45001 |  |  | Update
45002 |  |  | Origin
45003 |  | m3/kg | CM1
45004 |  | m3/kg | CM2
45005 |  | 1/Pa | CM3
45006 |  | 1/Pa | CM4
45007 |  | m3/kg | CS1
45008 |  | m3/kg | CS2
45009 |  | 1/Pa | CS3
45010 |  | 1/Pa | CS4
45011 |  | K | CS5
45012 |  | - | CS6
45013 |  | - | CS7
45014 |  | K | CT1
45015 |  | K/Pa | CT2
45999
43000 |  |  | Shrinkage Coef.
43001 |  |  | Update
43002 |  |  | Origin
43003 |  | % | //
43004 |  | % | _¦_
43999
50000 |  |  | Mechanical Properties
51000 |  |  | Young Modulus
51001 |  |  | Update
51002 |  |  | Origin
51003 | 1150 | MPa | E Constant //
51013 | 23 | 蚓 | Temp
51004 |  | MPa | E0 - E Polynom //
51005 |  | MPa/K | E1 - E Polynom //
51006 |  |  | E2 - E Polynom //
51007 |  | MPa/K^3 | E3 - E Polynom //
51008 |  | MPa | E Constant ¦-
51014 |  | 蚓 | Temp
51009 |  | MPa | E0 - E Polynom ¦-
51010 |  | MPa/K | E1 - E Polynom ¦-
51011 |  | MPa/K^2 | E2 - E Polynom ¦-
51012 |  | MPa/K^3 | E3 - E Polynom ¦-
51100 | 20 24 27,9 32 40,8 44,3 48,2 52,1 56,1 60,1 64,1 68 72 76 80 84 88 92 96 100 104 108 112 116 120 123 | 蚓 | Temperature E Variable //
51101 | 1150 1073,84106 1005,298013 931,0430464 767,3013245 666,3907285 582,615894 508,3609272 449,3377483 401,7384106 359,8509934 323,6754967 291,307947 260,8443709 234,1887417 209,4370861 187,3509934 166,2168874 145,6539735 126,8046358 108,7168874 91,20033113 75,01655629 59,40397351 45,12417219 32,93874172 | MPa | E Variable //
51200 |  | 蚓 | Temperature E Variable ¦-
51201 |  | MPa | E Variable ¦-
51300 |  | MPa | ?y - Yield Stress
51999
52000 |  |  | Poisson Coefficient
52001 |  |  | Update
52002 |  |  | Origin
52003 |  | - | Nu Constant //
52013 |  | 蚓 | Temp
52004 | 0,463 | - | N0 - Nu Polynom //
52005 | 0 | 1/K | N1 - Nu Polynom //
52006 | 0 | 1/k^2 | N2 - Nu Polynom //
52007 | 0 | 1/k^3 | N3 - Nu Polynom //
52008 |  | - | Nu Constant ¦-
52014 |  | 蚓 | Temp
52009 |  | - | N0 - Nu Polynom ¦-
52010 |  | 1/K | N1 - Nu Polynom ¦-
52011 |  | 1/k^2 | N2 - Nu Polynom ¦-
52012 |  | 1/k^3 | N3 - Nu Polynom ¦-
52100 |  | 蚓 | Temperature - Nu Variable //
52101 |  | - | Nu Variable //
52200 |  | 蚓 | Temperature - Nu variable ¦-
52201 |  | - | Nu variable ¦-
52999
53000 |  |  | Coefficient of Thermal Elongation (CTE)
53001 |  |  | Update
53002 |  |  | Origin
53003 | 0.1412 | 1/蚓 | CTE constant //
53011 |  | 1/蚓 | CTE constant ¦-
53100 |  | 蚓 | Temperature - CTE variable //
53101 |  | 1/蚓 | CTE variable //
53200 |  | 蚓 | Temperature - CTE variable ¦-
53201 |  | 1/蚓 | CTE variable ¦-
53999
60000 |  |  | Fiber
60001 |  |  | Update
60002 |  |  | Origin
60003 |  | g/cm^3 | Density
60004 |  | J/kg.軏 | Specific Heat
60005 |  | W/m.軏 | Thermal Conductivity
60006 |  | MPa | Young Modulus
60007 |  | 0 | Poisson Coefficient
60008 |  | 1/蚓 | Thermal Elongation Coef
60009 |  | mm | Fibre length
60010 |  | mm | Fibre diameter
69999
80000 |  |  | Additional information
80003 |  |  | Fire protection class
89999