## SABIC PP 83MF10
#Copyright Cadflow France & Simcon 2016 -- Version : 0005
#All other trademarks are property of their respective owners
0 |  |  | General
1 | SABIC PP 83MF10 |  | Trade Name
2 | SABIC EUROPE PLASTICS |  | Manufacturer
3 | PP |  | Family
4 |  |  | Sort
5 | Thermoplastic |  | Type
6 | 789C95574D6FDC4612CDD940FE435D164A0069C0F988BDB64E8EE5C441A0C4C8089B0B2F4DB238EC9D6693DBDD142319FEEF79D5E470381A09BB7BE1905DC5AA579F8FF32575A15CA6CA7A1D2F79BB5BAE7E58A50597652257A3EC6E99AC975FD2B2B121640637495AFA5E7B9F96ADFBCF2A2DF34A39CF21A10FCAE8CCE9EBAF505AA6A56B6A65CF94EE74CD9E7EE39EFE1079545EBD64F1BDD3CA4495755A5A6DE8764B5B00A52D3B5D5E7FFDFAEDAB2F69DE98C6011A5DA78E8B24DD39669BA499E9388947EBCD70865F395C6FAEF15E7AAFB9DF6B5B6CD22E5FA6AD72C510DA7A45379A3D3BBA5181AD57E19132E535BB40AA2B896E712CB80A115F52A199EE9B9A3EB1F3818DC18B8F9DA37FB12BD38B32DF7576473B8EA2407DE70AB60B71F7ED2B1A7E6E386AEF0CEBBC222AF058EB20763DDB536FC4EE51B391BBADAE3BA3826E2CA0EE38B3C81F0F2F427A048302AA0C27118C8B68B779D523700156A9406563766C0B54251A62FBEE045E3AF6C0FA05971F5451379D29687D73F59304E2A1406F16AB45B2583F6F6A398700890250F38E92CBB71BFAC7F5A03BD3B08DAB15E4CBCBE49F93FC568780F0E6D1440D5818D33B5CCF32710AE957D696E9FD209ABF775A9558372A3A97573B8EA9ACD00E879C22BD9F911894E5EAB36B32DEE3FCB56B61E1BBD709D535FD45E3EF0AD7EFD10E757AC19BF4A2403BFDB2FDFDEAEEA1BDBA595DFDC96EFFC81D2256F00901ADDE6EAE36442790E1E291BD97BCD58CE61803FA49C018F3C83AC444BCF981FCE5F8CA1DDDA26BDED16A9D507A91251F6682C614EF68F3E4FCE3BFE90E5692E5E9F16FC055B82EDFCB1B09C602114EF5DF06650B8CD1F7974F940748AB0478C6A4C7048E50E1DA3F1988F389E2BA2D9BCAB095CE9F0AEE7B0C25CA82D63D8C89270F1905CE2BB4675E413F8E716624E32891C3C80E27CAEE657E7F740DF46225E51135572E0332B15F69DBB39631EC6074EC92B805644A7FB1628E8387F680E28818C364836DEAFAE9B4A779B99405335913CB1F111E57062E71E09B1E6219D4D91AB87932FE1F8F030847BE751C63ED6434B91678925D2DF6FE142DEBBD94277AC3668A233F05F2B3C3B1513B8E4FB081F43BA339AE058B384B9940197C4413C13F76D2E3B92D07172749BB1A93D5F350A48C0B6D77436C8351B298A940BAA68FDA96A6F3D07171CEEE9BB8D9F246FCA80A68F6CA1E8E681F87F567EEA59695C3687AF1488DC0FEA44A79B8249483500BD5F9C209C87C6FC47454F2411B8372A3AA12DC7C2B6228D1B092DB4365E21B27A511ED4C6A5E1DEB8A822631273FB2EDC2A3E019123CD0457424A04B5539040593436A707330A7EB3A8C3C82DE89D9B4A107A989B119C4B87FE2DDD197B4DDF6015D57FBE7DB438A016731AEB1240B3A6EBA22F566F5E635AE58EE6129CC3D931D763FA891EE2AED0934A4906114CF0B2B7241A84BA8D0ABE3000E1AAD6BEE750169F6304A6D57AA3C748EDDD93CAC609A296F6A1C680F7B4D195FF213DF90630F749E9A2C28F44041BD0E159480E2D4F1787EEAF1025BA1E55C973A1FE80B9CE7061795D3762F9DDF2BB48C088C697A3F2BED88737B0EE6FF60BEEDE4E725BA9B144ED86E92BFBF4753EC66809F25BBD1DBED2C76ECEF8D9F8FF02930DB903ECA3CFDD7DA489E72E59C96D27761CA2456AE0FD422457CC67A34D09ECAF3C6C92EA0D044DA0B0F2DD3CD0A8F8D018C5141D99C873A1E19F066755E11F0600E1EA48908FD810931E3D10B3E35FF772A3C7E9CBC4C8A8B6759F1F885F409EFA1F7810AA97F8E23FD138EFC3CEA8E58671CF9013939063123C958944330E78D0E2288AC23C377ECEE71A2A659A9D43D53866F620A0A2C48245FEBCFCDCD40A4F961BC7CC5E0BBCBF820E38FDB0C65A8A08DDB76A888C0D6D60770FFD05468915993BDE8ABE7CC83494FF78384387F59486C8A716C5A25EF1A23BF62F6A56501221DA2409741A76DE443A14117BB5833F0A8D427C46CED6DD31B2E903A71A850A1936D374734ED3AD8EAFC220E4CD94950F38444F2F5324AB6D0236C27D31E223C3DD8F56D25DFB4001089916514F070A0C43B91C2331F1831073BC2824213D502F581769D12F67890A4F79853B9BF040B052153FE2B36A789D2A0721D707B98607C37C97E94BE395D96903FC9F8E27C1AA75D2141622DB74282AE8635FCC508C339BE8A9A1EFB53FBFDE2A0EB46F058BD1D4A38D4C5EB4C1B1D8ED8C0CC9AEFB9986A1B2AD774BBEA6079A28CC88431D978D430DEB6660C04FF3369F184DF4EB90FE13C437ECBF8EFD32F5F0F32FC77FCE66F16F0479C |  | Description / Information
7 |  |  | Rate of Fiber
8 |  |  | Fiber Nature
9 |  |  | Filler Rate
10 |  |  | Filler Nature
11 | 07.02.2015 |  | Update
12 | Ka |  | Status
100 |  |  | Comparative material
9999
10000 |  |  | Process Parameters
10001 |  |  | Update
10002 |  |  | Origin
10003 | 260 | 蚓 | Maximum Melt Temp
10004 | 230 | 蚓 | Suggested Melt Temp
10005 | 200 | 蚓 | Minimum Melt Temp
10006 | 60 | 蚓 | Maximum Mold Temp
10007 | 40 | 蚓 | Suggested Mold Temp
10008 | 20 | 蚓 | Minimum Mold Temp
10009 | 120 | 蚓 | No Flow Temp
10010 | 101 | 蚓 | Ejection Temp
10011 | 0.25 | MPa | Maximum Shear Stress
10012 |  | 1/s | Maximum Shear Rate
10013 | 290 | 蚓 | Degradation Melt Temp
10014 |  | 蚓 | Melting Temp (Tf)
10015 |  | 蚓 | Glas Transition Temp (Tg)
10100 |  | 蚓 | Drying Temp - min
10101 |  | 蚓 | Drying Temp - max
10102 |  | h | Drying Time - min
10103 |  | h | Drying Time - max
10104 |  | % | Moisture rate - max
10105 | 100000 | mm/s | Flow Front velocity
10106 |  | % | Maximum Regrind Rate
19999
20000 |  |  | Thermal Properties
20001 |  |  | Update (Cp)
20002 |  |  | Origin (Cp)
20003 | 2840 | J/kg.蚓 | Specific Heat (Cp) - Constant
20004 |  |  | Update (Lambda)
20005 |  |  | Origin (Lambda)
20006 | 0,182 | W/m.蚓 | Thermal Conductivity (Lambda) - Constant
20007 | 0,0890297537437011 | mm^2/s | Thermal diffusivity [K=lambda/(rho*Cp)]
20008 |  |  | Update (rho)
20009 |  |  | Origin (rho)
20010 | 893,17 | kg/m3 | Solid density
20011 | 719,81 | kg/m3 | Melt density
20100 |  |  | (Cooling Phase) (Cp) - Variable
20101 | 51 75 101 104 106 109 113 121 151 266 | 蚓 | Temperature
20102 | 1900 2140 2740 4520 8610 13840 5230 2400 2740 2840 | J/kg.蚓 | Cp
20200 |  |  | Thermal Conductivity (Lambda) - .
20201 | 25 100 175 200 230 260 | 蚓 | Temperature
20202 | 0.178 0.182 0.17 0.175 0.178 0.182 | W/m.蚓 | Lambda
29999
30000 |  |  | Viscosity
30100 |  |  | Melt Volume Rate (MVR)
30101 |  |  | Update (MVR)
30102 |  |  | Origin (MVR)
30103 |  | cm^3 / 10min | Melt Volume Rate (MVR)
30104 |  | 軏 | Temperature (MVR)
30105 |  | kg | Load (MVR)
30199
30200 |  |  | Melt Mass Flow Rate (MFR/MFI)
30203 |  | g / 10min | Melt Volume Rate (MFR/MFI)
30204 |  | 軏 | Temperature (MFR/MFI)
30205 |  | kg | Load (MFR/MFI)
30299
33100 |  |  | Carreau-WLF Law
33101 |  |  | Update
33102 |  |  | Origin
33103 |  | Pa.s | P1
33104 |  | s | P2
33105 |  | - | P3
33106 |  | 蚓 | T0
33107 |  | 蚓 | Ts
33108 |  | k/bar | Pc
33109 |  | Pa.s | Lv - P4
33110 |  | - | Ac
33199
34100 |  |  | Cross-WLF Law
34101 |  |  | Update
34102 |  |  | Origin
34103 | 0.2923 | - | n
34104 | 25680.7 | Pa | Tau*
34105 | 121244000000000 | Pa.s | D1
34106 | 263.15 | K | D2
34107 | 0 | K/Pa | D3
34108 | 28.315 | - | A1
34109 | 51.6 | K | A2
34110 |  | Pa.s | u
34199
40000 |  |  | PVT
41000 |  |  | IKV Law
41001 |  |  | Update
41002 |  |  | Origin
41003 |  | bar cm3/g | Pm1
41004 |  | bar cm3/g/K | Pm2
41005 |  | bar | Pm3
41006 |  | bar | Pm4
41007 |  | bar cm3/g | Ps1
41008 |  | bar cm3/g/K | Ps2
41009 |  | bar | Ps3
41010 |  | bar | Ps4
41011 |  | cm3/g | Ps5
41012 |  | 1/K | Ps6
41013 |  | 1/bar | Ps7
41014 |  | 軏 | Pt1
41015 |  | 1/bar | Pt2
41999
42000 |  |  | modified 2-domain Tait Law
42001 |  |  | Update
42002 |  |  | Origin
42003 | 383.15 | K | b5
42004 | 2.265e-07 | K/Pa | b6
42005 | 0.001264 | m3/kg | b1m
42006 | 1.044e-06 | m3/kg,K | b2m
42007 | 76795200 | Pa | b3m
42008 | 0.004282 | 1/K | b4m
42009 | 0.001181 | m3/kg | b1s
42010 | 7.242e-07 | m3/kg,K | b2s
42011 | 136114000 | Pa | b3s
42012 | 0.003247 | 1/K | b4s
42013 | 8.286e-05 | m3/kg | b7
42014 | 0.2226 | 1/K | b8
42015 | 5.431e-08 | 1/Pa | b9
42999
45000 |  |  | Renner Law
45001 |  |  | Update
45002 |  |  | Origin
45003 |  | m3/kg | CM1
45004 |  | m3/kg | CM2
45005 |  | 1/Pa | CM3
45006 |  | 1/Pa | CM4
45007 |  | m3/kg | CS1
45008 |  | m3/kg | CS2
45009 |  | 1/Pa | CS3
45010 |  | 1/Pa | CS4
45011 |  | K | CS5
45012 |  | - | CS6
45013 |  | - | CS7
45014 |  | K | CT1
45015 |  | K/Pa | CT2
45999
43000 |  |  | Shrinkage Coef.
43001 |  |  | Update
43002 |  |  | Origin
43003 |  | % | //
43004 |  | % | _¦_
43999
50000 |  |  | Mechanical Properties
51000 |  |  | Young Modulus
51001 |  |  | Update
51002 |  |  | Origin
51003 | 1250 | MPa | E Constant //
51013 |  | 蚓 | Temp
51004 |  | MPa | E0 - E Polynom //
51005 |  | MPa/K | E1 - E Polynom //
51006 |  |  | E2 - E Polynom //
51007 |  | MPa/K^3 | E3 - E Polynom //
51008 |  | MPa | E Constant ¦-
51014 |  | 蚓 | Temp
51009 |  | MPa | E0 - E Polynom ¦-
51010 |  | MPa/K | E1 - E Polynom ¦-
51011 |  | MPa/K^2 | E2 - E Polynom ¦-
51012 |  | MPa/K^3 | E3 - E Polynom ¦-
51100 | 20 24 27,9 32 40,8 44,3 48,2 52,1 56,1 60,1 64,1 68 72 76 80 84 88 92 96 100 104 108 112 116 120 | 蚓 | Temperature E Variable //
51101 | 1250,0 1167,2 1092,7 1012,0 834,0 724,3 633,3 552,6 488,4 436,7 391,1 351,8 316,6 283,5 254,6 227,6 203,6 180,7 158,3 137,8 118,2 99,1 81,5 64,6 49,0 | MPa | E Variable //
51200 |  | 蚓 | Temperature E Variable ¦-
51201 |  | MPa | E Variable ¦-
51300 |  | MPa | ?y - Yield Stress
51999
52000 |  |  | Poisson Coefficient
52001 |  |  | Update
52002 |  |  | Origin
52003 |  | - | Nu Constant //
52013 |  | 蚓 | Temp
52004 | 0,392 | - | N0 - Nu Polynom //
52005 | 0 | 1/K | N1 - Nu Polynom //
52006 | 0 | 1/k^2 | N2 - Nu Polynom //
52007 | 0 | 1/k^3 | N3 - Nu Polynom //
52008 |  | - | Nu Constant ¦-
52014 |  | 蚓 | Temp
52009 | 0,392 | - | N0 - Nu Polynom ¦-
52010 | 0 | 1/K | N1 - Nu Polynom ¦-
52011 | 0 | 1/k^2 | N2 - Nu Polynom ¦-
52012 | 0 | 1/k^3 | N3 - Nu Polynom ¦-
52100 |  | 蚓 | Temperature - Nu Variable //
52101 |  | - | Nu Variable //
52200 |  | 蚓 | Temperature - Nu variable ¦-
52201 |  | - | Nu variable ¦-
52999
53000 |  |  | Coefficient of Thermal Elongation (CTE)
53001 |  |  | Update
53002 |  |  | Origin
53003 | 9,05e-5 | 1/蚓 | CTE constant //
53011 |  | 1/蚓 | CTE constant ¦-
53100 |  | 蚓 | Temperature - CTE variable //
53101 |  | 1/蚓 | CTE variable //
53200 |  | 蚓 | Temperature - CTE variable ¦-
53201 |  | 1/蚓 | CTE variable ¦-
53999
60000 |  |  | Fiber
60001 |  |  | Update
60002 |  |  | Origin
60003 |  | g/cm^3 | Density
60004 |  | J/kg.軏 | Specific Heat
60005 |  | W/m.軏 | Thermal Conductivity
60006 |  | MPa | Young Modulus
60007 |  | 0 | Poisson Coefficient
60008 |  | 1/蚓 | Thermal Elongation Coef
60009 |  | mm | Fibre length
60010 |  | mm | Fibre diameter
69999
80000 |  |  | Additional information
80003 |  |  | Fire protection class
89999