## SABIC PP FPC100
#Copyright Cadflow France & Simcon 2016 -- Version : 0005
#All other trademarks are property of their respective owners
0 |  |  | General
1 | SABIC PP FPC100 |  | Trade Name
2 | SABIC EUROPE PLASTICS |  | Manufacturer
3 | PP |  | Family
4 |  |  | Sort
5 | Thermoplastic |  | Type
6 | 789C9557DB6EE33610ED7381FEC3BC14698124901D37BB499EB69B6D7751A45DD441FBA2174A1A59AC29CA2529ABC962FFBD672859BEC4EE05011C891CCE9CB91EEA53EA42394995F53AFEE4ABC564FADD342DB82C13F935CA2E26C9D5E4535A363684CCE021494BDF69EFD372E5FE9CA6655E29E73924F456199D397DF7194293B4744DADEC0BA1475DB3A79FB9A35F653F0A4F4F697CE3B43251E42A2DAD36F430A73980D29C9D2EEF3E7FFEEACB4F69DE98C6011ADDA58E8B245D38669BA4996939894B57B37E0DFF65F16A768773E95A73B7D4B698A56D3E4957CA15BD6B5753BAD7ECD9D1BD0A6CBD0ACF9429AFD905526D49F48065C155C8F639159A69DDD4E372C5CE0736060A9E5B47BFB12BD3B3325FB476410B8E5B81BAD6156C2FC5EC575F52FFEF9EA3F4C2B0CE2BA202AFB50EA2DFB3DDB74AEC9E351B799AEBBA352AE8C602F282338B38727F10BBEF473048A4CAB012C1B8887A9E571D0220C02A15A86CCC826D81EC44456C6FF7E0A5432D5C9D30F9561575D39A82AEEE2F7E10473C04E8F56582BFE9ABE3BA26BB18B0A380D4DC52727E7D73435FDFF5C23B22B671B58A02AF5EBD1E051E7408F070D7A1289224F4F57E885F84631FD651303FB1B64C6F86F0AD1B572904C99E06F7CF078E823D71E49FEA23561015ADCBAB05C7A45628D04D76A1E523528402B9F8E89A8C9758BF762B68F8E63AA1BAA6BF68F83FC5EFB728CC3A3DE3597A56A0C03FCC7FB9787C5A5DDC4F2F7E67B77CE616CE29D8C4064D6F661733A23D6430F1CCDE4BCC6A46990E51FD41C018F3CC3A483E6E6EAEC99F0F471EE901F57B4BD36942E95996BCDDD9684C714BB39BFDF5777FD0E32D4D26AFF7977F06AEC2B5F9122790EF4CC1C3B112E7016144637F7B7E20DC4382693FECFC140338409D61FD20F4438F6FEB87B85E954D65D84A0F8EA9F41DC604D28226DA34AC278F3D0A9C576894BC827C1C2C99918823450E43A45F51762913E57BD7402E66525E9173E5322013FD95B61D6B19082D946E2A46E692CC8B0F56D471F090EE516C11A3AD6DB04D5D1FD6553FFBBC9ACE92342F2732FD46C562E41D3CE5CAC03A167CD3615BA6C7CE6CBA3F9849EFB6530136FDCA7174BB9579C1B52095406BD1F7BB4859EF2553D11AC6659C43A34F3F3A2C1BB5E0F8061DD21F46739C55162E97D277328DE05804FFDC4AB9E7B6EC4DECC5EF62885BC77DBE322EB45DF4BEF54AC9A2BD02E99ADE695B9AD643C6C5965B3771DCE68DD85198F3B45476B344CBD8C33F722769AD1CBAD48B456A04F67B55CACB39213384B4A8D6174E40E64B23AAA3900FDA18641E0916E7764735FA13B52BB1DD64269ED84B8D486792FE6A9BE23EB77999C4C07CCFB60DCF02AA8F724F68D19A202F55E5E019F4F6F1C1C346A7AEEB30301D6A2986D4860EB42BCA7670C679149FB6B6A40CE74FA8C2DA1FAF11C9088C45E786BC5C1ED66692A4DE4C5F5DE317E4132672C3D891D87013289C1E2BED0934A9106CE4D10B7B73414851A850B6435BF6122BD7AC7581DDEC697FD7B7AB15EAC11DB44A5E4EA19F296F6A2C680FA54D194FFA9114C9B107444F4D16146AA2A04E870A4280B26F7D5817B3B62D551E5AC7EE0C0363C5B92E75DE732C88D9F5262AA7ED523AA1532821D930A6E9FC882DD9CCE5F94B30FF879EE7A3A1939C3C4A1CA7E4376B54C86207F209427ED8711C737DE677FBF9DF41D9A60FA45A2B6D5466F824BC53924780BE10FDF71A907CE4CA392D75D686316398FA3ED00AA9E017C44B3DF3AA3C6F9CCC200A4D64DEF0B462BA9FE2B531A4ED20A06CCE7DBD6C49F87EFA32F3A0E21C544C2317FB0D1963B6442BB87FFF7736DE5ED44EF3F2E55162DE5E17DFE31C1A0DA890E56334ED0F68FAE3203B60DDA1E9B788C9D6891D9E8E49D938F3B2A1404091F8A4D3B75D3474EED893955A3365F850A0A040C444F20973AC3F7B2ECF376DEC2B06E59EC717993578CC90860AD2785CF51911D8DAFA80EB47DFD52811BDADF593B63ACE3CC87CBF06C5C5DDC3429EA38FC3D45072D618F92F6A4F0D251078EF05AA0C32AB46EE2A0DAAD8C59C81BF253F21466B699BCE7081D08941850CED8DD65D44E36085AED65FC686295B716A372091F4BDB4922DF400DB49D386084FF77AFDAA920B33004442666905BC6CA8F851766199374C9C8395A141A1886A81FA448B5609613D49D03BF4A93C9F83F8829038FF158BD3C4DDA0721DF0B8E9605CDD640E4BDDEC0F65EC1F44FCF265378EB3429CC4F85F09EFBA1ADAF0BD15FA755CCC9A0E735AFBE5E546D60DE031E25BA4B0CF8BD799363A6CB1E146A079CDC598DB50B9A65D541BCD233545F28DC1C6AB8672E1B6DE117C7CD3E501991EA35B3875846F27F1C3DC4FAEFB3D7C567FF137A0EAAC4B |  | Description / Information
7 |  |  | Rate of Fiber
8 |  |  | Fiber Nature
9 |  |  | Filler Rate
10 |  |  | Filler Nature
11 | 27.11.2015 |  | Update
12 | Me |  | Status
100 |  |  | Comparative material
9999
10000 |  |  | Process Parameters
10001 |  |  | Update
10002 |  |  | Origin
10003 | 260 | 蚓 | Maximum Melt Temp
10004 | 220 | 蚓 | Suggested Melt Temp
10005 | 180 | 蚓 | Minimum Melt Temp
10006 | 80 | 蚓 | Maximum Mold Temp
10007 | 49 | 蚓 | Suggested Mold Temp
10008 | 18 | 蚓 | Minimum Mold Temp
10009 | 128 | 蚓 | No Flow Temp
10010 | 118 | 蚓 | Ejection Temp
10011 | 0,25 | MPa | Maximum Shear Stress
10012 | 100000 | 1/s | Maximum Shear Rate
10013 | 300 | 蚓 | Degradation Melt Temp
10014 |  | 蚓 | Melting Temp (Tf)
10015 |  | 蚓 | Glas Transition Temp (Tg)
10100 |  | 蚓 | Drying Temp - min
10101 |  | 蚓 | Drying Temp - max
10102 |  | h | Drying Time - min
10103 |  | h | Drying Time - max
10104 |  | % | Moisture rate - max
10105 |  | mm/s | Flow Front velocity
10106 |  | % | Maximum Regrind Rate
19999
20000 |  |  | Thermal Properties
20001 |  |  | Update (Cp)
20002 |  |  | Origin (Cp)
20003 | 2758 | J/kg.蚓 | Specific Heat (Cp) - Constant
20004 |  |  | Update (Lambda)
20005 |  |  | Origin (Lambda)
20006 | 0,165 | W/m.蚓 | Thermal Conductivity (Lambda) - Constant
20007 | 0.07950294 | mm^2/s | Thermal diffusivity [K=lambda/(rho*Cp)]
20008 |  |  | Update (rho)
20009 |  |  | Origin (rho)
20010 | 905 | kg/m3 | Solid density
20011 | 752,5 | kg/m3 | Melt density
20100 |  |  | (Cooling Phase) (Cp) - Variable
20101 | 54 80 103 113 118 119 122 125 128 150 200 249 | 蚓 | Temperature
20102 | 1907,0 2209,0 2455,0 3137,0 7814,0 9200,0 17042,0 4446,0 2575,0 2538,0 2696,0 2849,0 | J/kg.蚓 | Cp
20200 |  |  | Thermal Conductivity (Lambda) - .
20201 | 40 61 81 102 122 145 160 179 198 216 232 250 | 蚓 | Temperature
20202 | 0,219 0,223 0,222 0,218 0,221 0,233 0,171 0,169 0,177 0,165 0,166 0,172 | W/m.蚓 | Lambda
29999
30000 |  |  | Viscosity
30100 |  |  | Melt Volume Rate (MVR)
30101 |  |  | Update (MVR)
30102 |  |  | Origin (MVR)
30103 | 132.8904 | cm^3 / 10min | Melt Volume Rate (MVR)
30104 | 230 | 軏 | Temperature (MVR)
30105 | 2,16 | kg | Load (MVR)
30199
30200 |  |  | Melt Mass Flow Rate (MFR/MFI)
30203 | 100 | g / 10min | Melt Volume Rate (MFR/MFI)
30204 | 230 | 軏 | Temperature (MFR/MFI)
30205 | 2,16 | kg | Load (MFR/MFI)
30299
33100 |  |  | Carreau-WLF Law
33101 |  |  | Update
33102 |  |  | Origin
33103 |  | Pa.s | P1
33104 |  | s | P2
33105 |  | - | P3
33106 |  | 蚓 | T0
33107 |  | 蚓 | Ts
33108 |  | k/bar | Pc
33109 |  | Pa.s | Lv - P4
33110 |  | - | Ac
33199
34100 |  |  | Cross-WLF Law
34101 |  |  | Update
34102 |  |  | Origin
34103 | 0,30718 | - | n
34104 | 23095,9 | Pa | Tau*
34105 | 1.1248e+22 | Pa.s | D1
34106 | 263,15 | K | D2
34107 | 0 | K/Pa | D3
34108 | 40976 | - | A1
34109 | 51,6 | K | A2
34110 |  | Pa.s | u
34199
40000 |  |  | PVT
41000 |  |  | IKV Law
41001 |  |  | Update
41002 |  |  | Origin
41003 |  | bar cm3/g | Pm1
41004 |  | bar cm3/g/K | Pm2
41005 |  | bar | Pm3
41006 |  | bar | Pm4
41007 |  | bar cm3/g | Ps1
41008 |  | bar cm3/g/K | Ps2
41009 |  | bar | Ps3
41010 |  | bar | Ps4
41011 |  | cm3/g | Ps5
41012 |  | 1/K | Ps6
41013 |  | 1/bar | Ps7
41014 |  | 軏 | Pt1
41015 |  | 1/bar | Pt2
41999
42000 |  |  | modified 2-domain Tait Law
42001 |  |  | Update
42002 |  |  | Origin
42003 | 438,15 | K | b5
42004 | 0.0001145 | K/Pa | b6
42005 | 0,001271 | m3/kg | b1m
42006 | 0.001054 | m3/kg,K | b2m
42007 | 7843480000000 | Pa | b3m
42008 | 0,006136 | 1/K | b4m
42009 | 0,001132 | m3/kg | b1s
42010 | 0.0003636 | m3/kg,K | b2s
42011 | 20792400000000 | Pa | b3s
42012 | 0,001617 | 1/K | b4s
42013 | 0,000139 | m3/kg | b7
42014 | 0,04283 | 1/K | b8
42015 | 1.012e-05 | 1/Pa | b9
42999
45000 |  |  | Renner Law
45001 |  |  | Update
45002 |  |  | Origin
45003 |  | m3/kg | CM1
45004 |  | m3/kg | CM2
45005 |  | 1/Pa | CM3
45006 |  | 1/Pa | CM4
45007 |  | m3/kg | CS1
45008 |  | m3/kg | CS2
45009 |  | 1/Pa | CS3
45010 |  | 1/Pa | CS4
45011 |  | K | CS5
45012 |  | - | CS6
45013 |  | - | CS7
45014 |  | K | CT1
45015 |  | K/Pa | CT2
45999
43000 |  |  | Shrinkage Coef.
43001 |  |  | Update
43002 |  |  | Origin
43003 |  | % | //
43004 |  | % | _¦_
43999
50000 |  |  | Mechanical Properties
51000 |  |  | Young Modulus
51001 |  |  | Update
51002 |  |  | Origin
51003 | 1340 | MPa | E Constant //
51013 | 23 | 蚓 | Temp
51004 |  | MPa | E0 - E Polynom //
51005 |  | MPa/K | E1 - E Polynom //
51006 |  |  | E2 - E Polynom //
51007 |  | MPa/K^3 | E3 - E Polynom //
51008 |  | MPa | E Constant ¦-
51014 |  | 蚓 | Temp
51009 |  | MPa | E0 - E Polynom ¦-
51010 |  | MPa/K | E1 - E Polynom ¦-
51011 |  | MPa/K^2 | E2 - E Polynom ¦-
51012 |  | MPa/K^3 | E3 - E Polynom ¦-
51100 | 20,0 24,2 27,9 31,8 35,7 40,0 43,8 47,8 51,5 55,4 59,2 63,0 67,3 71,2 75,0 78,8 82,7 86,6 90,4 94,3 98,0 102,0 106,0 109,0 113,0 117,0 121,0 125,0 128,0 | 蚓 | Temperature E Variable //
51101 | 1340,0 1263,4 1197,1 1126,7 1052,1 969,3 890,6 811,9 751,8 695,9 650,3 606,8 571,6 536,4 505,3 476,4 445,3 418,4 393,5 372,8 347,9 327,2 304,5 283,7 265,1 244,4 227,8 211,3 192,4 | MPa | E Variable //
51200 |  | 蚓 | Temperature E Variable ¦-
51201 |  | MPa | E Variable ¦-
51300 |  | MPa | ?y - Yield Stress
51999
52000 |  |  | Poisson Coefficient
52001 |  |  | Update
52002 |  |  | Origin
52003 |  | - | Nu Constant //
52013 |  | 蚓 | Temp
52004 | 0,392 | - | N0 - Nu Polynom //
52005 | 0 | 1/K | N1 - Nu Polynom //
52006 | 0 | 1/k^2 | N2 - Nu Polynom //
52007 | 0 | 1/k^3 | N3 - Nu Polynom //
52008 |  | - | Nu Constant ¦-
52014 |  | 蚓 | Temp
52009 | 0,392 | - | N0 - Nu Polynom ¦-
52010 | 0 | 1/K | N1 - Nu Polynom ¦-
52011 | 0 | 1/k^2 | N2 - Nu Polynom ¦-
52012 | 0 | 1/k^3 | N3 - Nu Polynom ¦-
52100 |  | 蚓 | Temperature - Nu Variable //
52101 |  | - | Nu Variable //
52200 |  | 蚓 | Temperature - Nu variable ¦-
52201 |  | - | Nu variable ¦-
52999
53000 |  |  | Coefficient of Thermal Elongation (CTE)
53001 |  |  | Update
53002 |  |  | Origin
53003 | 0,905E-4 | 1/蚓 | CTE constant //
53011 | 0,905E-4 | 1/蚓 | CTE constant ¦-
53100 |  | 蚓 | Temperature - CTE variable //
53101 |  | 1/蚓 | CTE variable //
53200 |  | 蚓 | Temperature - CTE variable ¦-
53201 |  | 1/蚓 | CTE variable ¦-
53999
60000 |  |  | Fiber
60001 |  |  | Update
60002 |  |  | Origin
60003 |  | g/cm^3 | Density
60004 |  | J/kg.軏 | Specific Heat
60005 |  | W/m.軏 | Thermal Conductivity
60006 |  | MPa | Young Modulus
60007 |  | 0 | Poisson Coefficient
60008 |  | 1/蚓 | Thermal Elongation Coef
60009 |  | mm | Fibre length
60010 |  | mm | Fibre diameter
69999
80000 |  |  | Additional information
80003 |  |  | Fire protection class
89999