## ULTEM 1010K
#Copyright Cadflow France & Simcon 2016 -- Version : 0005
#All other trademarks are property of their respective owners
0 |  |  | General
1 | ULTEM 1010K |  | Trade Name
2 | SABIC INNOVATIVE PLASTICS |  | Manufacturer
3 | PEI |  | Family
4 | amorphous |  | Sort
5 | Thermoplastic |  | Type
6 | 789C8D574D73DB3610EDB933FD0F7BE9A499B13592ACB8897D6A63B7C97492666AB7BDF002924B111508AA0068D6CEE4BFF72D40919265777AE107B0D8EFB78FFC9CB9502DB22AD7A5F699B25EC74BB15D2F96AF9659C9553597AB5176BD989F2D3E67556B43C80D1EE659E57BED7D566DDDDFCBAC2A6AE53C8739BD5546E74E5F7E811074BBB651F648E85637ECE923F7F49BEC47E1E5731A7F705A9928729655561BBAE175CBF4FBFBCB2F5FBEF9FA7356B4A675F08A2E33C7E53C5B3B663BCF72D3F13C2E9DADD21AEEB278B6BAC4B9EC4E73BFD1B65C655DB1C8B6CA9599090EF714DCD992AE347B7674A5025BAFC203E5CA6B76815457117DC0B27856CAF609959AE9AE6DC6E59A9D0F6C0C143C748EFE6057652FAA62DDD935AD396E05EA3B57B29D89A564665881264B37BA29706BDA5257FA211AEE1A626D991C23CB3E685FD44C3745DD230E28F677AD13BB6ACD304AEC1A983C5F1B0D313B9318BFF99AD2ED8AA34F6BC3D8242AF1DAE8205178983F880D7A60DDC8135CEA8C0ABAB548CC9A738B7A713A88DD7763C8681895632586EC626E262FA95681AAD6ACD996E882A888EDC5817BD9D07367CF987CABCAA6ED4C496757A73F49201E02F466B6982D67AF2F0E752CF66D6347C1437341F393D76FE8DBCB24BB27615BD7A8C7FB835B47110EA63E22898124FB0A31D9C1FE13898EE5A5B27345BDE6989D1A65DDA50919FB845891E9D34FAECD7923E5735B68F8EE7C4E4D43FFD0705FE2FA127D8402F32A7B51A21FDFDFFC7A7A7BBF3DBD5A9EFEC96EF3C01D6251B0890D5ABE599DAE880E82818907F65E32D230EA3DC4F2933863CC03EB7041C8E7AB73F227C3915BFA8046B8A0B3D7F3EC453E7FBBB7DE9A12E2E787EBD77FD12D56DFBC3A58FD08AF4AD7159B0B5ACDE74015E21B0B7A13904280F1E5C923E1E4D0720E6FD2CE2F317D83A32BAC3FEAF0019053CD889B6DD5D686ADB4F2849A1ED04251D08BBBBEF7E4B147818BDA4690D904CFDC48BE512007C4A715653702FF1F5D0BB958477945C595CBE199E8AFB5ED590BAE3A28FD61C0860C1181DD7B2BEA387848272F268F810E1B6CDB348FE19B15D5224E8D9D36D17C8DF0B836308905DFF6D816E4EDE1FAEA119EAF2744C190DF3A8EB17682356EC43DC9AE167D7F8A94F55ECA13AD61A0450C8F81FCECB06C64F6C81B7408208CE688738B382B4196207937F21E3AE9F0C256C9C441D24E8764F59C8A9473A9ED3AC59694928DA8D30D5D6B5B99CE43C645944DD313761426226D941D07EA268ED09FB9975AD60EC0F462915A71FB9DAAE4E584500E422D54E74B274E161B19A3490893D718941B5595E0F6C71C20898695DCEE2A134F1C9446A473A9793DD515059DC79CFCC8B60B0FE24F4A70629B68489CAE54ED101454A6D4E061A74E374D186808BD13B369430F6A14657B2EC6E9139F265BD27637F7E8BAC63FDD1E520C188B710D2599D134E746EEF466F9FD39AE18DA61215F00C722BBD10E9EA5DB5A7B02CB28E41BA5F442B15C12AA14C06CCD00C724B175ED9D2EB19BDF1FEEFA6EBB454B202FC8E2123AD1EBE948ADEE987250FFC0A2E9F0D007A145D3AB1CA95223A116E46BA7ED46BA18EDCA85F261BF4213FCA21D2ADA060BDA435D5B45AFFCC85750EA91054F6D1E145AAEA45E871A4208F330B2615D42B25DA58AD039762F3084B65CC0EB22D19F38944C8C2EF60A1D2A1BC6B4BD3FF6F3E6D899FFC39C37A381E7E87214F82FB6FCB0170D0860E5F767C08E395B52774A1BA9C33E6D3E956189B650CE4919DB2E8CF9C09CF681B608948F88921253AAA2689D0C10A9BA3065B8DFE2936B89D7D690B68380B205A76A4CA479B53CCE2BA8B30075D2C89D7E479E180CD10A3E708FD873FA20D9E3517A8E480F37A60FA2EBBF6603A91E4ABCC34160046E21DF4F31AB7FC4AC9F06D9C1D93D667D8BA44C51EC516BACCACED5E37E055E22570948A7261D8031B6FC04CAA0C09D44F293F054FB27FA2D7628F13583254FE28B8C093CE6A8430D693C6E5349C46D6D7DC01743020D7A444F5DF7ACAD9E730FFE3D64590971FFB050DF18E3004A25678D91BBA87D0EF3E348429B4166DBCAE7458B3676B166605FA94F88D9DAD8B6375C22756250A142075371DFA371264257E7671131552741ED272452B6172CD9520F6E3BC16E88EEE9A4D76FC194D18148A72C58C0CB8E486F655766E26E7E16E054685068A2465CBDA775A78473EE25E93D802ACF27E0AE2014CCFFC4E6347137A842073CEE208CAF2D1973D23787330FFB8F32FE5FE35882C474DD0A75BA06DAF0A711D23ABEA5DA1E6350FBCD6C27EB06E731413B9430D5C5EB5C1B1D26DFC0E79AEFB81C6B1B6AD776EB7AA7799CFC913F63B2F1AAA15C68290582DF5B9A3D4D87878C89A89EA7CC45FC05F68BF32482BFD8AFFE05AB2B8521 |  | Description / Information
7 |  |  | Rate of Fiber
8 |  |  | Fiber Nature
9 |  |  | Filler Rate
10 |  |  | Filler Nature
11 | 29.09.2017 |  | Update
12 | Ka |  | Status
100 | 0 |  | Comparative material
9999
10000 |  |  | Process Parameters
10001 |  |  | Update
10002 |  |  | Origin
10003 | 400 | 蚓 | Maximum Melt Temp
10004 | 380 | 蚓 | Suggested Melt Temp
10005 | 360 | 蚓 | Minimum Melt Temp
10006 | 180 | 蚓 | Maximum Mold Temp
10007 | 160 | 蚓 | Suggested Mold Temp
10008 | 140 | 蚓 | Minimum Mold Temp
10009 | 225 | 蚓 | No Flow Temp
10010 | 195 | 蚓 | Ejection Temp
10011 | 0.5 | MPa | Maximum Shear Stress
10012 | 50000 | 1/s | Maximum Shear Rate
10013 | 420 | 蚓 | Degradation Melt Temp
10014 |  | 蚓 | Melting Temp (Tf)
10015 |  | 蚓 | Glas Transition Temp (Tg)
10100 |  | 蚓 | Drying Temp - min
10101 |  | 蚓 | Drying Temp - max
10102 |  | h | Drying Time - min
10103 |  | h | Drying Time - max
10104 |  | % | Moisture rate - max
10105 |  | mm/s | Flow Front velocity
10106 |  | % | Maximum Regrind Rate
19999
20000 |  |  | Thermal Properties
20001 |  |  | Update (Cp)
20002 |  |  | Origin (Cp)
20003 | 2050 | J/kg.蚓 | Specific Heat (Cp) - Constant
20004 |  |  | Update (Lambda)
20005 |  |  | Origin (Lambda)
20006 | 0,25 | W/m.蚓 | Thermal Conductivity (Lambda) - Constant
20007 | 0,107730759286391 | mm^2/s | Thermal diffusivity [K=lambda/(rho*Cp)]
20008 |  |  | Update (rho)
20009 |  |  | Origin (rho)
20010 | 1280 | kg/m3 | Solid density
20011 | 1132 | kg/m3 | Melt density
20100 |  |  | (Cooling Phase) (Cp) - Variable
20101 |  | 蚓 | Temperature
20102 |  | J/kg.蚓 | Cp
20200 |  |  | Thermal Conductivity (Lambda) - .
20201 |  | 蚓 | Temperature
20202 |  | W/m.蚓 | Lambda
29999
30000 |  |  | Viscosity
30100 |  |  | Melt Volume Rate (MVR)
30101 |  |  | Update (MVR)
30102 |  |  | Origin (MVR)
30103 | 147107438016529 | cm^3 / 10min | Melt Volume Rate (MVR)
30104 | 337 | 軏 | Temperature (MVR)
30105 | 6.6 | kg | Load (MVR)
30199
30200 |  |  | Melt Mass Flow Rate (MFR/MFI)
30203 | 166525619834711 | g / 10min | Melt Volume Rate (MFR/MFI)
30204 | 337 | 軏 | Temperature (MFR/MFI)
30205 | 6.6 | kg | Load (MFR/MFI)
30299
33100 |  |  | Carreau-WLF Law
33101 |  |  | Update
33102 |  |  | Origin
33103 |  | Pa.s | P1
33104 |  | s | P2
33105 |  | - | P3
33106 |  | 蚓 | T0
33107 |  | 蚓 | Ts
33108 |  | k/bar | Pc
33109 |  | Pa.s | Lv - P4
33110 |  | - | Ac
33199
34100 |  |  | Cross-WLF Law
34101 |  |  | Update
34102 |  |  | Origin
34103 | 0.1 | - | n
34104 | 933000 | Pa | Tau*
34105 | 14400000000 | Pa.s | D1
34106 | 473.15 | K | D2
34107 | 0 | K/Pa | D3
34108 | 22.299 | - | A1
34109 | 51.6 | K | A2
34110 |  | Pa.s | u
34199
40000 |  |  | PVT
41000 |  |  | IKV Law
41001 |  |  | Update
41002 |  |  | Origin
41003 |  | bar cm3/g | Pm1
41004 |  | bar cm3/g/K | Pm2
41005 |  | bar | Pm3
41006 |  | bar | Pm4
41007 |  | bar cm3/g | Ps1
41008 |  | bar cm3/g/K | Ps2
41009 |  | bar | Ps3
41010 |  | bar | Ps4
41011 |  | cm3/g | Ps5
41012 |  | 1/K | Ps6
41013 |  | 1/bar | Ps7
41014 |  | 軏 | Pt1
41015 |  | 1/bar | Pt2
41999
42000 |  |  | modified 2-domain Tait Law
42001 |  |  | Update
42002 |  |  | Origin
42003 | 472.54 | K | b5
42004 | 4.905e-07 | K/Pa | b6
42005 | 0.0008018 | m3/kg | b1m
42006 | 4.509e-07 | m3/kg,K | b2m
42007 | 195568000 | Pa | b3m
42008 | 0.00415 | 1/K | b4m
42009 | 0.0008018 | m3/kg | b1s
42010 | 1.186e-07 | m3/kg,K | b2s
42011 | 344521000 | Pa | b3s
42012 | 0.001881 | 1/K | b4s
42013 | 0 | m3/kg | b7
42014 | 0 | 1/K | b8
42015 | 0 | 1/Pa | b9
42999
45000 |  |  | Renner Law
45001 |  |  | Update
45002 |  |  | Origin
45003 |  | m3/kg | CM1
45004 |  | m3/kg | CM2
45005 |  | 1/Pa | CM3
45006 |  | 1/Pa | CM4
45007 |  | m3/kg | CS1
45008 |  | m3/kg | CS2
45009 |  | 1/Pa | CS3
45010 |  | 1/Pa | CS4
45011 |  | K | CS5
45012 |  | - | CS6
45013 |  | - | CS7
45014 |  | K | CT1
45015 |  | K/Pa | CT2
45999
43000 |  |  | Shrinkage Coef.
43001 |  |  | Update
43002 |  |  | Origin
43003 |  | % | //
43004 |  | % | _¦_
43999
50000 |  |  | Mechanical Properties
51000 |  |  | Young Modulus
51001 |  |  | Update
51002 |  |  | Origin
51003 | 2970 | MPa | E Constant //
51013 |  | 蚓 | Temp
51004 |  | MPa | E0 - E Polynom //
51005 |  | MPa/K | E1 - E Polynom //
51006 |  |  | E2 - E Polynom //
51007 |  | MPa/K^3 | E3 - E Polynom //
51008 |  | MPa | E Constant ¦-
51014 |  | 蚓 | Temp
51009 |  | MPa | E0 - E Polynom ¦-
51010 |  | MPa/K | E1 - E Polynom ¦-
51011 |  | MPa/K^2 | E2 - E Polynom ¦-
51012 |  | MPa/K^3 | E3 - E Polynom ¦-
51100 | 20 23 30 40 50 60 70 80 90 100 110 120 130 140 150 160 170 180 190 200 210 225 | 蚓 | Temperature E Variable //
51101 | 2970,0 2941,7 2885,1 2780,5 2709,8 2630,6 2540,1 2460,9 2381,7 2322,3 2262,9 2214,8 2169,5 2124,3 2087,5 2056,4 2030,9 2008,3 1974,3 1903,6 1651,9 591,2 | MPa | E Variable //
51200 |  | 蚓 | Temperature E Variable ¦-
51201 |  | MPa | E Variable ¦-
51300 |  | MPa | ?y - Yield Stress
51999
52000 |  |  | Poisson Coefficient
52001 |  |  | Update
52002 |  |  | Origin
52003 |  | - | Nu Constant //
52013 |  | 蚓 | Temp
52004 | 0,4 | - | N0 - Nu Polynom //
52005 | 0 | 1/K | N1 - Nu Polynom //
52006 | 0 | 1/k^2 | N2 - Nu Polynom //
52007 | 0 | 1/k^3 | N3 - Nu Polynom //
52008 |  | - | Nu Constant ¦-
52014 |  | 蚓 | Temp
52009 |  | - | N0 - Nu Polynom ¦-
52010 |  | 1/K | N1 - Nu Polynom ¦-
52011 |  | 1/k^2 | N2 - Nu Polynom ¦-
52012 |  | 1/k^3 | N3 - Nu Polynom ¦-
52100 |  | 蚓 | Temperature - Nu Variable //
52101 |  | - | Nu Variable //
52200 |  | 蚓 | Temperature - Nu variable ¦-
52201 |  | - | Nu variable ¦-
52999
53000 |  |  | Coefficient of Thermal Elongation (CTE)
53001 |  |  | Update
53002 |  |  | Origin
53003 | 5.15e-05 | 1/蚓 | CTE constant //
53011 |  | 1/蚓 | CTE constant ¦-
53100 |  | 蚓 | Temperature - CTE variable //
53101 |  | 1/蚓 | CTE variable //
53200 |  | 蚓 | Temperature - CTE variable ¦-
53201 |  | 1/蚓 | CTE variable ¦-
53999
60000 |  |  | Fiber
60001 |  |  | Update
60002 |  |  | Origin
60003 |  | g/cm^3 | Density
60004 |  | J/kg.軏 | Specific Heat
60005 |  | W/m.軏 | Thermal Conductivity
60006 |  | MPa | Young Modulus
60007 |  | 0 | Poisson Coefficient
60008 |  | 1/蚓 | Thermal Elongation Coef
60009 |  | mm | Fibre length
60010 |  | mm | Fibre diameter
69999
80000 |  |  | Additional information
80003 |  |  | Fire protection class
89999