## ULTRAMID A3K
#Copyright Cadflow France & Simcon 2016 -- Version : 0005
#All other trademarks are property of their respective owners
0 |  |  | General
1 | ULTRAMID A3K |  | Trade Name
2 | BASF |  | Manufacturer
3 | PA66 |  | Family
4 |  |  | Sort
5 | Thermoplastic |  | Type
6 | 789C95574D93DBC611CDD955FE0F7D496D5CB5CB02B9946C6B4FB256B6542939AAEC3ABEE032001AC48483013233587857A5FF9ED7031024F891722E2430D3E879DDAFBB1FF02575A15CA665A60BED5365BD8E3F79BB59AE5EADD282CB32915FA3EC6699DC2EBFA4656343C80C2E92B4F4BDF63E2D5BF79F555AE695729E4342EF94D199D3775F6104DFAEA9953D317AD4357BFA957BFAA7EC47E3D5258F6F9D56269ADCA6A5D5861E78D330FDF6F1EEEBD76FBFF992E68D691C50D15DEAB848D28D63B6499A998E93B874BB1ED6F02F8BB7EB3B3C973E69EEB7DA16EBB4CB9769AB5C919AE0F03F0477BBA27BCD9E1DDDABC0D6ABF04299F29A5D20D595F409AB02AC90DD6B2A34D353534FCB153B1FD8183CFFD239FA17BB32BD2AF34D6737B4E1B815A8EF5CC17621877FFB0D0D7FF71CAD3786755E1115B8AD7510FF9EEDFC5462F7A2D9C8D583AE3BA3826E2C106F38B348240F0F62F7C304064CAA0C2B118C8BA81FF2AA471A0458A502958DD9B02D404F74C4F6CD0C5E3A16C3ED8523DFA9A26E3A53D0EDFDCDCF12888701FDB8582E568B1FCEBB5A1E42C08E0250F38696D7C9724D7FBD1B8C0F4C6CE36A058368914C169F740888F030A0E82481C93CC527E998E3BA8066F92AF95F6896D7EBDB9393E66446BAA9E85C5E6D383250A19876548095CFC827D8BCF9EC9A8CB7587FED5A78F8DBEB84EA9AFEA0F17F85DFEF5045757AC5EBF4AA28893E3EFCE3E6F1B9BDB95FDDFCCE6EFBC21D90299C890D5AFDB8BE5913CD90E18817F65E02AC193535A6E0670163CC0BEB1093F7FD8AFCF5F8C8237D42B1BD81BB84D2AB2C7977B0D198E20DBD3A5A7FFF6F7A84F9F2D57CF957E02A5C976FF1041EC914229CCAE621285BA017BFBB3E321E20AD12E01976FE1E1338425D63FD28F56343EEC926AEDBB2A90C5B69988941DFA3A5410B2A7ED75D9E3CF628705EA1AAF30AF671086446320E8A1C3A7E5851762BEDFF936B601799945B70AE5C0664E2BFD2B6672DDDDBC1E9DBB103658648737FB4E28E8387F580628F183D68836DEAFA7848CCC69557AB7592E6E55206D6E45FCE7A8F80B932008105DFF4D8968E3F9827F74773E4FDBE9371B46F1DC7E83BE971AE05B0E45B8BBFDFC5CA7A2F84C5D330E2E2EC9842FBC561D9A80DC73BF80021CE688EF3C522F2527A472608E28BE05F3AA9FADC96C311B334DE8CE9EB79A02DE342DBCD10DBE0942CBA2C90AEE9BDB6A5E93C6C5CECBCA7268EC8BC91731466336D95DD2DD196B565FA857B61B77268562F275223B03FA8526EAE090411D8519D2F9C80CCB7465C47231FB4312800F02CC11D8E57B4294A5872BB63263E31A346AC33A9826ACFF48CE2BC4C627E7E62DB8517C136247B90A278A80450AACA2140B81FD2848B9D6B5DD76114295456CCAC0D3D74539C1DC08DD3295EEDCF92A27C78464DD6FE7CA90831382CC638D2B3B850A949927AB3FAFE357E211F61292F09A7863B918114D363A53D41EF141800B95E54980B026FA1422D8F2D3B58B4AE79D20576B3E7F9AEEFDA1645E21648E56AD64A8F30CB9B1AD7DAC36753C607FD246EE4D803A8A7260B0A755250AF43052320991F3EAECBA9B62B551E3AC7EE0AB3A4E55C973A1FB41202EB86232AA7ED56BAA357282BD930A6E9FD980EA17C2748A760FE0F997D98CEB9A8AD93C55ECC0E95F5ED13AA657380F882AE7E3A881B137FED0F5BFCCF809A49EC1950671456F8A4230E259FB9724E4B997461CA3806BA0FD422957CA2A93488AACAF3C6C95CA1D044510DCF2DD3FD0AB78D216D470365731EF8DEEBEBFDEA9439A86C0E95A54966FD4E67312FE2297811FEF342BB7F63BA2CB98BB39ABB7F6DFB80E7D02740059ACE29B03F52E0CFA3ED88F54081DF2127FB200E24389272D05F470D0151899A268DBAEF82B1F3A69EAAD4135386D7760A0A1A4B24DF12E7FA6B90E97CD786BE62A8E975BC915181CB0C3454B0C6653B3022B0B5F5016F164357A244F4BE582F9ED573E6A1D38B931172F8B008E214E3D8F54A9E3546FEC5EDA5A102511EA24095C1A66DE435A44115BBC8193459F809315B5BDBF4860BA44E0E54606836190F114D7311BE3ABF880D537612D46142A2907B69255BE811B693FE0B119E1EFCFAB692B76C008822CBD20AB8D9C9EBA3ECE264DEA96B0EA585078522AA05EA336D3A25EAF32C49EFD1A7727D0D150B22CCFC472C4E137783CA75C0E5AE83F156267354EA663E54B17F94F1C569374EB34282C4F86E45445D0D6FF8EE09C33ADEB99A1E7356FBED6267EB46F018D11D281C78F13AD346873D36A8BCE6272E266E43E59A6E53ED3C4FD2129534261BB71ACE459A8640F0154C8BF392784E3B11DB65F15CC6EF65BF7C3D98E093F72FFF05494F8660 |  | Description / Information
7 |  |  | Rate of Fiber
8 |  |  | Fiber Nature
9 |  |  | Filler Rate
10 |  |  | Filler Nature
11 | 17.10.2017 |  | Update
12 | Me |  | Status
100 | 0 |  | Comparative material
9999
10000 |  |  | Process Parameters
10001 |  |  | Update
10002 |  |  | Origin
10003 | 300 | 蚓 | Maximum Melt Temp
10004 | 290 | 蚓 | Suggested Melt Temp
10005 | 280 | 蚓 | Minimum Melt Temp
10006 | 60 | 蚓 | Maximum Mold Temp
10007 | 50 | 蚓 | Suggested Mold Temp
10008 | 40 | 蚓 | Minimum Mold Temp
10009 | 247 | 蚓 | No Flow Temp
10010 | 215 | 蚓 | Ejection Temp
10011 | 0,50 | MPa | Maximum Shear Stress
10012 | 60000 | 1/s | Maximum Shear Rate
10013 | 300 | 蚓 | Degradation Melt Temp
10014 |  | 蚓 | Melting Temp (Tf)
10015 |  | 蚓 | Glas Transition Temp (Tg)
10100 |  | 蚓 | Drying Temp - min
10101 |  | 蚓 | Drying Temp - max
10102 |  | h | Drying Time - min
10103 |  | h | Drying Time - max
10104 |  | % | Moisture rate - max
10105 |  | mm/s | Flow Front velocity
10106 |  | % | Maximum Regrind Rate
19999
20000 |  |  | Thermal Properties
20001 |  |  | Update (Cp)
20002 |  |  | Origin (Cp)
20003 | 2684 | J/kg.蚓 | Specific Heat (Cp) - Constant
20004 |  |  | Update (Lambda)
20005 |  |  | Origin (Lambda)
20006 | 0,271 | W/m.蚓 | Thermal Conductivity (Lambda) - Constant
20007 | 0,106698407933763 | mm^2/s | Thermal diffusivity [K=lambda/(rho*Cp)]
20008 |  |  | Update (rho)
20009 |  |  | Origin (rho)
20010 | 1130 | kg/m3 | Solid density
20011 | 946,3 | kg/m3 | Melt density
20100 |  |  | (Cooling Phase) (Cp) - Variable
20101 | 24,9 39,7 54,5 69,3 84,2 99,0 113,8 128,6 143,4 158,2 173,0 187,8 202,6 215,8 222,9 226,7 232,2 246,9 261,4 | 蚓 | Temperature
20102 | 1408,0 1498,0 1625,0 1792,0 1954,0 2106,0 2263,0 2425,0 2565,0 2683,0 2652,0 2669,0 2806,0 4032,0 9141,0 5782,0 3068,0 2659,0 2684,0 | J/kg.蚓 | Cp
20200 |  |  | Thermal Conductivity (Lambda) - .
20201 | 50,0 60,0 70,0 80,0 90,0 100,0 110,0 120,0 130,0 140,0 150,0 160,0 170,0 180,0 190,0 200,0 210,0 220,0 230,0 240,0 250,0 260,0 270,0 | 蚓 | Temperature
20202 | 0,279 0,282 0,292 0,284 0,284 0,294 0,289 0,291 0,293 0,296 0,293 0,284 0,280 0,281 0,276 0,286 0,284 0,272 0,268 0,276 0,266 0,269 0,271 | W/m.蚓 | Lambda
29999
30000 |  |  | Viscosity
30100 |  |  | Melt Volume Rate (MVR)
30101 |  |  | Update (MVR)
30102 |  |  | Origin (MVR)
30103 | 120 | cm^3 / 10min | Melt Volume Rate (MVR)
30104 | 275 | 軏 | Temperature (MVR)
30105 | 5 | kg | Load (MVR)
30199
30200 |  |  | Melt Mass Flow Rate (MFR/MFI)
30203 | 113556 | g / 10min | Melt Volume Rate (MFR/MFI)
30204 | 275 | 軏 | Temperature (MFR/MFI)
30205 | 5 | kg | Load (MFR/MFI)
30299
33100 |  |  | Carreau-WLF Law
33101 |  |  | Update
33102 |  |  | Origin
33103 |  | Pa.s | P1
33104 |  | s | P2
33105 |  | - | P3
33106 |  | 蚓 | T0
33107 |  | 蚓 | Ts
33108 |  | k/bar | Pc
33109 |  | Pa.s | Lv - P4
33110 |  | - | Ac
33199
34100 |  |  | Cross-WLF Law
34101 |  |  | Update
34102 |  |  | Origin
34103 | 0,2608 | - | n
34104 | 207158 | Pa | Tau*
34105 | 9.6574e+23 | Pa.s | D1
34106 | 323,15 | K | D2
34107 | 0 | K/Pa | D3
34108 | 46959 | - | A1
34109 | 51,6 | K | A2
34110 |  | Pa.s | u
34199
40000 |  |  | PVT
41000 |  |  | IKV Law
41001 |  |  | Update
41002 |  |  | Origin
41003 |  | bar cm3/g | Pm1
41004 |  | bar cm3/g/K | Pm2
41005 |  | bar | Pm3
41006 |  | bar | Pm4
41007 |  | bar cm3/g | Ps1
41008 |  | bar cm3/g/K | Ps2
41009 |  | bar | Ps3
41010 |  | bar | Ps4
41011 |  | cm3/g | Ps5
41012 |  | 1/K | Ps6
41013 |  | 1/bar | Ps7
41014 |  | 軏 | Pt1
41015 |  | 1/bar | Pt2
41999
42000 |  |  | modified 2-domain Tait Law
42001 |  |  | Update
42002 |  |  | Origin
42003 | 549,15 | K | b5
42004 | 3,5E-8 | K/Pa | b6
42005 | 0,001048 | m3/kg | b1m
42006 | 0.0006276 | m3/kg,K | b2m
42007 | 117700000000 | Pa | b3m
42008 | 0,001242 | 1/K | b4m
42009 | 0,0009702 | m3/kg | b1s
42010 | 0.0003465 | m3/kg,K | b2s
42011 | 215200000000 | Pa | b3s
42012 | 0,002874 | 1/K | b4s
42013 | 7,78E-5 | m3/kg | b7
42014 | 0,02922 | 1/K | b8
42015 | 4.185e-06 | 1/Pa | b9
42999
45000 |  |  | Renner Law
45001 |  |  | Update
45002 |  |  | Origin
45003 |  | m3/kg | CM1
45004 |  | m3/kg | CM2
45005 |  | 1/Pa | CM3
45006 |  | 1/Pa | CM4
45007 |  | m3/kg | CS1
45008 |  | m3/kg | CS2
45009 |  | 1/Pa | CS3
45010 |  | 1/Pa | CS4
45011 |  | K | CS5
45012 |  | - | CS6
45013 |  | - | CS7
45014 |  | K | CT1
45015 |  | K/Pa | CT2
45999
43000 |  |  | Shrinkage Coef.
43001 |  |  | Update
43002 |  |  | Origin
43003 |  | % | //
43004 |  | % | _¦_
43999
50000 |  |  | Mechanical Properties
51000 |  |  | Young Modulus
51001 |  |  | Update
51002 |  |  | Origin
51003 | 3100 | MPa | E Constant //
51013 | 23 | 蚓 | Temp
51004 |  | MPa | E0 - E Polynom //
51005 |  | MPa/K | E1 - E Polynom //
51006 |  |  | E2 - E Polynom //
51007 |  | MPa/K^3 | E3 - E Polynom //
51008 |  | MPa | E Constant ¦-
51014 |  | 蚓 | Temp
51009 |  | MPa | E0 - E Polynom ¦-
51010 |  | MPa/K | E1 - E Polynom ¦-
51011 |  | MPa/K^2 | E2 - E Polynom ¦-
51012 |  | MPa/K^3 | E3 - E Polynom ¦-
51100 | 20,0 30,0 40,0 50,0 60,0 70,0 80,0 90,0 100,0 110,0 120,0 130,0 140,0 150,0 160,0 170,0 180,0 190,0 200,0 210,0 220,0 230,0 240,0 247,0 | 蚓 | Temperature E Variable //
51101 | 3100,0 3036,6 2916,2 2548,5 1949,4 1435,9 1058,7 782,9 624,4 564,2 526,2 497,6 475,5 453,3 434,3 415,2 399,4 380,4 364,5 345,5 323,3 295,1 258,0 31,7 | MPa | E Variable //
51200 |  | 蚓 | Temperature E Variable ¦-
51201 |  | MPa | E Variable ¦-
51300 |  | MPa | ?y - Yield Stress
51999
52000 |  |  | Poisson Coefficient
52001 |  |  | Update
52002 |  |  | Origin
52003 |  | - | Nu Constant //
52013 |  | 蚓 | Temp
52004 | 0,40 | - | N0 - Nu Polynom //
52005 | 0 | 1/K | N1 - Nu Polynom //
52006 | 0 | 1/k^2 | N2 - Nu Polynom //
52007 | 0 | 1/k^3 | N3 - Nu Polynom //
52008 |  | - | Nu Constant ¦-
52014 |  | 蚓 | Temp
52009 | 0,40 | - | N0 - Nu Polynom ¦-
52010 | 0 | 1/K | N1 - Nu Polynom ¦-
52011 | 0 | 1/k^2 | N2 - Nu Polynom ¦-
52012 | 0 | 1/k^3 | N3 - Nu Polynom ¦-
52100 |  | 蚓 | Temperature - Nu Variable //
52101 |  | - | Nu Variable //
52200 |  | 蚓 | Temperature - Nu variable ¦-
52201 |  | - | Nu variable ¦-
52999
53000 |  |  | Coefficient of Thermal Elongation (CTE)
53001 |  |  | Update
53002 |  |  | Origin
53003 | 0,85E-4 | 1/蚓 | CTE constant //
53011 | 0,85E-4 | 1/蚓 | CTE constant ¦-
53100 |  | 蚓 | Temperature - CTE variable //
53101 |  | 1/蚓 | CTE variable //
53200 |  | 蚓 | Temperature - CTE variable ¦-
53201 |  | 1/蚓 | CTE variable ¦-
53999
60000 |  |  | Fiber
60001 |  |  | Update
60002 |  |  | Origin
60003 |  | g/cm^3 | Density
60004 |  | J/kg.軏 | Specific Heat
60005 |  | W/m.軏 | Thermal Conductivity
60006 |  | MPa | Young Modulus
60007 |  | 0 | Poisson Coefficient
60008 |  | 1/蚓 | Thermal Elongation Coef
60009 |  | mm | Fibre length
60010 |  | mm | Fibre diameter
69999
80000 |  |  | Additional information
80003 |  |  | Fire protection class
89999