## ULTRAMID A3K_calibrated
#Copyright Cadflow France & Simcon 2016 -- Version : 0005
#All other trademarks are property of their respective owners
0 |  |  | General
1 | ULTRAMID A3K_calibrated |  | Trade Name
2 | BASF |  | Manufacturer
3 | PA66 |  | Family
4 |  |  | Sort
5 | Thermoplastic |  | Type
6 | 789C9D574D93DCB611CDD955FE0F7D7129AEDA9DE2704692A53DC95AD952A5E4A8B29BF8C20B4882243220C800E0D2BB2AFDF7BC0639FCD8994925B90C49A0D1FDFAF361BE26D617DBA44855AE5C228C53E1276BCB6DFC324E72591411FF6A61CA6DB4DB7E4D8AC6789F6ABC4449E17AE55C52B4F65F71526495B04EFA88DE0BAD52AB6EBE4108BA6D530B732274AF6AE9E837D9D3DF783F08C79734BEB34AE820B24B0AA334DDC9B291F4F74F37DFBE7DFFDDD7246B7463818A6E122BF32829AD94264A52DDC9282CEDF6C31A9EBCB8DBDFE05CF2A0647F5026DF275DB64D5A61F3447B8BE7E0DC2EA65B259DB4742BBC344EF8274A8553D27A125D41F419CB8C2CE7ED2BCA95A487A69E962B699D975A43C15367E91FD216C98B222B3B535229C396A7BEB3B9349BC1D260685C832E4377AACEF0A89B5C15EA2998EE6A92CA48B21271765EB9AC927497553D3C816AF7D058B62C4A09B3246D0DA3AF4AAD206636ECE5F7DFD1F0B8950155A9253689727CD6CAB31F0EE657DE410FAC6B7E03A44E0BAF1A83D0943235C8981C0E62F7E3E4344A46A458094EDB109D192555C253D1E8529A1C75101449F376052F19AB6E77C1E47B91D74DA773DADD5EFFC28E3808D09BCD76136F7E3AAF6ABB84801D01A0FA2D6DAFE23731FD7033082F444C636B010196F8E9F524F159790F0F970EB1925D14D10FEB109F84638DEB029AEDCBE83FA1D95EED772796D6C90C25447967B3AA942103154AE7980A64E50BE2896C5E7FB14D2A0F5C22B685863FBF8AA8AEE90F1A9F317E7F44B5A288E43E7991A3EA3FDDFDF5FAFEB1BDBE8DAF7F97F6F0243B2013B0890D8ADFECAFF7442B6430F1249D63076B899A1A43F00B83D1FA492ACF2E45AF637257E3917BFA8C627B0B7511252FD2E8FD62A3D1F95B7AF96CFDC33FE91EE2DB97EBE5DF802BB75D76C0091C49053C9CCAE6CE0B93A3E97FBC7A263C408A23E01976FE12023842DD63FD59E8C7C69F934DB26E8BA6D2D270C3CCBDD9A381911654FCB1BB1C39EC91975965422B9B6108A49A238E14594C96614598038F999F6D03B99049FE44CE854D818CF557CAF45271F77650FA6EEC401E56DCDC9F0CAB93DE417A403123460F1A6F9ABA7E3E245673D189781F2559B1E57935E9675B1FE0B0AC344060C1353DB6B9E317F3E4F6D91CF93077324CBBD6CAE07DC73D2E6B06CCF156ACEF779632CE71C282358CD2303B26D77EB558D63CF3F80B3A9010AB950CF3C5C0F3827B8727C8386C311BB9EA33530C265661BC1EC3D7CB216DA9CC952907DF06A564D0659E544D1F942974E7206343E7CD531B760426311D849906F9218CEE5F65CFD9AD2C9AD5B1456A18F64751F0C715214184EC88CEE5964166071EDF831026BED62800E4999D5B8E57B4294A98637BCC4C38B14A0D4BA75C05D59CE9558AB3220AF1F9599ACE3F31B621D803E705A3EC40212A0B07A17E08135E8EAA555DFB910C515921B2C6F7206856B6801BA653789B6D7151DE3DA2266B77BE54383130167C1CD3B3B950A95194381DBF7E855FD087DFF26DE454F04832E07CBAAF9423F09D4006905CC7742F7342DE3C38B61E5B7690686DF3A072ECA68FEB5DD7B52D8A04D1412C63E864620F472AF12029C53564E4F3E1F05819BE411B8814011313B567E42AABCC81EB1A052C33E1FCBA3BA19DB2A6C6BB7250D214018B9BF812AA1C7C77D4A45EA0F472EA95AF2004E7D6FE8CEBEC88E90A91F9CE4AFB02E3A99519B06603FD328CC1C404AC17A854DED0BAE9DD1861AEA223C79D82F91F98FB6EB27391AE2789991F9764FDEE0105582E105FA0EACF0BBF41227BB79C1AFF0DA8156B9F017586B48F15B2CC21C73313D67279349D9F220E8E709E5A84529ED0340D3C2DB2ACB13CAAB89A98A7FD638B4B658CCF469332A38030991CF23D53F66D7C9A39107706E2A689B9DD91BA318282155CE24FB87BBE6BFD1F2CBE394BE3F34DF023CEA1F5800A693A47EAEE19A97F196547AC0B527F8F98CC4E2C583D2465D15FCF1A026D1868927B7FEE82B1F3A69E9A7BDD0BD03611FF0F3AD75F03F367C736749504415F850F9E3E784D91860AD2786D878C306C659CC76565E84A94889A8BF5A2AD5EA60ED47F3A4296879963271FC7AE177C566B7EB2DA4B43659A74A832C8B40DDF6C1A54B10D3903CD737E7C88D6C134BD963942C7060532B41AB64B44D3A885AECE6D42C3141D3BB50C48B81B386E2593AB11B6E5FEF3019E1AF4BAB6E28B3B0004DE96DC0AF83832F63DEFF2A83D8EE50CE40D0D02455433D4472A3BC184F6C841EFD1A7FC7E0562F4CCF5F28F509C3AEC7A91298FD76307E3A2C77394EB663D54B1FF2CE29BD36E9C66053B89F1DD322FDB1ADAF057CA0FEBB8C6353DE6AC7287CD51D68EE031A23BA470C88B53A9D2CACFD8707150F241E6536E7D659BAEAC8E9A276A09E41C828D4F05E5CC768323F8074F9BF32C7B8E8EE1DB653EDE86FFFA6EFB6A10C1DFF53FFD1B4C40CB65 |  | Description / Information
7 |  |  | Rate of Fiber
8 |  |  | Fiber Nature
9 |  |  | Filler Rate
10 |  |  | Filler Nature
11 | 17.10.2017 |  | Update
12 | Me |  | Status
100 | 0 |  | Comparative material
9999
10000 |  |  | Process Parameters
10001 |  |  | Update
10002 |  |  | Origin
10003 | 300 | 蚓 | Maximum Melt Temp
10004 | 290 | 蚓 | Suggested Melt Temp
10005 | 280 | 蚓 | Minimum Melt Temp
10006 | 60 | 蚓 | Maximum Mold Temp
10007 | 50 | 蚓 | Suggested Mold Temp
10008 | 40 | 蚓 | Minimum Mold Temp
10009 | 247 | 蚓 | No Flow Temp
10010 | 215 | 蚓 | Ejection Temp
10011 | 0,50 | MPa | Maximum Shear Stress
10012 | 60000 | 1/s | Maximum Shear Rate
10013 | 300 | 蚓 | Degradation Melt Temp
10014 |  | 蚓 | Melting Temp (Tf)
10015 |  | 蚓 | Glas Transition Temp (Tg)
10100 |  | 蚓 | Drying Temp - min
10101 |  | 蚓 | Drying Temp - max
10102 |  | h | Drying Time - min
10103 |  | h | Drying Time - max
10104 |  | % | Moisture rate - max
10105 |  | mm/s | Flow Front velocity
10106 |  | % | Maximum Regrind Rate
19999
20000 |  |  | Thermal Properties
20001 |  |  | Update (Cp)
20002 |  |  | Origin (Cp)
20003 | 2684 | J/kg.蚓 | Specific Heat (Cp) - Constant
20004 |  |  | Update (Lambda)
20005 |  |  | Origin (Lambda)
20006 | 0,271 | W/m.蚓 | Thermal Conductivity (Lambda) - Constant
20007 | 0,106698407933763 | mm^2/s | Thermal diffusivity [K=lambda/(rho*Cp)]
20008 |  |  | Update (rho)
20009 |  |  | Origin (rho)
20010 | 1130 | kg/m3 | Solid density
20011 | 946,3 | kg/m3 | Melt density
20100 |  |  | (Cooling Phase) (Cp) - Variable
20101 | 24,9 39,7 54,5 69,3 84,2 99,0 113,8 128,6 143,4 158,2 173,0 187,8 202,6 215,8 222,9 226,7 232,2 246,9 261,4 | 蚓 | Temperature
20102 | 1408,0 1498,0 1625,0 1792,0 1954,0 2106,0 2263,0 2425,0 2565,0 2683,0 2652,0 2669,0 2806,0 4032,0 9141,0 5782,0 3068,0 2659,0 2684,0 | J/kg.蚓 | Cp
20200 |  |  | Thermal Conductivity (Lambda) - .
20201 | 50,0 60,0 70,0 80,0 90,0 100,0 110,0 120,0 130,0 140,0 150,0 160,0 170,0 180,0 190,0 200,0 210,0 220,0 230,0 240,0 250,0 260,0 270,0 | 蚓 | Temperature
20202 | 0,279 0,282 0,292 0,284 0,284 0,294 0,289 0,291 0,293 0,296 0,293 0,284 0,280 0,281 0,276 0,286 0,284 0,272 0,268 0,276 0,266 0,269 0,271 | W/m.蚓 | Lambda
29999
30000 |  |  | Viscosity
30100 |  |  | Melt Volume Rate (MVR)
30101 |  |  | Update (MVR)
30102 |  |  | Origin (MVR)
30103 | 120 | cm^3 / 10min | Melt Volume Rate (MVR)
30104 | 275 | 軏 | Temperature (MVR)
30105 | 5 | kg | Load (MVR)
30199
30200 |  |  | Melt Mass Flow Rate (MFR/MFI)
30203 | 113556 | g / 10min | Melt Volume Rate (MFR/MFI)
30204 | 275 | 軏 | Temperature (MFR/MFI)
30205 | 5 | kg | Load (MFR/MFI)
30299
33100 |  |  | Carreau-WLF Law
33101 |  |  | Update
33102 |  |  | Origin
33103 |  | Pa.s | P1
33104 |  | s | P2
33105 |  | - | P3
33106 |  | 蚓 | T0
33107 |  | 蚓 | Ts
33108 |  | k/bar | Pc
33109 |  | Pa.s | Lv - P4
33110 |  | - | Ac
33199
34100 |  |  | Cross-WLF Law
34101 |  |  | Update
34102 |  |  | Origin
34103 | 0,2608 | - | n
34104 | 207158 | Pa | Tau*
34105 | 9.6574e+23 | Pa.s | D1
34106 | 323,15 | K | D2
34107 | 0 | K/Pa | D3
34108 | 46959 | - | A1
34109 | 51,6 | K | A2
34110 |  | Pa.s | u
34199
40000 |  |  | PVT
41000 |  |  | IKV Law
41001 |  |  | Update
41002 |  |  | Origin
41003 |  | bar cm3/g | Pm1
41004 |  | bar cm3/g/K | Pm2
41005 |  | bar | Pm3
41006 |  | bar | Pm4
41007 |  | bar cm3/g | Ps1
41008 |  | bar cm3/g/K | Ps2
41009 |  | bar | Ps3
41010 |  | bar | Ps4
41011 |  | cm3/g | Ps5
41012 |  | 1/K | Ps6
41013 |  | 1/bar | Ps7
41014 |  | 軏 | Pt1
41015 |  | 1/bar | Pt2
41999
42000 |  |  | modified 2-domain Tait Law
42001 |  |  | Update
42002 |  |  | Origin
42003 | 549,15 | K | b5
42004 | 3,5E-8 | K/Pa | b6
42005 | 0,001048 | m3/kg | b1m
42006 | 0.0006276 | m3/kg,K | b2m
42007 | 117700000000 | Pa | b3m
42008 | 0,001242 | 1/K | b4m
42009 | 0,0009702 | m3/kg | b1s
42010 | 4,35E-7 | m3/kg,K | b2s
42011 | 215200000000 | Pa | b3s
42012 | 0,002874 | 1/K | b4s
42013 | 7,78E-5 | m3/kg | b7
42014 | 0,02922 | 1/K | b8
42015 | 4.185e-06 | 1/Pa | b9
42999
45000 |  |  | Renner Law
45001 |  |  | Update
45002 |  |  | Origin
45003 |  | m3/kg | CM1
45004 |  | m3/kg | CM2
45005 |  | 1/Pa | CM3
45006 |  | 1/Pa | CM4
45007 |  | m3/kg | CS1
45008 |  | m3/kg | CS2
45009 |  | 1/Pa | CS3
45010 |  | 1/Pa | CS4
45011 |  | K | CS5
45012 |  | - | CS6
45013 |  | - | CS7
45014 |  | K | CT1
45015 |  | K/Pa | CT2
45999
43000 |  |  | Shrinkage Coef.
43001 |  |  | Update
43002 |  |  | Origin
43003 |  | % | //
43004 |  | % | _¦_
43999
50000 |  |  | Mechanical Properties
51000 |  |  | Young Modulus
51001 |  |  | Update
51002 |  |  | Origin
51003 | 3100 | MPa | E Constant //
51013 | 23 | 蚓 | Temp
51004 |  | MPa | E0 - E Polynom //
51005 |  | MPa/K | E1 - E Polynom //
51006 |  |  | E2 - E Polynom //
51007 |  | MPa/K^3 | E3 - E Polynom //
51008 |  | MPa | E Constant ¦-
51014 |  | 蚓 | Temp
51009 |  | MPa | E0 - E Polynom ¦-
51010 |  | MPa/K | E1 - E Polynom ¦-
51011 |  | MPa/K^2 | E2 - E Polynom ¦-
51012 |  | MPa/K^3 | E3 - E Polynom ¦-
51100 | 20,0 30,0 40,0 50,0 60,0 70,0 80,0 90,0 100,0 110,0 120,0 130,0 140,0 150,0 160,0 170,0 180,0 190,0 200,0 210,0 220,0 230,0 240,0 247,0 | 蚓 | Temperature E Variable //
51101 | 3100,0 3036,6 2916,2 2548,5 1949,4 1435,9 1058,7 782,9 624,4 564,2 526,2 497,6 475,5 453,3 434,3 415,2 399,4 380,4 364,5 345,5 323,3 295,1 258,0 31,7 | MPa | E Variable //
51200 |  | 蚓 | Temperature E Variable ¦-
51201 |  | MPa | E Variable ¦-
51300 |  | MPa | ?y - Yield Stress
51999
52000 |  |  | Poisson Coefficient
52001 |  |  | Update
52002 |  |  | Origin
52003 |  | - | Nu Constant //
52013 |  | 蚓 | Temp
52004 | 0,40 | - | N0 - Nu Polynom //
52005 | 0 | 1/K | N1 - Nu Polynom //
52006 | 0 | 1/k^2 | N2 - Nu Polynom //
52007 | 0 | 1/k^3 | N3 - Nu Polynom //
52008 |  | - | Nu Constant ¦-
52014 |  | 蚓 | Temp
52009 | 0,40 | - | N0 - Nu Polynom ¦-
52010 | 0 | 1/K | N1 - Nu Polynom ¦-
52011 | 0 | 1/k^2 | N2 - Nu Polynom ¦-
52012 | 0 | 1/k^3 | N3 - Nu Polynom ¦-
52100 |  | 蚓 | Temperature - Nu Variable //
52101 |  | - | Nu Variable //
52200 |  | 蚓 | Temperature - Nu variable ¦-
52201 |  | - | Nu variable ¦-
52999
53000 |  |  | Coefficient of Thermal Elongation (CTE)
53001 |  |  | Update
53002 |  |  | Origin
53003 | 0,85E-4 | 1/蚓 | CTE constant //
53011 | 0,85E-4 | 1/蚓 | CTE constant ¦-
53100 |  | 蚓 | Temperature - CTE variable //
53101 |  | 1/蚓 | CTE variable //
53200 |  | 蚓 | Temperature - CTE variable ¦-
53201 |  | 1/蚓 | CTE variable ¦-
53999
60000 |  |  | Fiber
60001 |  |  | Update
60002 |  |  | Origin
60003 |  | g/cm^3 | Density
60004 |  | J/kg.軏 | Specific Heat
60005 |  | W/m.軏 | Thermal Conductivity
60006 |  | MPa | Young Modulus
60007 |  | 0 | Poisson Coefficient
60008 |  | 1/蚓 | Thermal Elongation Coef
60009 |  | mm | Fibre length
60010 |  | mm | Fibre diameter
69999
80000 |  |  | Additional information
80003 |  |  | Fire protection class
89999