## ULTRAMID A3W
#Copyright Cadflow France & Simcon 2016 -- Version : 0005
#All other trademarks are property of their respective owners
0 |  |  | General
1 | ULTRAMID A3W |  | Trade Name
2 | BASF |  | Manufacturer
3 | PA66 |  | Family
4 |  |  | Sort
5 | Thermoplastic |  | Type
6 |  |  | Description / Information
7 |  |  | Rate of Fiber
8 |  |  | Fiber Nature
9 |  |  | Filler Rate
10 |  |  | Filler Nature
11 |  |  | Update
12 |  |  | Status
100 |  |  | Comparative material
9999
10000 |  |  | Process Parameters
10001 |  |  | Update
10002 |  |  | Origin
10003 | 300 | 蚓 | Maximum Melt Temp
10004 | 290 | 蚓 | Suggested Melt Temp
10005 | 280 | 蚓 | Minimum Melt Temp
10006 | 80 | 蚓 | Maximum Mold Temp
10007 | 60 | 蚓 | Suggested Mold Temp
10008 | 40 | 蚓 | Minimum Mold Temp
10009 | 250 | 蚓 | No Flow Temp
10010 | 180 | 蚓 | Ejection Temp
10011 |  | MPa | Maximum Shear Stress
10012 |  | 1/s | Maximum Shear Rate
10013 |  | 蚓 | Degradation Melt Temp
10014 |  | 蚓 | Melting Temp (Tf)
10015 |  | 蚓 | Glas Transition Temp (Tg)
10100 |  | 蚓 | Drying Temp - min
10101 |  | 蚓 | Drying Temp - max
10102 |  | h | Drying Time - min
10103 |  | h | Drying Time - max
10104 |  | % | Moisture rate - max
10105 |  | mm/s | Flow Front velocity
10106 |  | % | Maximum Regrind Rate
19999
20000 |  |  | Thermal Properties
20001 |  |  | Update (Cp)
20002 |  |  | Origin (Cp)
20003 | 2800 | J/kg.蚓 | Specific Heat (Cp) - Constant
20004 |  |  | Update (Lambda)
20005 |  |  | Origin (Lambda)
20006 | 0,24 | W/m.蚓 | Thermal Conductivity (Lambda) - Constant
20007 | 0,089 | mm^2/s | Thermal diffusivity [K=lambda/(rho*Cp)]
20008 |  |  | Update (rho)
20009 |  |  | Origin (rho)
20010 | 1130 | kg/m3 | Solid density
20011 | 963 | kg/m3 | Melt density
20100 |  |  | (Cooling Phase) (Cp) - Variable
20101 | 50 100 180 220 230 240 250 | 蚓 | Temperature
20102 | 1800 2200 2600 3400 13000 2800 2800 | J/kg.蚓 | Cp
20200 |  |  | Thermal Conductivity (Lambda) - .
20201 | 30 62 103 144 164 184 206 246 285 | 蚓 | Temperature
20202 | 0.301 0.297 0.296 0.289 0.277 0.271 0.257 0.242 0.241 | W/m.蚓 | Lambda
29999
30000 |  |  | Viscosity
30100 |  |  | Melt Volume Rate (MVR)
30101 |  |  | Update (MVR)
30102 |  |  | Origin (MVR)
30103 | 100 | cm^3 / 10min | Melt Volume Rate (MVR)
30104 | 275 | 軏 | Temperature (MVR)
30105 | 5 | kg | Load (MVR)
30199
30200 |  |  | Melt Mass Flow Rate (MFR/MFI)
30203 | 96,3 | g / 10min | Melt Volume Rate (MFR/MFI)
30204 | 275 | 軏 | Temperature (MFR/MFI)
30205 | 5 | kg | Load (MFR/MFI)
30299
33100 |  |  | Carreau-WLF Law
33101 |  |  | Update
33102 |  |  | Origin
33103 | 184853 | Pa.s | P1
33104 | 0,0055001 | s | P2
33105 | 0,435217 | - | P3
33106 | 290 | 蚓 | T0
33107 | 87,9 | 蚓 | Ts
33108 |  | k/bar | Pc
33109 | 0 | Pa.s | Lv - P4
33110 |  | - | Ac
33199
34100 |  |  | Cross-WLF Law
34101 |  |  | Update
34102 |  |  | Origin
34103 |  | - | n
34104 |  | Pa | Tau*
34105 |  | Pa.s | D1
34106 |  | K | D2
34107 |  | K/Pa | D3
34108 |  | - | A1
34109 |  | K | A2
34110 |  | Pa.s | u
34199
40000 |  |  | PVT
41000 |  |  | IKV Law
41001 |  |  | Update
41002 |  |  | Origin
41003 | 7383835 | bar cm3/g | Pm1
41004 | -23805 | bar cm3/g/K | Pm2
41005 | -5102,17 | bar | Pm3
41006 | 8182,04 | bar | Pm4
41007 | 30783,11 | bar cm3/g | Ps1
41008 | 85085 | bar cm3/g/K | Ps2
41009 | 33928,56 | bar | Ps3
41010 | 35118,56 | bar | Ps4
41011 | 0.26589 | cm3/g | Ps5
41012 | 0,032031 | 1/K | Ps6
41013 | 0,0012703 | 1/bar | Ps7
41014 | 250 | 軏 | Pt1
41015 | 0,01877 | 1/bar | Pt2
41999
42000 |  |  | modified 2-domain Tait Law
42001 |  |  | Update
42002 |  |  | Origin
42003 |  | K | b5
42004 |  | K/Pa | b6
42005 |  | m3/kg | b1m
42006 |  | m3/kg,K | b2m
42007 |  | Pa | b3m
42008 |  | 1/K | b4m
42009 |  | m3/kg | b1s
42010 |  | m3/kg,K | b2s
42011 |  | Pa | b3s
42012 |  | 1/K | b4s
42013 |  | m3/kg | b7
42014 |  | 1/K | b8
42015 |  | 1/Pa | b9
42999
45000 |  |  | Renner Law
45001 |  |  | Update
45002 |  |  | Origin
45003 |  | m3/kg | CM1
45004 |  | m3/kg | CM2
45005 |  | 1/Pa | CM3
45006 |  | 1/Pa | CM4
45007 |  | m3/kg | CS1
45008 |  | m3/kg | CS2
45009 |  | 1/Pa | CS3
45010 |  | 1/Pa | CS4
45011 |  | K | CS5
45012 |  | - | CS6
45013 |  | - | CS7
45014 |  | K | CT1
45015 |  | K/Pa | CT2
45999
43000 |  |  | Shrinkage Coef.
43001 |  |  | Update
43002 |  |  | Origin
43003 |  | % | //
43004 |  | % | _¦_
43999
50000 |  |  | Mechanical Properties
51000 |  |  | Young Modulus
51001 |  |  | Update
51002 |  |  | Origin
51003 | 3000 | MPa | E Constant //
51013 |  | 蚓 | Temp
51004 | 4691038 | MPa | E0 - E Polynom //
51005 | -671275 | MPa/K | E1 - E Polynom //
51006 | 0,3508 |  | E2 - E Polynom //
51007 | -0,00062 | MPa/K^3 | E3 - E Polynom //
51008 |  | MPa | E Constant ¦-
51014 |  | 蚓 | Temp
51009 |  | MPa | E0 - E Polynom ¦-
51010 |  | MPa/K | E1 - E Polynom ¦-
51011 |  | MPa/K^2 | E2 - E Polynom ¦-
51012 |  | MPa/K^3 | E3 - E Polynom ¦-
51100 |  | 蚓 | Temperature E Variable //
51101 |  | MPa | E Variable //
51200 |  | 蚓 | Temperature E Variable ¦-
51201 |  | MPa | E Variable ¦-
51300 |  | MPa | ?y - Yield Stress
51999
52000 |  |  | Poisson Coefficient
52001 |  |  | Update
52002 |  |  | Origin
52003 |  | - | Nu Constant //
52013 |  | 蚓 | Temp
52004 | 0,35 | - | N0 - Nu Polynom //
52005 | 0 | 1/K | N1 - Nu Polynom //
52006 | 0 | 1/k^2 | N2 - Nu Polynom //
52007 | 0 | 1/k^3 | N3 - Nu Polynom //
52008 |  | - | Nu Constant ¦-
52014 |  | 蚓 | Temp
52009 |  | - | N0 - Nu Polynom ¦-
52010 |  | 1/K | N1 - Nu Polynom ¦-
52011 |  | 1/k^2 | N2 - Nu Polynom ¦-
52012 |  | 1/k^3 | N3 - Nu Polynom ¦-
52100 |  | 蚓 | Temperature - Nu Variable //
52101 |  | - | Nu Variable //
52200 |  | 蚓 | Temperature - Nu variable ¦-
52201 |  | - | Nu variable ¦-
52999
53000 |  |  | Coefficient of Thermal Elongation (CTE)
53001 |  |  | Update
53002 |  |  | Origin
53003 |  | 1/蚓 | CTE constant //
53011 |  | 1/蚓 | CTE constant ¦-
53100 |  | 蚓 | Temperature - CTE variable //
53101 |  | 1/蚓 | CTE variable //
53200 |  | 蚓 | Temperature - CTE variable ¦-
53201 |  | 1/蚓 | CTE variable ¦-
53999
60000 |  |  | Fiber
60001 |  |  | Update
60002 |  |  | Origin
60003 |  | g/cm^3 | Density
60004 |  | J/kg.軏 | Specific Heat
60005 |  | W/m.軏 | Thermal Conductivity
60006 |  | MPa | Young Modulus
60007 |  | 0 | Poisson Coefficient
60008 |  | 1/蚓 | Thermal Elongation Coef
60009 |  | mm | Fibre length
60010 |  | mm | Fibre diameter
69999
80000 |  |  | Additional information
80003 |  |  | Fire protection class
89999