## ULTRAMID A3Z
#Copyright Cadflow France & Simcon 2016 -- Version : 0005
#All other trademarks are property of their respective owners
0 |  |  | General
1 | ULTRAMID A3Z |  | Trade Name
2 | BASF |  | Manufacturer
3 | PA66 |  | Family
4 |  |  | Sort
5 | Thermoplastic |  | Type
6 | 789C95574D6FE33610EDB940FFC35C8AB44062C88E37DB24A7ED26ED1645DA451DB4175D286964B1A62897A4AC268BFDEF7D43C9DF768B22802391C399379F8FFA94BA508E5365BD8E3FF9723E9EBC99A405976522BF46D9F938B91E7F4ACBC68690193C2469E93BED7D5A2EDD5F93B4CC2BE53C8784DE2BA333A7EF3F43689C96AEA9953D127AD6357BFA853BFA4DF6A3F0E49CC6774E2B1345AED3D26A434F339A0128CDD8E9F2FEF3E7AFBEFC94E68D691CA0D17DEAB848D2B963B6499A999693B8743DEDD7F05F16AFA7F73897AE34770B6D8B69DAE6E374A95CD1BB763DA107CD9E1D3DA8C0D6ABF04A99F29A5D20D596443FD9B271B50ABAB16C2FA9D04CABA6A60FEC7C606370F0B575F43BBB32BD28F3796BE734E7B815A86B5DC17624E6BEFA92FA7F0F1CA5E786755E111578AD7510BD9E2D3D018444A11030C4EE55B391A799AE5B134100EA9C338BF8717F10BB5B3048A0CAB012C1B8887696571D1C1760950A543666CEB64056A222B6777BF0D2A106AECF987CAF8ABA694D41D70F573F88231E02F4763496BFDBD3BAC6BB18B0A380D4DCD1F8F2FAFA3BFAFABE17DE11B112F02830BD7DBB1178D221C0C35D87A24892D0D7FB213E0AC73EAC93607E666D99DE0DE15B35AE5208923D0FEEDF0F9C047BE6C8BFD547AC202A5A9757738E49AD5098EBEC42CB47A4080572F5D135192FB07EE396D0F0CD4D42754D7FD3F07F82DF6F5198757AC1D3F4A290C29EFD7AF5FCB2BC7A985CFDC16EF1CA2D9C53B0890D9ADC4EAFA6447BC860E295BD9798D58C321DA2FA838031E69575B8A3E4F2F6F686FCE570E4999E50BF775097507A9125EF77361A53DC09BCBDF5C73FE91959FDEE60F917E02A5C9B2FEEE8CD9B040D0A0F3795380B08231AFADBCB03E11ED224019E7EE7E718C001EA14EB07A13FEE6DAE97655319B6D2839B54FA0EE301694113AD1BD693C71E05CE2B344A5E413E0E94CC48C4912287E1D1AF28BB9049F2BD6B20173329AFC8B972199089FE4ADB8EB50C84164AD71523F348E6C54F56D471F090EE516C11A3AD6DB04D5D1FD6553FF3BC9A4C93342FC732F5368AC5C8233CE5CAC03A167CD3615BA6C7CE6C7A3898498FDBA9009B7EE938BADDCABCE05A904AA0B5E8FB43A4ACF792A9680DE332CEA18D4F3F3A2C1B35E7F8061DD21F46739C55767F0A8F22F8D756CA3DB7656F622F7E5743DC3AEEF39571A1EDBCF7AD574A16ED1548D7F4A86D695A0F19175B6ED5C4719B3762475540B35076BD448BD8C33F722769AD1CBAD48B456A04F60755CACB25213384B4A8D6174E40E60B23AAA3900FDA18641E0916E7764735FA13B52BB15D67269ED84B8D486792FE6A9BE23EB77999C4C07CCFB60DAF02AA8F724F64D19A202F55E5E019F4F6F1C1C35AA7AEEB30301C6A2986D4860E742BCA7670C679149FB6B6A40C672FA8C2DA9FAE11C9088C45E786BC8C0E6B3349526F266F6FF00BF20963B959EC48ACB909D44DCF95F6049A540836F2E885B5B920A428544C7A5B2F9E96AE59E9029BD94BDCC445A42D551E5AC7EEA049F27202CD4C795363417BA86BCA78C86FE8901C7B80F3D46441A11A0AEA74A8200410F5300E7A64C3FABEC50B8C8A25E7BAD4F9800F507B1395D376213DD029148F6C18D3747E832D594FE4D93198FF43CCB38DA1B36CBC91384DC6EF56A88DF90EE43354FCB4E33826FAD4EF76F27F83B24D1F48B552DAA8CCF05978E7244F003D12FDEF1A907CE4CA392D15D6864DC630EF7DA02552C147944B3DE7AA3C6F9C4C1F0A4DE4DCF0B2647A98E0B531A8D34140D99CFB7AD9D2EFC3E438F320E11C244C1B16F66B1AC654895670E33EE2E1ED4DEC7F33F2F642F8F8E7E824397FC039F4185021CBA708DA1F10F4C74176C0BA43D0EF1193AD133B0C1D93B2467ADC50A09E4879D2E4DB2E1A3A77D393955A3165F834A0A040C144F2D172AA3F7B16CFD76DEC2B06D95EC617993278CC90860AD2785CF61911D8DAFA808B47DFD528919D2974D656C799078DEFD7E0F3FE0823A1CD8D8FC3D45072D618F92F6ACF0D255077EF05AA0C32CB466E290DAAD8C59C81B9253F21466B619BCE7081D08941850C9D1BAADB990A5DAD1FC586295B716A372091EEBDB4922DF400DB49D386084FF77AFDB292AB3200442A666905BCAC49F859766199D71C9C838FA141A1886A81FA42F3560955BD48D03BF4A93C5F82F282D037FF1D8BD3C4DDA0721DF0B8EE605CDA640E4BDDEC0F65EC1F447C74DC8D9B59214E62FC2F85715D0D6DF8D20AFD3AAE644D8739ADFD62B4967503788CF81629ECF3E275A68D0E5B6CB80B685E71B1C96DA85CD3CEABB5E60D3545DA8DC1C6AB86F2E5D20C8EE0739B4607347A8A68E1D409A61DC74F713FBEE9F7F021FDC53FC8F7A74A |  | Description / Information
7 |  |  | Rate of Fiber
8 |  |  | Fiber Nature
9 |  |  | Filler Rate
10 |  |  | Filler Nature
11 | 08.01.2015 |  | Update
12 | Me |  | Status
100 |  |  | Comparative material
9999
10000 |  |  | Process Parameters
10001 |  |  | Update
10002 |  |  | Origin
10003 | 300 | 蚓 | Maximum Melt Temp
10004 | 290 | 蚓 | Suggested Melt Temp
10005 | 280 | 蚓 | Minimum Melt Temp
10006 | 80 | 蚓 | Maximum Mold Temp
10007 | 60 | 蚓 | Suggested Mold Temp
10008 | 60 | 蚓 | Minimum Mold Temp
10009 | 276 | 蚓 | No Flow Temp
10010 | 180 | 蚓 | Ejection Temp
10011 |  | MPa | Maximum Shear Stress
10012 |  | 1/s | Maximum Shear Rate
10013 |  | 蚓 | Degradation Melt Temp
10014 |  | 蚓 | Melting Temp (Tf)
10015 |  | 蚓 | Glas Transition Temp (Tg)
10100 |  | 蚓 | Drying Temp - min
10101 |  | 蚓 | Drying Temp - max
10102 |  | h | Drying Time - min
10103 |  | h | Drying Time - max
10104 |  | % | Moisture rate - max
10105 |  | mm/s | Flow Front velocity
10106 |  | % | Maximum Regrind Rate
19999
20000 |  |  | Thermal Properties
20001 |  |  | Update (Cp)
20002 |  |  | Origin (Cp)
20003 | 2760 | J/kg.蚓 | Specific Heat (Cp) - Constant
20004 |  |  | Update (Lambda)
20005 |  |  | Origin (Lambda)
20006 | 0,19 | W/m.蚓 | Thermal Conductivity (Lambda) - Constant
20007 | 0.07261282 | mm^2/s | Thermal diffusivity [K=lambda/(rho*Cp)]
20008 |  |  | Update (rho)
20009 |  |  | Origin (rho)
20010 | 1060 | kg/m3 | Solid density
20011 | 948,05 | kg/m3 | Melt density
20100 |  |  | (Cooling Phase) (Cp) - Variable
20101 |  | 蚓 | Temperature
20102 |  | J/kg.蚓 | Cp
20200 |  |  | Thermal Conductivity (Lambda) - .
20201 |  | 蚓 | Temperature
20202 |  | W/m.蚓 | Lambda
29999
30000 |  |  | Viscosity
30100 |  |  | Melt Volume Rate (MVR)
30101 |  |  | Update (MVR)
30102 |  |  | Origin (MVR)
30103 | 38 | cm^3 / 10min | Melt Volume Rate (MVR)
30104 | 275 | 軏 | Temperature (MVR)
30105 | 5 | kg | Load (MVR)
30199
30200 |  |  | Melt Mass Flow Rate (MFR/MFI)
30203 | 36.0259 | g / 10min | Melt Volume Rate (MFR/MFI)
30204 | 275 | 軏 | Temperature (MFR/MFI)
30205 | 5 | kg | Load (MFR/MFI)
30299
33100 |  |  | Carreau-WLF Law
33101 |  |  | Update
33102 |  |  | Origin
33103 | 1594.7461 | Pa.s | P1
33104 | 0.087531415 | s | P2
33105 | 0.5272646 | - | P3
33106 | 290 | 蚓 | T0
33107 | 90.511206 | 蚓 | Ts
33108 |  | k/bar | Pc
33109 |  | Pa.s | Lv - P4
33110 |  | - | Ac
33199
34100 |  |  | Cross-WLF Law
34101 |  |  | Update
34102 |  |  | Origin
34103 |  | - | n
34104 |  | Pa | Tau*
34105 |  | Pa.s | D1
34106 |  | K | D2
34107 |  | K/Pa | D3
34108 |  | - | A1
34109 |  | K | A2
34110 |  | Pa.s | u
34199
40000 |  |  | PVT
41000 |  |  | IKV Law
41001 |  |  | Update
41002 |  |  | Origin
41003 |  | bar cm3/g | Pm1
41004 |  | bar cm3/g/K | Pm2
41005 |  | bar | Pm3
41006 |  | bar | Pm4
41007 |  | bar cm3/g | Ps1
41008 |  | bar cm3/g/K | Ps2
41009 |  | bar | Ps3
41010 |  | bar | Ps4
41011 |  | cm3/g | Ps5
41012 |  | 1/K | Ps6
41013 |  | 1/bar | Ps7
41014 |  | 軏 | Pt1
41015 |  | 1/bar | Pt2
41999
42000 |  |  | modified 2-domain Tait Law
42001 |  |  | Update
42002 |  |  | Origin
42003 |  | K | b5
42004 |  | K/Pa | b6
42005 |  | m3/kg | b1m
42006 |  | m3/kg,K | b2m
42007 |  | Pa | b3m
42008 |  | 1/K | b4m
42009 |  | m3/kg | b1s
42010 |  | m3/kg,K | b2s
42011 |  | Pa | b3s
42012 |  | 1/K | b4s
42013 |  | m3/kg | b7
42014 |  | 1/K | b8
42015 |  | 1/Pa | b9
42999
45000 |  |  | Renner Law
45001 |  |  | Update
45002 |  |  | Origin
45003 | 0.0010422627 | m3/kg | CM1
45004 | 0.0010520727 | m3/kg | CM2
45005 | 4.4570311e-10 | 1/Pa | CM3
45006 | 5.8679416e-09 | 1/Pa | CM4
45007 | 0.00088405586 | m3/kg | CS1
45008 | 0.00088761273 | m3/kg | CS2
45009 | 1.6360866e-10 | 1/Pa | CS3
45010 | 2.0163827e-09 | 1/Pa | CS4
45011 | 237 | K | CS5
45012 | 7.79 | - | CS6
45013 | 0.010600421 | - | CS7
45014 | 550.27671 | K | CT1
45015 | 3.6162725e-08 | K/Pa | CT2
45999
43000 |  |  | Shrinkage Coef.
43001 |  |  | Update
43002 |  |  | Origin
43003 |  | % | //
43004 |  | % | _¦_
43999
50000 |  |  | Mechanical Properties
51000 |  |  | Young Modulus
51001 |  |  | Update
51002 |  |  | Origin
51003 | 1900 | MPa | E Constant //
51013 | 23 | 蚓 | Temp
51004 |  | MPa | E0 - E Polynom //
51005 |  | MPa/K | E1 - E Polynom //
51006 |  |  | E2 - E Polynom //
51007 |  | MPa/K^3 | E3 - E Polynom //
51008 |  | MPa | E Constant ¦-
51014 |  | 蚓 | Temp
51009 |  | MPa | E0 - E Polynom ¦-
51010 |  | MPa/K | E1 - E Polynom ¦-
51011 |  | MPa/K^2 | E2 - E Polynom ¦-
51012 |  | MPa/K^3 | E3 - E Polynom ¦-
51100 | 20,0 30,0 40,0 50,0 60,0 70,0 80,0 90,0 100,0 110,0 120,0 130,0 140,0 150,0 160,0 170,0 180,0 190,0 200,0 215,0 230,0 245,0 260,0 276,0 | 蚓 | Temperature E Variable //
51101 | 1900,00 1864,90 1783,72 1441,45 1031,18 743,76 566,05 465,13 405,89 368,59 342,26 322,52 309,35 296,19 285,22 274,25 261,09 250,12 236,95 219,40 204,92 184,73 158,63 54,85 | MPa | E Variable //
51200 |  | 蚓 | Temperature E Variable ¦-
51201 |  | MPa | E Variable ¦-
51300 |  | MPa | ?y - Yield Stress
51999
52000 |  |  | Poisson Coefficient
52001 |  |  | Update
52002 |  |  | Origin
52003 |  | - | Nu Constant //
52013 |  | 蚓 | Temp
52004 | 0,4 | - | N0 - Nu Polynom //
52005 | 0 | 1/K | N1 - Nu Polynom //
52006 | 0 | 1/k^2 | N2 - Nu Polynom //
52007 | 0 | 1/k^3 | N3 - Nu Polynom //
52008 |  | - | Nu Constant ¦-
52014 |  | 蚓 | Temp
52009 |  | - | N0 - Nu Polynom ¦-
52010 |  | 1/K | N1 - Nu Polynom ¦-
52011 |  | 1/k^2 | N2 - Nu Polynom ¦-
52012 |  | 1/k^3 | N3 - Nu Polynom ¦-
52100 |  | 蚓 | Temperature - Nu Variable //
52101 |  | - | Nu Variable //
52200 |  | 蚓 | Temperature - Nu variable ¦-
52201 |  | - | Nu variable ¦-
52999
53000 |  |  | Coefficient of Thermal Elongation (CTE)
53001 |  |  | Update
53002 |  |  | Origin
53003 | 0,85E-4 | 1/蚓 | CTE constant //
53011 |  | 1/蚓 | CTE constant ¦-
53100 |  | 蚓 | Temperature - CTE variable //
53101 |  | 1/蚓 | CTE variable //
53200 |  | 蚓 | Temperature - CTE variable ¦-
53201 |  | 1/蚓 | CTE variable ¦-
53999
60000 |  |  | Fiber
60001 |  |  | Update
60002 |  |  | Origin
60003 |  | g/cm^3 | Density
60004 |  | J/kg.軏 | Specific Heat
60005 |  | W/m.軏 | Thermal Conductivity
60006 |  | MPa | Young Modulus
60007 |  | 0 | Poisson Coefficient
60008 |  | 1/蚓 | Thermal Elongation Coef
60009 |  | mm | Fibre length
60010 |  | mm | Fibre diameter
69999
80000 |  |  | Additional information
80003 |  |  | Fire protection class
89999