## ULTRAMID A4H V01
#Copyright Cadflow France & Simcon 2016 -- Version : 0005
#All other trademarks are property of their respective owners
0 |  |  | General
1 | ULTRAMID A4H V01 |  | Trade Name
2 | BASF |  | Manufacturer
3 | PA66 |  | Family
4 |  |  | Sort
5 | Thermoplastic |  | Type
6 |  |  | Description / Information
7 |  |  | Rate of Fiber
8 |  |  | Fiber Nature
9 |  |  | Filler Rate
10 |  |  | Filler Nature
11 | 27.05.06 |  | Update
12 | Kl |  | Status
100 |  |  | Comparative material
9999
10000 |  |  | Process Parameters
10001 |  |  | Update
10002 |  |  | Origin
10003 | 300 | 蚓 | Maximum Melt Temp
10004 | 290 | 蚓 | Suggested Melt Temp
10005 | 280 | 蚓 | Minimum Melt Temp
10006 | 80 | 蚓 | Maximum Mold Temp
10007 | 70 | 蚓 | Suggested Mold Temp
10008 | 60 | 蚓 | Minimum Mold Temp
10009 | 240 | 蚓 | No Flow Temp
10010 | 180 | 蚓 | Ejection Temp
10011 |  | MPa | Maximum Shear Stress
10012 |  | 1/s | Maximum Shear Rate
10013 |  | 蚓 | Degradation Melt Temp
10014 |  | 蚓 | Melting Temp (Tf)
10015 |  | 蚓 | Glas Transition Temp (Tg)
10100 |  | 蚓 | Drying Temp - min
10101 |  | 蚓 | Drying Temp - max
10102 |  | h | Drying Time - min
10103 |  | h | Drying Time - max
10104 |  | % | Moisture rate - max
10105 |  | mm/s | Flow Front velocity
10106 |  | % | Maximum Regrind Rate
19999
20000 |  |  | Thermal Properties
20001 |  |  | Update (Cp)
20002 |  |  | Origin (Cp)
20003 | 2868 | J/kg.蚓 | Specific Heat (Cp) - Constant
20004 |  |  | Update (Lambda)
20005 |  |  | Origin (Lambda)
20006 | 0,381 | W/m.蚓 | Thermal Conductivity (Lambda) - Constant
20007 | 0,13703432768175 | mm^2/s | Thermal diffusivity [K=lambda/(rho*Cp)]
20008 |  |  | Update (rho)
20009 |  |  | Origin (rho)
20010 | 1195,7 | kg/m3 | Solid density
20011 | 969,43 | kg/m3 | Melt density
20100 |  |  | (Cooling Phase) (Cp) - Variable
20101 | 30 35 40 45 50 55 60 65 70 75 80 85 90 95 100 105 110 115 120 125 130 135 140 145 150 155 160 165 170 175 180 185 190 195 200 205 210 215 220 222 224 226 228 230 232 234 236 238 240 245 250 255 260 265 270 275 280 285 290 295 | 蚓 | Temperature
20102 | 1318 1364 1399 1447 1504 1562 1623 1691 1759 1814 1877 1933 1995 2048 2104 2167 2218 2279 2349 2411 2472 2540 2614 2685 2754 2811 2850 2876 2860 2851 2855 2856 2873 2911 2969 3038 3098 3177 3285 3285 3387 3456 3615 4152 7806 13600 9951 4988 2994 2815 2819 2826 2840 2846 2857 2853 2861 2870 2868 2852 | J/kg.蚓 | Cp
20200 |  |  | Thermal Conductivity (Lambda) - .
20201 | 30 35 40 45 50 55 60 65 70 75 80 85 90 95 100 105 110 115 120 125 130 135 140 145 150 155 160 165 170 175 180 185 190 195 200 205 210 215 220 225 230 235 240 245 250 255 260 265 270 275 280 285 290 | 蚓 | Temperature
20202 | 0,504 0,446 0,44 0,437 0,437 0,433 0,43 0,437 0,436 0,424 0,426 0,422 0,418 0,421 0,419 0,415 0,411 0,408 0,401 0,4 0,405 0,395 0,393 0,392 0,388 0,387 0,388 0,394 0,388 0,384 0,393 0,395 0,386 0,373 0,374 0,373 0,381 0,376 0,372 0,392 0,41 0,412 0,393 0,375 0,389 0,406 0,382 0,372 0,372 0,363 0,364 0,373 0,381 | W/m.蚓 | Lambda
29999
30000 |  |  | Viscosity
30100 |  |  | Melt Volume Rate (MVR)
30101 |  |  | Update (MVR)
30102 |  |  | Origin (MVR)
30103 |  | cm^3 / 10min | Melt Volume Rate (MVR)
30104 |  | 軏 | Temperature (MVR)
30105 |  | kg | Load (MVR)
30199
30200 |  |  | Melt Mass Flow Rate (MFR/MFI)
30203 |  | g / 10min | Melt Volume Rate (MFR/MFI)
30204 |  | 軏 | Temperature (MFR/MFI)
30205 |  | kg | Load (MFR/MFI)
30299
33100 |  |  | Carreau-WLF Law
33101 |  |  | Update
33102 |  |  | Origin
33103 |  | Pa.s | P1
33104 |  | s | P2
33105 |  | - | P3
33106 |  | 蚓 | T0
33107 |  | 蚓 | Ts
33108 |  | k/bar | Pc
33109 |  | Pa.s | Lv - P4
33110 |  | - | Ac
33199
34100 |  |  | Cross-WLF Law
34101 |  |  | Update
34102 |  |  | Origin
34103 | 0,235 | - | n
34104 | 219200 | Pa | Tau*
34105 | 1.311e+29 | Pa.s | D1
34106 | 333,15 | K | D2
34107 | 0 | K/Pa | D3
34108 | 66433 | - | A1
34109 | 51,6 | K | A2
34110 |  | Pa.s | u
34199
40000 |  |  | PVT
41000 |  |  | IKV Law
41001 |  |  | Update
41002 |  |  | Origin
41003 |  | bar cm3/g | Pm1
41004 |  | bar cm3/g/K | Pm2
41005 |  | bar | Pm3
41006 |  | bar | Pm4
41007 |  | bar cm3/g | Ps1
41008 |  | bar cm3/g/K | Ps2
41009 |  | bar | Ps3
41010 |  | bar | Ps4
41011 |  | cm3/g | Ps5
41012 |  | 1/K | Ps6
41013 |  | 1/bar | Ps7
41014 |  | 軏 | Pt1
41015 |  | 1/bar | Pt2
41999
42000 |  |  | modified 2-domain Tait Law
42001 |  |  | Update
42002 |  |  | Origin
42003 | 513,15 | K | b5
42004 | 0.0002524 | K/Pa | b6
42005 | 0,0009999 | m3/kg | b1m
42006 | 6,33e-7 | m3/kg,K | b2m
42007 | 14965200000000 | Pa | b3m
42008 | 0,004066 | 1/K | b4m
42009 | 0,0009607 | m3/kg | b1s
42010 | 0.0005783 | m3/kg,K | b2s
42011 | 18645600000000 | Pa | b3s
42012 | 0,002213 | 1/K | b4s
42013 | 0.03919 | m3/kg | b7
42014 | 0,08854 | 1/K | b8
42015 | 2.534e-05 | 1/Pa | b9
42999
45000 |  |  | Renner Law
45001 |  |  | Update
45002 |  |  | Origin
45003 |  | m3/kg | CM1
45004 |  | m3/kg | CM2
45005 |  | 1/Pa | CM3
45006 |  | 1/Pa | CM4
45007 |  | m3/kg | CS1
45008 |  | m3/kg | CS2
45009 |  | 1/Pa | CS3
45010 |  | 1/Pa | CS4
45011 |  | K | CS5
45012 |  | - | CS6
45013 |  | - | CS7
45014 |  | K | CT1
45015 |  | K/Pa | CT2
45999
43000 |  |  | Shrinkage Coef.
43001 |  |  | Update
43002 |  |  | Origin
43003 |  | % | //
43004 |  | % | _¦_
43999
50000 |  |  | Mechanical Properties
51000 |  |  | Young Modulus
51001 |  |  | Update
51002 |  |  | Origin
51003 | 3100 | MPa | E Constant //
51013 |  | 蚓 | Temp
51004 |  | MPa | E0 - E Polynom //
51005 |  | MPa/K | E1 - E Polynom //
51006 |  |  | E2 - E Polynom //
51007 |  | MPa/K^3 | E3 - E Polynom //
51008 | 3100 | MPa | E Constant ¦-
51014 |  | 蚓 | Temp
51009 |  | MPa | E0 - E Polynom ¦-
51010 |  | MPa/K | E1 - E Polynom ¦-
51011 |  | MPa/K^2 | E2 - E Polynom ¦-
51012 |  | MPa/K^3 | E3 - E Polynom ¦-
51100 | 20 30 40 50 60 70 80 90 100 110 120 130 140 150 160 170 180 190 200 210 220 230 240 | 蚓 | Temperature E Variable //
51101 | 3100,0 3073,3 2993,1 2725,9 2124,6 1491,2 1071,6 828,4 694,8 617,3 569,2 534,5 505,1 481,0 462,3 440,9 419,6 398,2 376,8 355,4 331,4 296,6 26,7 | MPa | E Variable //
51200 |  | 蚓 | Temperature E Variable ¦-
51201 |  | MPa | E Variable ¦-
51300 |  | MPa | ?y - Yield Stress
51999
52000 |  |  | Poisson Coefficient
52001 |  |  | Update
52002 |  |  | Origin
52003 |  | - | Nu Constant //
52013 |  | 蚓 | Temp
52004 | 0,39 | - | N0 - Nu Polynom //
52005 | 0 | 1/K | N1 - Nu Polynom //
52006 | 0 | 1/k^2 | N2 - Nu Polynom //
52007 | 0 | 1/k^3 | N3 - Nu Polynom //
52008 |  | - | Nu Constant ¦-
52014 |  | 蚓 | Temp
52009 |  | - | N0 - Nu Polynom ¦-
52010 |  | 1/K | N1 - Nu Polynom ¦-
52011 |  | 1/k^2 | N2 - Nu Polynom ¦-
52012 |  | 1/k^3 | N3 - Nu Polynom ¦-
52100 |  | 蚓 | Temperature - Nu Variable //
52101 |  | - | Nu Variable //
52200 |  | 蚓 | Temperature - Nu variable ¦-
52201 |  | - | Nu variable ¦-
52999
53000 |  |  | Coefficient of Thermal Elongation (CTE)
53001 |  |  | Update
53002 |  |  | Origin
53003 | 8,5e-5 | 1/蚓 | CTE constant //
53011 | 8,5e-5 | 1/蚓 | CTE constant ¦-
53100 |  | 蚓 | Temperature - CTE variable //
53101 |  | 1/蚓 | CTE variable //
53200 |  | 蚓 | Temperature - CTE variable ¦-
53201 |  | 1/蚓 | CTE variable ¦-
53999
60000 |  |  | Fiber
60001 |  |  | Update
60002 |  |  | Origin
60003 |  | g/cm^3 | Density
60004 |  | J/kg.軏 | Specific Heat
60005 |  | W/m.軏 | Thermal Conductivity
60006 |  | MPa | Young Modulus
60007 |  | 0 | Poisson Coefficient
60008 |  | 1/蚓 | Thermal Elongation Coef
60009 |  | mm | Fibre length
60010 |  | mm | Fibre diameter
69999
80000 |  |  | Additional information
80003 |  |  | Fire protection class
89999