## ULTRAMID C3U
#Copyright Cadflow France & Simcon 2016 -- Version : 0005
#All other trademarks are property of their respective owners
0 |  |  | General
1 | ULTRAMID C3U |  | Trade Name
2 | BASF |  | Manufacturer
3 | PA66/6 |  | Family
4 |  |  | Sort
5 | Thermoplastic |  | Type
6 | 789C9557DB6EE33610ED7381FEC3BC146981C4901527E9264FDB4DDA5D14691775D0BEE8859246166B8A72492A6AB2D87FEF194ABE27BDC0802591A39933D7437DCA5CA8A699B25EC7BF62B598A6176956725525F26F945D4C93F3E9A7AC6A6D08B9C14D9255BED7DE67D5CAFD996655512BE73924F44E199D3B7DF31942D3AC726DA3EC91D0836ED8D3CFDCD3AFB21F85D3D734BE755A9928729E55561BBA9FD31C4069CE4E57379F3F7FF5E5A7AC684DEB008D6E32C765922D1CB34DB2DC749CC4A5F3D9B086AB2C9ECF6EF05EF6A8B95F6A5BCEB2AE98662BE5CAC1B5F3946E357B7674AB025BAFC233E5CA6B7681545711DD63597095B28D250FC79B152E179374228ABEFA9286CB2D94FCC66E615817355189C746072A45BD3DD0C3EE59B391BBB96E3AA3826E2D402C38B7880C0F2F62F73D3B1FD81876488DCAB152652755E1442BCD8BBA874B9D5D50AD0255AD59B02D11EFA888EDF51EBC6CCCEEF92B26DFA9B2693B53D2F9EDD90FE28887007D3749F04BAF5ED635DDC5801D05A4E69AA6A757E9057D7D3308EF88D8D6352A0ABC49DF6C04EE7508F070D72111F92E49E8EBFD101F85631FD62B60D28BE49FC1A4574796F693D977AE642A3B57D40B8E19A8511FEB54202B1F114F64F3ECA36B735E62FDD2ADA0E19BCB849A86FEA2F19AE2FF5B5A70939DF02C3B29515F1FE6BF9C3D3CADCE6ED3B3DFD92D9FB90332059BD8A0F4CDEC6C46B4870C269ED97B71B061D4D418821F048C31CFAC83B8945C5E903F1D5F79A07B14DB35A580919DE4C9BB9D8DD694D77475B07EF7073D40CB9B83E59F81AB745DB1BCA60BC43457EEF46063309F26B03DECFC148335C29A61FD20CC28E3C7B6D9A973E26655B5B5612BCDB1C996EFD1914801AA7BDD499E3CF6287051A3828B1AF2B1877323D1453A9C3D1D57945D321EBE772DE462D6E411F9552E0732D15F6BDBB3964EEDA0F4EDD86D3202A4913F5851C7C1437A40B1458C7EB3C1B64DC376DFB961CC7895CE92ACA8A63268368AC5C81D3CE5DAC03A167CDB635BDA7A6768DC1E0C8BBB6DBBC2A65F398E6E77D2C8DC085209B4167DBF8B94F53E2858126BEC8601B1F1E9478765A3161C9FA003997046731C22162E57D2203226E05804FFDC496917B61A4CECC5EF6C8C5BCF43BE722EB55D0CBE0D4AC9A29502E986EEB4AD4CE721E3627B3DB6710E16ADD85135D02C955D2FD192B565FA917B496BEDD0915E2C522BB0DFAB4A1E4E099921A40503BA7402B2581A511D857CD0C620F348B038B73B43D18BA85D89ED3A33F18DBDD488742EE9AFB7291E725B54490CCCF76CBBF02CA086280FDC11AD09F24AD50E9E41EF101FDCAC75EAA689D9460C504B31A436F4603851B68333CE9E78B7B52565387F421536FEE51A918CC058746ECCCBE4B0369324F326BDBAC43F58214C85CC7724D6A401B6A4875A7B027F29041B79F442945C1252146A94EDD896D456AF52240296420D53D13658D01EEF425C5EF71B5222C71E483CB57950487D49BD0E358460716324C218D7C5B6ED2A5584CEB13BC15C5871A12B5D0C1C0762748389DA69BB9482EF152A45368C697BBFC196AC47EDFC18CCFFA1C7F9C6D0AB9CB891789912DF3EA210163B905F21C4FB1DC731AA677EB76DFF0BA83D6E7C0154A4C6B37F4DA204B450CE69A9872E6C428EE9EC03AD104B3E22431AD8501545EB64565068231B86A715D36D8AC7D690B6A380B2050F09DF12E36D7A9C3AD063017AA40D3FFA35416206442B38921E31E4F640F3BFB9727BAEBAFB63F2226DBEC77B8459ED3DD274489D1FC7F511D70E75BE83FF5BC03BDC1913B046755CFD208548462572B12DF9B1CD360D54AB47A61CE7640A0AE4482427F8979A69E0D762DD73BE66D0E0697C90FEC76D8E90D790C6ED6A88BEC0D6D6071C0986164439E86D61BE6AABE7DC8360F76B5C5CDC7D59086DE3E3D8E24ADE3546AEA2F6B50902521DBC40454166D5CAF9A145C5BA981F702AB8426A15D15ADAB6375C2274625021437BE36E1711BC7ED4126EE8EAFC243647D58953BB018944ECA56D6CA947D84E7A2D44787AD0EB57B51C85012092244BD9E3614D8F0FB20BCBBC66C7024C090D0A45D408D4275A744A48E44982DEA327E5FE1464148458F9AF588826EE0655E880DB75B7E238254353EA667F8262FF20E293E3CEDBCC057112B37A255CE81A68C3C74918D671586A7B0C55ED9793B5AC1BC1631E7748E19017AF736D74D862034B6B7EE47293DB50BBB65BD46BCD1B1E898418838D470DE5AB95191DC1B7274D0E08EE250A84532F70E0347E97FAE9E5B087AFCA2FFE0688F846F1 |  | Description / Information
7 |  |  | Rate of Fiber
8 |  |  | Fiber Nature
9 |  |  | Filler Rate
10 |  |  | Filler Nature
11 | 29.07.2015 |  | Update
12 | Me |  | Status
100 |  |  | Comparative material
9999
10000 |  |  | Process Parameters
10001 |  |  | Update
10002 |  |  | Origin
10003 | 270 | 蚓 | Maximum Melt Temp
10004 | 260 | 蚓 | Suggested Melt Temp
10005 | 250 | 蚓 | Minimum Melt Temp
10006 | 80 | 蚓 | Maximum Mold Temp
10007 | 70 | 蚓 | Suggested Mold Temp
10008 | 60 | 蚓 | Minimum Mold Temp
10009 | 249 | 蚓 | No Flow Temp
10010 | 190 | 蚓 | Ejection Temp
10011 |  | MPa | Maximum Shear Stress
10012 |  | 1/s | Maximum Shear Rate
10013 |  | 蚓 | Degradation Melt Temp
10014 |  | 蚓 | Melting Temp (Tf)
10015 |  | 蚓 | Glas Transition Temp (Tg)
10100 |  | 蚓 | Drying Temp - min
10101 |  | 蚓 | Drying Temp - max
10102 |  | h | Drying Time - min
10103 |  | h | Drying Time - max
10104 |  | % | Moisture rate - max
10105 |  | mm/s | Flow Front velocity
10106 |  | % | Maximum Regrind Rate
19999
20000 |  |  | Thermal Properties
20001 |  |  | Update (Cp)
20002 |  |  | Origin (Cp)
20003 | 2500 | J/kg.蚓 | Specific Heat (Cp) - Constant
20004 |  |  | Update (Lambda)
20005 |  |  | Origin (Lambda)
20006 | 0,145 | W/m.蚓 | Thermal Conductivity (Lambda) - Constant
20007 | 0.05742574 | mm^2/s | Thermal diffusivity [K=lambda/(rho*Cp)]
20008 |  |  | Update (rho)
20009 |  |  | Origin (rho)
20010 | 1160 | kg/m3 | Solid density
20011 | 1010 | kg/m3 | Melt density
20100 |  |  | (Cooling Phase) (Cp) - Variable
20101 |  | 蚓 | Temperature
20102 |  | J/kg.蚓 | Cp
20200 |  |  | Thermal Conductivity (Lambda) - .
20201 |  | 蚓 | Temperature
20202 |  | W/m.蚓 | Lambda
29999
30000 |  |  | Viscosity
30100 |  |  | Melt Volume Rate (MVR)
30101 |  |  | Update (MVR)
30102 |  |  | Origin (MVR)
30103 | 160 | cm^3 / 10min | Melt Volume Rate (MVR)
30104 | 275 | 軏 | Temperature (MVR)
30105 | 5 | kg | Load (MVR)
30199
30200 |  |  | Melt Mass Flow Rate (MFR/MFI)
30203 | 161.6 | g / 10min | Melt Volume Rate (MFR/MFI)
30204 | 275 | 軏 | Temperature (MFR/MFI)
30205 | 5 | kg | Load (MFR/MFI)
30299
33100 |  |  | Carreau-WLF Law
33101 |  |  | Update
33102 |  |  | Origin
33103 | 141.97811 | Pa.s | P1
33104 | 0.001756428 | s | P2
33105 | 0.5320489 | - | P3
33106 | 270 | 蚓 | T0
33107 | 175.27754 | 蚓 | Ts
33108 |  | k/bar | Pc
33109 |  | Pa.s | Lv - P4
33110 |  | - | Ac
33199
34100 |  |  | Cross-WLF Law
34101 |  |  | Update
34102 |  |  | Origin
34103 |  | - | n
34104 |  | Pa | Tau*
34105 |  | Pa.s | D1
34106 |  | K | D2
34107 |  | K/Pa | D3
34108 |  | - | A1
34109 |  | K | A2
34110 |  | Pa.s | u
34199
40000 |  |  | PVT
41000 |  |  | IKV Law
41001 |  |  | Update
41002 |  |  | Origin
41003 |  | bar cm3/g | Pm1
41004 |  | bar cm3/g/K | Pm2
41005 |  | bar | Pm3
41006 |  | bar | Pm4
41007 |  | bar cm3/g | Ps1
41008 |  | bar cm3/g/K | Ps2
41009 |  | bar | Ps3
41010 |  | bar | Ps4
41011 |  | cm3/g | Ps5
41012 |  | 1/K | Ps6
41013 |  | 1/bar | Ps7
41014 |  | 軏 | Pt1
41015 |  | 1/bar | Pt2
41999
42000 |  |  | modified 2-domain Tait Law
42001 |  |  | Update
42002 |  |  | Origin
42003 |  | K | b5
42004 |  | K/Pa | b6
42005 |  | m3/kg | b1m
42006 |  | m3/kg,K | b2m
42007 |  | Pa | b3m
42008 |  | 1/K | b4m
42009 |  | m3/kg | b1s
42010 |  | m3/kg,K | b2s
42011 |  | Pa | b3s
42012 |  | 1/K | b4s
42013 |  | m3/kg | b7
42014 |  | 1/K | b8
42015 |  | 1/Pa | b9
42999
45000 |  |  | Renner Law
45001 |  |  | Update
45002 |  |  | Origin
45003 | 0.0009773055 | m3/kg | CM1
45004 | 0.00098446647 | m3/kg | CM2
45005 | 3.1896489e-10 | 1/Pa | CM3
45006 | 3.5250112e-09 | 1/Pa | CM4
45007 | 0.0008693635 | m3/kg | CS1
45008 | 0.00087237547 | m3/kg | CS2
45009 | 1.7074327e-10 | 1/Pa | CS3
45010 | 2.1878841e-09 | 1/Pa | CS4
45011 | 148 | K | CS5
45012 | 4 | - | CS6
45013 | 0.13937409 | - | CS7
45014 | 522.70633 | K | CT1
45015 | 8.494526e-08 | K/Pa | CT2
45999
43000 |  |  | Shrinkage Coef.
43001 |  |  | Update
43002 |  |  | Origin
43003 |  | % | //
43004 |  | % | _¦_
43999
50000 |  |  | Mechanical Properties
51000 |  |  | Young Modulus
51001 |  |  | Update
51002 |  |  | Origin
51003 | 3500 | MPa | E Constant //
51013 | 23 | 蚓 | Temp
51004 |  | MPa | E0 - E Polynom //
51005 |  | MPa/K | E1 - E Polynom //
51006 |  |  | E2 - E Polynom //
51007 |  | MPa/K^3 | E3 - E Polynom //
51008 |  | MPa | E Constant ¦-
51014 |  | 蚓 | Temp
51009 |  | MPa | E0 - E Polynom ¦-
51010 |  | MPa/K | E1 - E Polynom ¦-
51011 |  | MPa/K^2 | E2 - E Polynom ¦-
51012 |  | MPa/K^3 | E3 - E Polynom ¦-
51100 | 20,0 30,0 40,0 50,0 60,0 70,0 80,0 90,0 100,0 110,0 120,0 130,0 140,0 150,0 160,0 170,0 180,0 190,0 200,0 210,0 225,0 239,0 249,0 | 蚓 | Temperature E Variable //
51101 | 3500,0 3052,0 2433,2 1800,4 1276,8 977,2 812,0 722,4 672,0 638,4 613,2 590,8 568,4 548,8 526,4 498,4 470,4 442,4 406,0 364,0 310,8 222,9 113,4 | MPa | E Variable //
51200 |  | 蚓 | Temperature E Variable ¦-
51201 |  | MPa | E Variable ¦-
51300 |  | MPa | ?y - Yield Stress
51999
52000 |  |  | Poisson Coefficient
52001 |  |  | Update
52002 |  |  | Origin
52003 |  | - | Nu Constant //
52013 |  | 蚓 | Temp
52004 | 0,35 | - | N0 - Nu Polynom //
52005 | 0 | 1/K | N1 - Nu Polynom //
52006 | 0 | 1/k^2 | N2 - Nu Polynom //
52007 | 0 | 1/k^3 | N3 - Nu Polynom //
52008 |  | - | Nu Constant ¦-
52014 |  | 蚓 | Temp
52009 |  | - | N0 - Nu Polynom ¦-
52010 |  | 1/K | N1 - Nu Polynom ¦-
52011 |  | 1/k^2 | N2 - Nu Polynom ¦-
52012 |  | 1/k^3 | N3 - Nu Polynom ¦-
52100 |  | 蚓 | Temperature - Nu Variable //
52101 |  | - | Nu Variable //
52200 |  | 蚓 | Temperature - Nu variable ¦-
52201 |  | - | Nu variable ¦-
52999
53000 |  |  | Coefficient of Thermal Elongation (CTE)
53001 |  |  | Update
53002 |  |  | Origin
53003 | 0,8E-4 | 1/蚓 | CTE constant //
53011 | 0,9E-4 | 1/蚓 | CTE constant ¦-
53100 |  | 蚓 | Temperature - CTE variable //
53101 |  | 1/蚓 | CTE variable //
53200 |  | 蚓 | Temperature - CTE variable ¦-
53201 |  | 1/蚓 | CTE variable ¦-
53999
60000 |  |  | Fiber
60001 |  |  | Update
60002 |  |  | Origin
60003 |  | g/cm^3 | Density
60004 |  | J/kg.軏 | Specific Heat
60005 |  | W/m.軏 | Thermal Conductivity
60006 |  | MPa | Young Modulus
60007 |  | 0 | Poisson Coefficient
60008 |  | 1/蚓 | Thermal Elongation Coef
60009 |  | mm | Fibre length
60010 |  | mm | Fibre diameter
69999
80000 |  |  | Additional information
80003 |  |  | Fire protection class
89999