## ULTRAMID C3U_calibrated
#Copyright Cadflow France & Simcon 2016 -- Version : 0005
#All other trademarks are property of their respective owners
0 |  |  | General
1 | ULTRAMID C3U_calibrated |  | Trade Name
2 | BASF |  | Manufacturer
3 | PA66/6 |  | Family
4 |  |  | Sort
5 | Thermoplastic |  | Type
6 | 789C95575D6FE3B612BDCF05FA1FE6A5D85B20316CC549BAC9D37693768B22EDA209DA17BD50D2C8624D512E49454D16FBDF7B869265D94EFA010396440E67CE7C1EE953EA42B94895F53AFEE59BD522394FD282CB722EFF46D9D5627EB6F894968D0D2133B899A7A5EFB4F769B9717F24699957CA790E737AAF8CCE9CBEFE0CA1455ABAA656F648E841D7ECE927EEE817D98FC2C96B1ADF39AD4C14394B4BAB0DDDDDD33D80D23D3B5D5E7FFEFCE5179FD2BC318D0334BA4E1D17F374E598ED3CCD4CCBF3B874B6ECD77095C5B3E535CEA58F9ABBB5B6C5326DF345BA51AEE85D3B4BE846B36747372AB0F52A3C53A6BC661748B525D11D96055721DB58F270BCDEE0723E4B6672B63F485DEB0A5C1E1B4BF7BACE71A99B4297FA39AA6A6B626D991C236A3E689F574CF779D501526B57FEB171153BAF564CCF2DB1ABD337E5C5CA6888D999C0FDF20BEA2F3780FA2BBB95616C121578AC75A0429CB00768D9C1BA913B406A8D0ABAB17075C59945FCB93F88DD0F301DD8187628009561A584FDDC89D6094AAA54A0B2312BB605B21A15B1BDDA83970E3574F68AC9F7AAA89BD614747673FA9D38E22140DFCCE6F825972FEB5A4C31604701A9B9A2C549B2BCA4AFAE7BE189886D5CADA2C0D9DBF92870A74380875387A2C81C22FB213E0AC73EACD7C09CCFFF1E4C727964693F99B184A8685D5EAD3866A042E96C5381AC7C443C91CDD38FAEC9782D25E236D0F0FF8B39D535FD49C335C1FFD7B46214112FD33705AAF887FB9F4F1F9E36A737C9E96FECD6CFDC0299824D6C50F27679BA24DA430613CFECBD3858336A6A08C17702C69867D6415C9A5F9C933F198E3CD01D8AED8A12C048DF64F3F7938DC614577479B07EFB3B3D40CBDB83E59F80AB706DBEBEA273C43453EEE460A3379FCC61BBDFF931066B80B5C4FA419851C68F4D3DA973E27A533695612BCDB1EBC30ECD8A14A0BAB79DE4C9638F02E7958D6D6BFB86CF8C4417E970F664585176CD78F8D635908B599347E457B90CC8447FA56DC75A3AB585D27743B7C9A09146FEC18A3A0E1ED23D8A1D62F49B0DB6A9EBC38190E6E522CEA1AD36D17C0BF7B832308905DF74D8965E9E4C8A9B830971BBEB5118F21BC7D1D756BA976B8127D1D5A2EF3791B2DE07054B628D5D3F154647BE77583632CDE4093A107E6734C7C961E167295D21B301DE44F0CFADD4736ECBDEC45ED04E876075DC2729E342DB55EF5BAF942CFA2790AEE956DBD2B41E322EF6D46E1EC38EC28CA5B5B2E3885EC7A1FC3D7792CBCAA10DBD58A446607F50A53C9C10D241C805667FE10464BE96C1DC0B61961B837423ABE2DC7470A20151B012DB6D66E289BDD488742639AF76794542E73126DFB26DC3B3E0E903DC33523424A04B55393805957D6870B355A7EB3A261AEEA37662346DE8C09BA26C0231CE9A78B7B3256577FF84AAABFDCBE521C980B1E8D79092D9B61623B17A935C5EE01FF33F2CE4E560B2B7A507B02F3D54DA13984A21C2489E17E2E58290970076AC8706A4A6DCA35C8427C15114717FB6528F4C19087F205C68C89EB6090E0DAA596588811AB937275F396DD7529EA843CE950F3309FA615B453394373516B487362011647E6436E8F470D253930585522AA8D3A182109C19F14794C3BAB865DB52E5A175ECDE60B86C3807E8BC274AC1D39B1811760A95271BC6349D9F54C8968D8EC1FC178EBD1F0DBD4AACA3C4CBBCFAEE11D5B59A407E8555EF268E63DE2FFD740CFC2B5053827D0154E4D7D37F4CA2043457CE49A1346D18438E11EF036D104B3E6254EA2955E579E364F6485D09A586A70DDEFF123C3686B41D0494CDB94FF88E5D6F92E3D4816373702C8D24EBB72C8B9912ADE0EDF98866776F45FF9970772F67B7BFCF5EE4DE0F384798FDDE234D87FCFB71581F704DF8F73DFCDF019E10704CC016D571F5A3F922A315C8C5AEE487361B1B68D7E141816189E463E3A566EA493ADFF69CAF185C7A121F64B4E03643C82B48E376D3475F606BEB03DE2BFA164439E85D61BE6AABE3CC83A5F76B5C5C9C1E16821C7D1C5A5CC95963E42A6A5F9B20E37C43454166D3C84B48838A75313FE068708FD42AA2B5B64D67B840E8C4A04286F626E91411BC7ED4126EE86AFD2C3647D98A53D3804462F7D236B6D0036C27BD16223CDDEBF59B4ADEA70120922E4BD9E3614BB70FB22B03763B8C73302F342814512D509F68D52A61A627097A879E94FB13305C10A2E63F63219AB81B54AE036EB7DD8A7732199A5237FB1314FB07119F1D77DE3817C449CCEA8D10ACABA10D5F38A15FC71B57D361A86ABF9E6D65DD001EF3B8450AFBBC789D69A3C30E1B585FF32317636E43E59A76556D358F3C125936061B8F1ACA371B333882CF649A1D70E73EAF8E84B547AC8BF8F1EC1717FD1E3E7DFFF717C9378408 |  | Description / Information
7 |  |  | Rate of Fiber
8 |  |  | Fiber Nature
9 |  |  | Filler Rate
10 |  |  | Filler Nature
11 | 29.07.2015 |  | Update
12 | Me |  | Status
100 |  |  | Comparative material
9999
10000 |  |  | Process Parameters
10001 |  |  | Update
10002 |  |  | Origin
10003 | 270 | 蚓 | Maximum Melt Temp
10004 | 260 | 蚓 | Suggested Melt Temp
10005 | 250 | 蚓 | Minimum Melt Temp
10006 | 80 | 蚓 | Maximum Mold Temp
10007 | 70 | 蚓 | Suggested Mold Temp
10008 | 60 | 蚓 | Minimum Mold Temp
10009 | 249 | 蚓 | No Flow Temp
10010 | 190 | 蚓 | Ejection Temp
10011 |  | MPa | Maximum Shear Stress
10012 |  | 1/s | Maximum Shear Rate
10013 |  | 蚓 | Degradation Melt Temp
10014 |  | 蚓 | Melting Temp (Tf)
10015 |  | 蚓 | Glas Transition Temp (Tg)
10100 |  | 蚓 | Drying Temp - min
10101 |  | 蚓 | Drying Temp - max
10102 |  | h | Drying Time - min
10103 |  | h | Drying Time - max
10104 |  | % | Moisture rate - max
10105 |  | mm/s | Flow Front velocity
10106 |  | % | Maximum Regrind Rate
19999
20000 |  |  | Thermal Properties
20001 |  |  | Update (Cp)
20002 |  |  | Origin (Cp)
20003 | 2500 | J/kg.蚓 | Specific Heat (Cp) - Constant
20004 |  |  | Update (Lambda)
20005 |  |  | Origin (Lambda)
20006 | 0,145 | W/m.蚓 | Thermal Conductivity (Lambda) - Constant
20007 | 0.05742574 | mm^2/s | Thermal diffusivity [K=lambda/(rho*Cp)]
20008 |  |  | Update (rho)
20009 |  |  | Origin (rho)
20010 | 1160 | kg/m3 | Solid density
20011 | 1010 | kg/m3 | Melt density
20100 |  |  | (Cooling Phase) (Cp) - Variable
20101 |  | 蚓 | Temperature
20102 |  | J/kg.蚓 | Cp
20200 |  |  | Thermal Conductivity (Lambda) - .
20201 |  | 蚓 | Temperature
20202 |  | W/m.蚓 | Lambda
29999
30000 |  |  | Viscosity
30100 |  |  | Melt Volume Rate (MVR)
30101 |  |  | Update (MVR)
30102 |  |  | Origin (MVR)
30103 | 160 | cm^3 / 10min | Melt Volume Rate (MVR)
30104 | 275 | 軏 | Temperature (MVR)
30105 | 5 | kg | Load (MVR)
30199
30200 |  |  | Melt Mass Flow Rate (MFR/MFI)
30203 | 161.6 | g / 10min | Melt Volume Rate (MFR/MFI)
30204 | 275 | 軏 | Temperature (MFR/MFI)
30205 | 5 | kg | Load (MFR/MFI)
30299
33100 |  |  | Carreau-WLF Law
33101 |  |  | Update
33102 |  |  | Origin
33103 | 141.97811 | Pa.s | P1
33104 | 0.001756428 | s | P2
33105 | 0.5320489 | - | P3
33106 | 270 | 蚓 | T0
33107 | 175.27754 | 蚓 | Ts
33108 |  | k/bar | Pc
33109 |  | Pa.s | Lv - P4
33110 |  | - | Ac
33199
34100 |  |  | Cross-WLF Law
34101 |  |  | Update
34102 |  |  | Origin
34103 |  | - | n
34104 |  | Pa | Tau*
34105 |  | Pa.s | D1
34106 |  | K | D2
34107 |  | K/Pa | D3
34108 |  | - | A1
34109 |  | K | A2
34110 |  | Pa.s | u
34199
40000 |  |  | PVT
41000 |  |  | IKV Law
41001 |  |  | Update
41002 |  |  | Origin
41003 |  | bar cm3/g | Pm1
41004 |  | bar cm3/g/K | Pm2
41005 |  | bar | Pm3
41006 |  | bar | Pm4
41007 |  | bar cm3/g | Ps1
41008 |  | bar cm3/g/K | Ps2
41009 |  | bar | Ps3
41010 |  | bar | Ps4
41011 |  | cm3/g | Ps5
41012 |  | 1/K | Ps6
41013 |  | 1/bar | Ps7
41014 |  | 軏 | Pt1
41015 |  | 1/bar | Pt2
41999
42000 |  |  | modified 2-domain Tait Law
42001 |  |  | Update
42002 |  |  | Origin
42003 |  | K | b5
42004 |  | K/Pa | b6
42005 |  | m3/kg | b1m
42006 |  | m3/kg,K | b2m
42007 |  | Pa | b3m
42008 |  | 1/K | b4m
42009 |  | m3/kg | b1s
42010 |  | m3/kg,K | b2s
42011 |  | Pa | b3s
42012 |  | 1/K | b4s
42013 |  | m3/kg | b7
42014 |  | 1/K | b8
42015 |  | 1/Pa | b9
42999
45000 |  |  | Renner Law
45001 |  |  | Update
45002 |  |  | Origin
45003 | 0.0009773055 | m3/kg | CM1
45004 | 0.00098446647 | m3/kg | CM2
45005 | 3.1896489e-10 | 1/Pa | CM3
45006 | 3.5250112e-09 | 1/Pa | CM4
45007 | 0.0008703965 | m3/kg | CS1
45008 | 0.00087237547 | m3/kg | CS2
45009 | 1.7074327e-10 | 1/Pa | CS3
45010 | 2.1878841e-09 | 1/Pa | CS4
45011 | 100 | K | CS5
45012 | 4 | - | CS6
45013 | 0.13937409 | - | CS7
45014 | 522.70633 | K | CT1
45015 | 8.494526e-08 | K/Pa | CT2
45999
43000 |  |  | Shrinkage Coef.
43001 |  |  | Update
43002 |  |  | Origin
43003 |  | % | //
43004 |  | % | _¦_
43999
50000 |  |  | Mechanical Properties
51000 |  |  | Young Modulus
51001 |  |  | Update
51002 |  |  | Origin
51003 | 3500 | MPa | E Constant //
51013 | 23 | 蚓 | Temp
51004 |  | MPa | E0 - E Polynom //
51005 |  | MPa/K | E1 - E Polynom //
51006 |  |  | E2 - E Polynom //
51007 |  | MPa/K^3 | E3 - E Polynom //
51008 |  | MPa | E Constant ¦-
51014 |  | 蚓 | Temp
51009 |  | MPa | E0 - E Polynom ¦-
51010 |  | MPa/K | E1 - E Polynom ¦-
51011 |  | MPa/K^2 | E2 - E Polynom ¦-
51012 |  | MPa/K^3 | E3 - E Polynom ¦-
51100 | 20,0 30,0 40,0 50,0 60,0 70,0 80,0 90,0 100,0 110,0 120,0 130,0 140,0 150,0 160,0 170,0 180,0 190,0 200,0 210,0 225,0 239,0 249,0 | 蚓 | Temperature E Variable //
51101 | 3500,0 3052,0 2433,2 1800,4 1276,8 977,2 812,0 722,4 672,0 638,4 613,2 590,8 568,4 548,8 526,4 498,4 470,4 442,4 406,0 364,0 310,8 222,9 113,4 | MPa | E Variable //
51200 |  | 蚓 | Temperature E Variable ¦-
51201 |  | MPa | E Variable ¦-
51300 |  | MPa | ?y - Yield Stress
51999
52000 |  |  | Poisson Coefficient
52001 |  |  | Update
52002 |  |  | Origin
52003 |  | - | Nu Constant //
52013 |  | 蚓 | Temp
52004 | 0,35 | - | N0 - Nu Polynom //
52005 | 0 | 1/K | N1 - Nu Polynom //
52006 | 0 | 1/k^2 | N2 - Nu Polynom //
52007 | 0 | 1/k^3 | N3 - Nu Polynom //
52008 |  | - | Nu Constant ¦-
52014 |  | 蚓 | Temp
52009 |  | - | N0 - Nu Polynom ¦-
52010 |  | 1/K | N1 - Nu Polynom ¦-
52011 |  | 1/k^2 | N2 - Nu Polynom ¦-
52012 |  | 1/k^3 | N3 - Nu Polynom ¦-
52100 |  | 蚓 | Temperature - Nu Variable //
52101 |  | - | Nu Variable //
52200 |  | 蚓 | Temperature - Nu variable ¦-
52201 |  | - | Nu variable ¦-
52999
53000 |  |  | Coefficient of Thermal Elongation (CTE)
53001 |  |  | Update
53002 |  |  | Origin
53003 | 0,8E-4 | 1/蚓 | CTE constant //
53011 | 0,9E-4 | 1/蚓 | CTE constant ¦-
53100 |  | 蚓 | Temperature - CTE variable //
53101 |  | 1/蚓 | CTE variable //
53200 |  | 蚓 | Temperature - CTE variable ¦-
53201 |  | 1/蚓 | CTE variable ¦-
53999
60000 |  |  | Fiber
60001 |  |  | Update
60002 |  |  | Origin
60003 |  | g/cm^3 | Density
60004 |  | J/kg.軏 | Specific Heat
60005 |  | W/m.軏 | Thermal Conductivity
60006 |  | MPa | Young Modulus
60007 |  | 0 | Poisson Coefficient
60008 |  | 1/蚓 | Thermal Elongation Coef
60009 |  | mm | Fibre length
60010 |  | mm | Fibre diameter
69999
80000 |  |  | Additional information
80003 |  |  | Fire protection class
89999