## VALOX 3007
#Copyright Cadflow France & Simcon 2016 -- Version : 0005
#All other trademarks are property of their respective owners
0 |  |  | General
1 | VALOX 3007 |  | Trade Name
2 | SABIC INNOVATIVE PLASTICS |  | Manufacturer
3 | PBT |  | Family
4 |  |  | Sort
5 | Thermoplastic |  | Type
6 | 789C95574B73E43410E64C15FF41172A50954C791E1B60735A3681DDDA5AD822012EBEC8767B2C46968C248F49B6F6BFF3B5ECF17832333C2E7E48ADEEAF9F9FFD3175A19CA765A60AE55369BC8A97BC59CF172F1669416599F0554BB39E27CBF9C7B4B426844CE321494BDF29EFD3B2717F2ED232AFA4F31412F15A6A953975F30942F37342AF9C923A8A60D5D95A9A2391075593173F51277EE1FD28BC4C4BA3B4B8A7B525F1EBDB9B4F9FBEF8FC639A5B6D1D50899BD45191A46B47649234D32D257169B9EAD770E7C5E5EA06E7D2ADA26EA34CB14ADB7C9E36D215A90E0EF7DEB9E542DC2AF2E4C4AD0C64BC0C4F22935E910B42B6A510EFB1CC6E14BC7D290A45626B6BF1869C0FA4350E3EB54EFC46AE4C2FCA7CDD9AB55853DC0AA26B5D4166C656BFF85CF4B75B8AD26B4D2AAF8428F05AABC07A3D99436B82DC9322CD4FF7AA6EB50CCA1A405D5366106EEA0F62770F0629941956221817D1DEE75507FF1958258328AD5E932910F4A888CCCB0378E95005CB33265FCBA2B6AD2EC4F2F6EA0776C443407C379BCF16B36F4FAB9A4F21604702A87E29E697ABD50BF1E54D2F3C1131D6D57210588E02EF55087070EA4F144912F1E561848FA27108EB249877A40C895743F4B6D655123132E7C1FDF3819360CF1CF9A7F28805248AD6E5D59A624E2BD4E52EB9D0F20119427D5C7D7036A30DD6AF5D030D5F5D27A2AEC55F62B82F70FD1A7559A717B44A2F0AD4F5DBFB9FAF1E1E9BABDBC5D5EFE4364FD4C239099BD8108BEF56572B210E90C1C41379CF31AB09553A44F50706A3F513A9C0F958BCB816FE7238F220DEA37C5F8A0560A41759F27AB26175F1527CF36CFDEE0FF1002DDF2E0F977F02AEC2B5F9864F24E84F783816E27D4018D1D65F5F3E13EE212D12E0E977DEC5000E5057587F16FAE3D6A6BA296DA5C9700B8EA9F41DA603D2821EDAF5AB171E7B22505EA14FF20AF2719E649A238E1439CC8E7E459A0D0F92EF9D855CCC24BF22E7D26540C6FA2B653A523C0F5A28DD550C8F231E176F0DABA3E021DDA3D82346579B606C5D3FAFAB83C9E7E56295A47939E7D937EA675B7770982A0D1058F0B6C336CF90C984BA7D3699EEF6B301A67DE3287ADFF2D4A09A0173BC15EBFB9DA58CF79CB0680D43334EA3D1B51F1D96B55C537C830E6E13AD284E2C03CF4B6E3F9E49F02F827F6AB9EA7353F6260EC2783584AFA33E6D1915CAAC7BDF7AA5C2A0CB8250B5B853A6D4AD878C8B9DB7B571E8E696EDC80A6836D2EC96C426B6F28FD471762B8766F56C515886FD4696FC7229902081ECC8D6178E41E61BCDAAA3900F4A6B1400F2CCCE4D0736DA1425CCB1DD65269E38480D4B675C05D53ED30729CECB24C6E77B326D78626C7DB07B568B46D98152560E0E427D1F263CEC54ABBA0E03DDA1B262644DE840C1AC6C02374EA7F8B4B7C54579FF889AACFDE952E1C4C058F47148CF6C52A9531E7AA89417E043897822559EE9990A812C840A953934602FD138BB550576B3C761D7B4A5CC43EBC83DEB87BC5C403589DCD658501EFA6C190FF991F88423DFEAE085CD8244C60BD1A9504108280E0D0FEB87162F30151ACA55A9F29E4741BEAE37513965365CE79D4481F086D6B6F323B664377CEF8FC1FC0F0ABE1FED9CE5DD51E234EDBEDA22EFEB09E233A4FB7EE23766F7CA4F9BF5DF4119DBC7516EA5D232D37416DE39C913408F44FFBD04381DB9744E7185B5614C1826BB0FA24126E8885C45CFAE32CFADE30123828DEC1A1E1B12B70BBC5A2D941904A4C9A92F973DD1DE2E8E130FBACD41B762E45BBF235C0C8E68055FCEFF9D71F71F63E7B877DF71777FCC4ED2F01B9C438B0115B27C8A8AFD332AFE30C80E582754FC1A31D93B31E1E298949D33C7FD047689E4C63DBE6FA2A171C796ACE49644865F011124C85608FEF938D59E3D5FE7BB2EF61581562FE30B4F193C66484305693C367D4618B6323EE013A36F6A9488DAD7FA595B1D651E847D5883ECE2F43033E3E8E33034249FD59AEFACF6DC4C023BF75EA0CA20D358FE1EB1A86217730672E6FC8418AD8DB19DA602A1638312193A18AA5344E34885AED6CF62C3942D3B350D486474CFAD640A35C076DCB421C253BD5EDF54FC510C00916D895B012F3B9E7DE05D58A61DCDE6A05C689028A29AA13E8A752B99861E39E81DFA949F2F416781199AFE8AC5A9E36E90B90A78DC75303ECF780C73DD1CCE64EC3F8BF8ECB81BC759C14E62FA37CCA6AE8636FC52857E1D1F5FB6C398567E33DBC9BA013C267C8B14F679F12A535A853D36D0BDA22D15636E43E56CBBAE769A47668A941A838D5705E54DA30747F01B2E66FCA37DF2732F4952AF17DF5CE30A3E0973F6ED84E46E48C47F703FBFEE45F01BFDD9DFF472A9A2 |  | Description / Information
7 |  |  | Rate of Fiber
8 |  |  | Fiber Nature
9 |  |  | Filler Rate
10 |  |  | Filler Nature
11 | 04.08.2017 |  | Update
12 | Me |  | Status
100 | 0 |  | Comparative material
9999
10000 |  |  | Process Parameters
10001 |  |  | Update
10002 |  |  | Origin
10003 | 270 | 蚓 | Maximum Melt Temp
10004 | 260 | 蚓 | Suggested Melt Temp
10005 | 250 | 蚓 | Minimum Melt Temp
10006 | 100 | 蚓 | Maximum Mold Temp
10007 | 70 | 蚓 | Suggested Mold Temp
10008 | 40 | 蚓 | Minimum Mold Temp
10009 | 200 | 蚓 | No Flow Temp
10010 | 183 | 蚓 | Ejection Temp
10011 | 0,40 | MPa | Maximum Shear Stress
10012 | 50000 | 1/s | Maximum Shear Rate
10013 | 310 | 蚓 | Degradation Melt Temp
10014 |  | 蚓 | Melting Temp (Tf)
10015 |  | 蚓 | Glas Transition Temp (Tg)
10100 |  | 蚓 | Drying Temp - min
10101 |  | 蚓 | Drying Temp - max
10102 |  | h | Drying Time - min
10103 |  | h | Drying Time - max
10104 |  | % | Moisture rate - max
10105 |  | mm/s | Flow Front velocity
10106 |  | % | Maximum Regrind Rate
19999
20000 |  |  | Thermal Properties
20001 |  |  | Update (Cp)
20002 |  |  | Origin (Cp)
20003 | 1983 | J/kg.蚓 | Specific Heat (Cp) - Constant
20004 |  |  | Update (Lambda)
20005 |  |  | Origin (Lambda)
20006 | 0,220 | W/m.蚓 | Thermal Conductivity (Lambda) - Constant
20007 | 0.1020917 | mm^2/s | Thermal diffusivity [K=lambda/(rho*Cp)]
20008 |  |  | Update (rho)
20009 |  |  | Origin (rho)
20010 | 1310 | kg/m3 | Solid density
20011 | 1086,7 | kg/m3 | Melt density
20100 |  |  | (Cooling Phase) (Cp) - Variable
20101 | 54 100 140 160 180 183 189 193 196 199 200 240 290 | 蚓 | Temperature
20102 | 1430 1711 1942 1958 2439 2901 5266 7451 4030 2224 2067 1975 1994 | J/kg.蚓 | Cp
20200 |  |  | Thermal Conductivity (Lambda) - .
20201 | 75 100 150 200 250 300 | 蚓 | Temperature
20202 | 0,164 0,159 0,168 0,188 0,215 0,238 | W/m.蚓 | Lambda
29999
30000 |  |  | Viscosity
30100 |  |  | Melt Volume Rate (MVR)
30101 |  |  | Update (MVR)
30102 |  |  | Origin (MVR)
30103 |  | cm^3 / 10min | Melt Volume Rate (MVR)
30104 |  | 軏 | Temperature (MVR)
30105 |  | kg | Load (MVR)
30199
30200 |  |  | Melt Mass Flow Rate (MFR/MFI)
30203 |  | g / 10min | Melt Volume Rate (MFR/MFI)
30204 |  | 軏 | Temperature (MFR/MFI)
30205 |  | kg | Load (MFR/MFI)
30299
33100 |  |  | Carreau-WLF Law
33101 |  |  | Update
33102 |  |  | Origin
33103 |  | Pa.s | P1
33104 |  | s | P2
33105 |  | - | P3
33106 |  | 蚓 | T0
33107 |  | 蚓 | Ts
33108 |  | k/bar | Pc
33109 |  | Pa.s | Lv - P4
33110 |  | - | Ac
33199
34100 |  |  | Cross-WLF Law
34101 |  |  | Update
34102 |  |  | Origin
34103 | 0,2182 | - | n
34104 | 393295 | Pa | Tau*
34105 | 1.0099e+24 | Pa.s | D1
34106 | 323,15 | K | D2
34107 | 0 | K/Pa | D3
34108 | 47191 | - | A1
34109 | 51,6 | K | A2
34110 |  | Pa.s | u
34199
40000 |  |  | PVT
41000 |  |  | IKV Law
41001 |  |  | Update
41002 |  |  | Origin
41003 |  | bar cm3/g | Pm1
41004 |  | bar cm3/g/K | Pm2
41005 |  | bar | Pm3
41006 |  | bar | Pm4
41007 |  | bar cm3/g | Ps1
41008 |  | bar cm3/g/K | Ps2
41009 |  | bar | Ps3
41010 |  | bar | Ps4
41011 |  | cm3/g | Ps5
41012 |  | 1/K | Ps6
41013 |  | 1/bar | Ps7
41014 |  | 軏 | Pt1
41015 |  | 1/bar | Pt2
41999
42000 |  |  | modified 2-domain Tait Law
42001 |  |  | Update
42002 |  |  | Origin
42003 | 503 | K | b5
42004 | 1,32E-7 | K/Pa | b6
42005 | 0,000904 | m3/kg | b1m
42006 | 5,38E-7 | m3/kg,K | b2m
42007 | 1,06E8 | Pa | b3m
42008 | 0,00137 | 1/K | b4m
42009 | 0,00085 | m3/kg | b1s
42010 | 3,9E-7 | m3/kg,K | b2s
42011 | 1,53E8 | Pa | b3s
42012 | 0,0046 | 1/K | b4s
42013 | 4,92E-5 | m3/kg | b7
42014 | 0,172 | 1/K | b8
42015 | 2,43E-8 | 1/Pa | b9
42999
45000 |  |  | Renner Law
45001 |  |  | Update
45002 |  |  | Origin
45003 |  | m3/kg | CM1
45004 |  | m3/kg | CM2
45005 |  | 1/Pa | CM3
45006 |  | 1/Pa | CM4
45007 |  | m3/kg | CS1
45008 |  | m3/kg | CS2
45009 |  | 1/Pa | CS3
45010 |  | 1/Pa | CS4
45011 |  | K | CS5
45012 |  | - | CS6
45013 |  | - | CS7
45014 |  | K | CT1
45015 |  | K/Pa | CT2
45999
43000 |  |  | Shrinkage Coef.
43001 |  |  | Update
43002 |  |  | Origin
43003 |  | % | //
43004 |  | % | _¦_
43999
50000 |  |  | Mechanical Properties
51000 |  |  | Young Modulus
51001 |  |  | Update
51002 |  |  | Origin
51003 | 2600 | MPa | E Constant //
51013 | 23 | 蚓 | Temp
51004 |  | MPa | E0 - E Polynom //
51005 |  | MPa/K | E1 - E Polynom //
51006 |  |  | E2 - E Polynom //
51007 |  | MPa/K^3 | E3 - E Polynom //
51008 |  | MPa | E Constant ¦-
51014 |  | 蚓 | Temp
51009 |  | MPa | E0 - E Polynom ¦-
51010 |  | MPa/K | E1 - E Polynom ¦-
51011 |  | MPa/K^2 | E2 - E Polynom ¦-
51012 |  | MPa/K^3 | E3 - E Polynom ¦-
51100 | 20,0 30,0 40,0 50,0 60,0 70,0 80,0 90,0 100,0 110,0 120,0 130,0 140,0 150,0 160,0 170,0 180,0 188,0 195,0 200,0 | 蚓 | Temperature E Variable //
51101 | 2600,0 2477,3 2184,1 1244,6 724,1 529,6 436,8 383,0 347,1 317,1 289,3 265,7 244,4 225,6 208,5 192,4 175,9 158,6 119,7 16,5 | MPa | E Variable //
51200 |  | 蚓 | Temperature E Variable ¦-
51201 |  | MPa | E Variable ¦-
51300 |  | MPa | ?y - Yield Stress
51999
52000 |  |  | Poisson Coefficient
52001 |  |  | Update
52002 |  |  | Origin
52003 |  | - | Nu Constant //
52013 |  | 蚓 | Temp
52004 | 0,40 | - | N0 - Nu Polynom //
52005 | 0 | 1/K | N1 - Nu Polynom //
52006 | 0 | 1/k^2 | N2 - Nu Polynom //
52007 | 0 | 1/k^3 | N3 - Nu Polynom //
52008 |  | - | Nu Constant ¦-
52014 |  | 蚓 | Temp
52009 | 0,40 | - | N0 - Nu Polynom ¦-
52010 | 0 | 1/K | N1 - Nu Polynom ¦-
52011 | 0 | 1/k^2 | N2 - Nu Polynom ¦-
52012 | 0 | 1/k^3 | N3 - Nu Polynom ¦-
52100 |  | 蚓 | Temperature - Nu Variable //
52101 |  | - | Nu Variable //
52200 |  | 蚓 | Temperature - Nu variable ¦-
52201 |  | - | Nu variable ¦-
52999
53000 |  |  | Coefficient of Thermal Elongation (CTE)
53001 |  |  | Update
53002 |  |  | Origin
53003 | 0,775E-4 | 1/蚓 | CTE constant //
53011 | 0,775E-4 | 1/蚓 | CTE constant ¦-
53100 |  | 蚓 | Temperature - CTE variable //
53101 |  | 1/蚓 | CTE variable //
53200 |  | 蚓 | Temperature - CTE variable ¦-
53201 |  | 1/蚓 | CTE variable ¦-
53999
60000 |  |  | Fiber
60001 |  |  | Update
60002 |  |  | Origin
60003 |  | g/cm^3 | Density
60004 |  | J/kg.軏 | Specific Heat
60005 |  | W/m.軏 | Thermal Conductivity
60006 |  | MPa | Young Modulus
60007 |  | 0 | Poisson Coefficient
60008 |  | 1/蚓 | Thermal Elongation Coef
60009 |  | mm | Fibre length
60010 |  | mm | Fibre diameter
69999
80000 |  |  | Additional information
80003 |  |  | Fire protection class
89999