## Sheet1
| Part weight | Length | Angle | Height | Width | Melt temperature | Cavity wall temperature | Holding pressure time | Cooling time | Injection flow rate | Holding pressure | Maximum Melt Temp | Suggested Melt Temp | Minimum Melt Temp | Maximum Mold Temp | Suggested Mold Temp | Minimum Mold Temp | No Flow Temp | Ejection Temp | Specific Heat (Cp) - Constant | Thermal Conductivity (Lambda) - Constant | Thermal diffusivity [K=lambda/(rho*Cp)] | Solid density | Melt density | Melt Volume Rate (MVR) | Temperature (MVR) | Load (MVR) | Melt Volume Rate (MFR/MFI) | Temperature (MFR/MFI) | Load (MFR/MFI) | P1 | P2 | P3 | T0 | Ts | Pm1 | Pm2 | Pm3 | Pm4 | Ps1 | Ps2 | Ps3 | Ps4 | Ps5 | Ps6 | Ps7 | Pt1 | Pt2 | E Constant // | E0 - E Polynom // | E1 - E Polynom // | E2 - E Polynom // | E3 - E Polynom // | N0 - Nu Polynom // | CTE constant //
0 | 66.982 | 88.68575194 | 89.62989452 | 59.99411473 | 59.06634545 | 370 | 140 | 1 | 5.011 | 29.99747 | 200 | 410 | 390 | 370 | 180 | 160 | 140 | 245 | 195 | 2050 | 0.24 | 0.0967547 | 1270 | 1210 | 13 | 360 | 5 | 15.73 | 360 | 5 | 1013.66 | 0.0013308 | 0.830671 | 375 | 230.5 | 114980 | 0.92134 | 1859.9 | 163270 | 39569 | 0.27027 | 1690.9 | 50983 | 0 | 0 | 0 | 216.5 | 0.057858 | 3200 | 3863.97 | -321945 | 0.2597 | -0.00077 | 0.35
1 | 67.18 | 88.81072498 | 89.78508189 | 60.04144177 | 59.14364448 | 410 | 140 | 1 | 5.011 | 29.99747 | 200 | 410 | 390 | 370 | 180 | 160 | 140 | 245 | 195 | 2050 | 0.24 | 0.0967547 | 1270 | 1210 | 13 | 360 | 5 | 15.73 | 360 | 5 | 1013.66 | 0.0013308 | 0.830671 | 375 | 230.5 | 114980 | 0.92134 | 1859.9 | 163270 | 39569 | 0.27027 | 1690.9 | 50983 | 0 | 0 | 0 | 216.5 | 0.057858 | 3200 | 3863.97 | -321945 | 0.2597 | -0.00077 | 0.35
2 | 66.946 | 88.6706573 | 89.68006656 | 59.97285369 | 59.05041742 | 370 | 180 | 1 | 5.011 | 29.99747 | 200 | 410 | 390 | 370 | 180 | 160 | 140 | 245 | 195 | 2050 | 0.24 | 0.0967547 | 1270 | 1210 | 13 | 360 | 5 | 15.73 | 360 | 5 | 1013.66 | 0.0013308 | 0.830671 | 375 | 230.5 | 114980 | 0.92134 | 1859.9 | 163270 | 39569 | 0.27027 | 1690.9 | 50983 | 0 | 0 | 0 | 216.5 | 0.057858 | 3200 | 3863.97 | -321945 | 0.2597 | -0.00077 | 0.35
3 | 67.23 | 88.82820488 | 89.76205784 | 60.05970914 | 59.17015957 | 410 | 180 | 1 | 5.011 | 29.99747 | 200 | 410 | 390 | 370 | 180 | 160 | 140 | 245 | 195 | 2050 | 0.24 | 0.0967547 | 1270 | 1210 | 13 | 360 | 5 | 15.73 | 360 | 5 | 1013.66 | 0.0013308 | 0.830671 | 375 | 230.5 | 114980 | 0.92134 | 1859.9 | 163270 | 39569 | 0.27027 | 1690.9 | 50983 | 0 | 0 | 0 | 216.5 | 0.057858 | 3200 | 3863.97 | -321945 | 0.2597 | -0.00077 | 0.35
4 | 67.451 | 88.91654707 | 89.907683 | 60.09448225 | 59.22933974 | 370 | 140 | 5 | 5.011 | 29.99747 | 200 | 410 | 390 | 370 | 180 | 160 | 140 | 245 | 195 | 2050 | 0.24 | 0.0967547 | 1270 | 1210 | 13 | 360 | 5 | 15.73 | 360 | 5 | 1013.66 | 0.0013308 | 0.830671 | 375 | 230.5 | 114980 | 0.92134 | 1859.9 | 163270 | 39569 | 0.27027 | 1690.9 | 50983 | 0 | 0 | 0 | 216.5 | 0.057858 | 3200 | 3863.97 | -321945 | 0.2597 | -0.00077 | 0.35
5 | 66.137 | 88.50706662 | 89.29602695 | 59.90900374 | 58.72132093 | 410 | 140 | 5 | 5.011 | 29.99747 | 200 | 410 | 390 | 370 | 180 | 160 | 140 | 245 | 195 | 2050 | 0.24 | 0.0967547 | 1270 | 1210 | 13 | 360 | 5 | 15.73 | 360 | 5 | 1013.66 | 0.0013308 | 0.830671 | 375 | 230.5 | 114980 | 0.92134 | 1859.9 | 163270 | 39569 | 0.27027 | 1690.9 | 50983 | 0 | 0 | 0 | 216.5 | 0.057858 | 3200 | 3863.97 | -321945 | 0.2597 | -0.00077 | 0.35
6 | 67.108 | 88.75843054 | 89.69303146 | 60.03344891 | 59.1096446 | 370 | 180 | 5 | 5.011 | 29.99747 | 200 | 410 | 390 | 370 | 180 | 160 | 140 | 245 | 195 | 2050 | 0.24 | 0.0967547 | 1270 | 1210 | 13 | 360 | 5 | 15.73 | 360 | 5 | 1013.66 | 0.0013308 | 0.830671 | 375 | 230.5 | 114980 | 0.92134 | 1859.9 | 163270 | 39569 | 0.27027 | 1690.9 | 50983 | 0 | 0 | 0 | 216.5 | 0.057858 | 3200 | 3863.97 | -321945 | 0.2597 | -0.00077 | 0.35
7 | 67.097 | 88.76283371 | 89.8838835 | 60.01223923 | 59.24789699 | 410 | 180 | 5 | 5.011 | 29.99747 | 200 | 410 | 390 | 370 | 180 | 160 | 140 | 245 | 195 | 2050 | 0.24 | 0.0967547 | 1270 | 1210 | 13 | 360 | 5 | 15.73 | 360 | 5 | 1013.66 | 0.0013308 | 0.830671 | 375 | 230.5 | 114980 | 0.92134 | 1859.9 | 163270 | 39569 | 0.27027 | 1690.9 | 50983 | 0 | 0 | 0 | 216.5 | 0.057858 | 3200 | 3863.97 | -321945 | 0.2597 | -0.00077 | 0.35
8 | 67.031 | 88.72261087 | 89.66911686 | 60.00753991 | 59.07261163 | 370 | 140 | 1 | 14.989 | 29.99747 | 200 | 410 | 390 | 370 | 180 | 160 | 140 | 245 | 195 | 2050 | 0.24 | 0.0967547 | 1270 | 1210 | 13 | 360 | 5 | 15.73 | 360 | 5 | 1013.66 | 0.0013308 | 0.830671 | 375 | 230.5 | 114980 | 0.92134 | 1859.9 | 163270 | 39569 | 0.27027 | 1690.9 | 50983 | 0 | 0 | 0 | 216.5 | 0.057858 | 3200 | 3863.97 | -321945 | 0.2597 | -0.00077 | 0.35
9 | 67.247 | 88.79800226 | 89.77818927 | 60.04424989 | 59.18803851 | 410 | 140 | 1 | 14.989 | 29.99747 | 200 | 410 | 390 | 370 | 180 | 160 | 140 | 245 | 195 | 2050 | 0.24 | 0.0967547 | 1270 | 1210 | 13 | 360 | 5 | 15.73 | 360 | 5 | 1013.66 | 0.0013308 | 0.830671 | 375 | 230.5 | 114980 | 0.92134 | 1859.9 | 163270 | 39569 | 0.27027 | 1690.9 | 50983 | 0 | 0 | 0 | 216.5 | 0.057858 | 3200 | 3863.97 | -321945 | 0.2597 | -0.00077 | 0.35
10 | 67.955 | 88.98863614 | 89.90745713 | 60.13287031 | 59.37290312 | 370 | 180 | 1 | 14.989 | 29.99747 | 200 | 410 | 390 | 370 | 180 | 160 | 140 | 245 | 195 | 2050 | 0.24 | 0.0967547 | 1270 | 1210 | 13 | 360 | 5 | 15.73 | 360 | 5 | 1013.66 | 0.0013308 | 0.830671 | 375 | 230.5 | 114980 | 0.92134 | 1859.9 | 163270 | 39569 | 0.27027 | 1690.9 | 50983 | 0 | 0 | 0 | 216.5 | 0.057858 | 3200 | 3863.97 | -321945 | 0.2597 | -0.00077 | 0.35
11 | 66.091 | 88.5082723 | 89.32185236 | 59.90592484 | 58.75549914 | 410 | 180 | 1 | 14.989 | 29.99747 | 200 | 410 | 390 | 370 | 180 | 160 | 140 | 245 | 195 | 2050 | 0.24 | 0.0967547 | 1270 | 1210 | 13 | 360 | 5 | 15.73 | 360 | 5 | 1013.66 | 0.0013308 | 0.830671 | 375 | 230.5 | 114980 | 0.92134 | 1859.9 | 163270 | 39569 | 0.27027 | 1690.9 | 50983 | 0 | 0 | 0 | 216.5 | 0.057858 | 3200 | 3863.97 | -321945 | 0.2597 | -0.00077 | 0.35
12 | 66.19 | 88.53749722 | 89.39773365 | 59.90708688 | 58.81619747 | 375.9 | 145.9 | 1.586 | 6.464 | 34.39047 | 258.58 | 410 | 390 | 370 | 180 | 160 | 140 | 245 | 195 | 2050 | 0.24 | 0.0967547 | 1270 | 1210 | 13 | 360 | 5 | 15.73 | 360 | 5 | 1013.66 | 0.0013308 | 0.830671 | 375 | 230.5 | 114980 | 0.92134 | 1859.9 | 163270 | 39569 | 0.27027 | 1690.9 | 50983 | 0 | 0 | 0 | 216.5 | 0.057858 | 3200 | 3863.97 | -321945 | 0.2597 | -0.00077 | 0.35
13 | 65.9 | 88.44558645 | 89.29483853 | 59.86030732 | 58.7201648 | 404.1 | 145.9 | 1.586 | 6.464 | 34.39047 | 258.58 | 410 | 390 | 370 | 180 | 160 | 140 | 245 | 195 | 2050 | 0.24 | 0.0967547 | 1270 | 1210 | 13 | 360 | 5 | 15.73 | 360 | 5 | 1013.66 | 0.0013308 | 0.830671 | 375 | 230.5 | 114980 | 0.92134 | 1859.9 | 163270 | 39569 | 0.27027 | 1690.9 | 50983 | 0 | 0 | 0 | 216.5 | 0.057858 | 3200 | 3863.97 | -321945 | 0.2597 | -0.00077 | 0.35
14 | 65.956 | 88.46857417 | 89.5384068 | 59.8199775 | 58.86915159 | 375.9 | 174.1 | 1.586 | 6.464 | 34.39047 | 258.58 | 410 | 390 | 370 | 180 | 160 | 140 | 245 | 195 | 2050 | 0.24 | 0.0967547 | 1270 | 1210 | 13 | 360 | 5 | 15.73 | 360 | 5 | 1013.66 | 0.0013308 | 0.830671 | 375 | 230.5 | 114980 | 0.92134 | 1859.9 | 163270 | 39569 | 0.27027 | 1690.9 | 50983 | 0 | 0 | 0 | 216.5 | 0.057858 | 3200 | 3863.97 | -321945 | 0.2597 | -0.00077 | 0.35
15 | 65.597 | 88.38181565 | 89.51140092 | 59.77699981 | 58.8203355 | 404.1 | 174.1 | 1.586 | 6.464 | 34.39047 | 258.58 | 410 | 390 | 370 | 180 | 160 | 140 | 245 | 195 | 2050 | 0.24 | 0.0967547 | 1270 | 1210 | 13 | 360 | 5 | 15.73 | 360 | 5 | 1013.66 | 0.0013308 | 0.830671 | 375 | 230.5 | 114980 | 0.92134 | 1859.9 | 163270 | 39569 | 0.27027 | 1690.9 | 50983 | 0 | 0 | 0 | 216.5 | 0.057858 | 3200 | 3863.97 | -321945 | 0.2597 | -0.00077 | 0.35
16 | 66.74 | 88.80568243 | 89.75186676 | 60.00630988 | 58.97907484 | 375.9 | 145.9 | 4.414 | 6.464 | 34.39047 | 258.58 | 410 | 390 | 370 | 180 | 160 | 140 | 245 | 195 | 2050 | 0.24 | 0.0967547 | 1270 | 1210 | 13 | 360 | 5 | 15.73 | 360 | 5 | 1013.66 | 0.0013308 | 0.830671 | 375 | 230.5 | 114980 | 0.92134 | 1859.9 | 163270 | 39569 | 0.27027 | 1690.9 | 50983 | 0 | 0 | 0 | 216.5 | 0.057858 | 3200 | 3863.97 | -321945 | 0.2597 | -0.00077 | 0.35
17 | 66.827 | 88.78388554 | 89.80619096 | 59.99567662 | 59.05241425 | 404.1 | 145.9 | 4.414 | 6.464 | 34.39047 | 258.58 | 410 | 390 | 370 | 180 | 160 | 140 | 245 | 195 | 2050 | 0.24 | 0.0967547 | 1270 | 1210 | 13 | 360 | 5 | 15.73 | 360 | 5 | 1013.66 | 0.0013308 | 0.830671 | 375 | 230.5 | 114980 | 0.92134 | 1859.9 | 163270 | 39569 | 0.27027 | 1690.9 | 50983 | 0 | 0 | 0 | 216.5 | 0.057858 | 3200 | 3863.97 | -321945 | 0.2597 | -0.00077 | 0.35
18 | 66.677 | 88.70058419 | 89.87306031 | 59.93175741 | 59.12587687 | 375.9 | 174.1 | 4.414 | 6.464 | 34.39047 | 258.58 | 410 | 390 | 370 | 180 | 160 | 140 | 245 | 195 | 2050 | 0.24 | 0.0967547 | 1270 | 1210 | 13 | 360 | 5 | 15.73 | 360 | 5 | 1013.66 | 0.0013308 | 0.830671 | 375 | 230.5 | 114980 | 0.92134 | 1859.9 | 163270 | 39569 | 0.27027 | 1690.9 | 50983 | 0 | 0 | 0 | 216.5 | 0.057858 | 3200 | 3863.97 | -321945 | 0.2597 | -0.00077 | 0.35
19 | 66.681 | 88.63423423 | 89.90822701 | 59.90008005 | 59.17622276 | 404.1 | 174.1 | 4.414 | 6.464 | 34.39047 | 258.58 | 410 | 390 | 370 | 180 | 160 | 140 | 245 | 195 | 2050 | 0.24 | 0.0967547 | 1270 | 1210 | 13 | 360 | 5 | 15.73 | 360 | 5 | 1013.66 | 0.0013308 | 0.830671 | 375 | 230.5 | 114980 | 0.92134 | 1859.9 | 163270 | 39569 | 0.27027 | 1690.9 | 50983 | 0 | 0 | 0 | 216.5 | 0.057858 | 3200 | 3863.97 | -321945 | 0.2597 | -0.00077 | 0.35
20 | 66.19 | 88.55366426 | 89.30326397 | 59.93783593 | 58.77721769 | 375.9 | 145.9 | 1.586 | 13.536 | 34.39047 | 258.58 | 410 | 390 | 370 | 180 | 160 | 140 | 245 | 195 | 2050 | 0.24 | 0.0967547 | 1270 | 1210 | 13 | 360 | 5 | 15.73 | 360 | 5 | 1013.66 | 0.0013308 | 0.830671 | 375 | 230.5 | 114980 | 0.92134 | 1859.9 | 163270 | 39569 | 0.27027 | 1690.9 | 50983 | 0 | 0 | 0 | 216.5 | 0.057858 | 3200 | 3863.97 | -321945 | 0.2597 | -0.00077 | 0.35
21 | 65.9 | 88.45769665 | 89.14765063 | 59.9002054 | 58.66190659 | 404.1 | 145.9 | 1.586 | 13.536 | 34.39047 | 258.58 | 410 | 390 | 370 | 180 | 160 | 140 | 245 | 195 | 2050 | 0.24 | 0.0967547 | 1270 | 1210 | 13 | 360 | 5 | 15.73 | 360 | 5 | 1013.66 | 0.0013308 | 0.830671 | 375 | 230.5 | 114980 | 0.92134 | 1859.9 | 163270 | 39569 | 0.27027 | 1690.9 | 50983 | 0 | 0 | 0 | 216.5 | 0.057858 | 3200 | 3863.97 | -321945 | 0.2597 | -0.00077 | 0.35
22 | 65.956 | 88.4589115 | 89.22195374 | 59.8903944 | 58.66729903 | 375.9 | 174.1 | 1.586 | 13.536 | 34.39047 | 258.58 | 410 | 390 | 370 | 180 | 160 | 140 | 245 | 195 | 2050 | 0.24 | 0.0967547 | 1270 | 1210 | 13 | 360 | 5 | 15.73 | 360 | 5 | 1013.66 | 0.0013308 | 0.830671 | 375 | 230.5 | 114980 | 0.92134 | 1859.9 | 163270 | 39569 | 0.27027 | 1690.9 | 50983 | 0 | 0 | 0 | 216.5 | 0.057858 | 3200 | 3863.97 | -321945 | 0.2597 | -0.00077 | 0.35
23 | 65.597 | 88.35736663 | 89.03288679 | 59.84833749 | 58.53167648 | 404.1 | 174.1 | 1.586 | 13.536 | 34.39047 | 258.58 | 410 | 390 | 370 | 180 | 160 | 140 | 245 | 195 | 2050 | 0.24 | 0.0967547 | 1270 | 1210 | 13 | 360 | 5 | 15.73 | 360 | 5 | 1013.66 | 0.0013308 | 0.830671 | 375 | 230.5 | 114980 | 0.92134 | 1859.9 | 163270 | 39569 | 0.27027 | 1690.9 | 50983 | 0 | 0 | 0 | 216.5 | 0.057858 | 3200 | 3863.97 | -321945 | 0.2597 | -0.00077 | 0.35
24 | 66.74 | 88.84821839 | 89.69591512 | 60.02949229 | 58.9454299 | 375.9 | 145.9 | 4.414 | 13.536 | 34.39047 | 258.58 | 410 | 390 | 370 | 180 | 160 | 140 | 245 | 195 | 2050 | 0.24 | 0.0967547 | 1270 | 1210 | 13 | 360 | 5 | 15.73 | 360 | 5 | 1013.66 | 0.0013308 | 0.830671 | 375 | 230.5 | 114980 | 0.92134 | 1859.9 | 163270 | 39569 | 0.27027 | 1690.9 | 50983 | 0 | 0 | 0 | 216.5 | 0.057858 | 3200 | 3863.97 | -321945 | 0.2597 | -0.00077 | 0.35
25 | 66.827 | 88.80862697 | 89.72339049 | 60.02533827 | 59.04251578 | 404.1 | 145.9 | 4.414 | 13.536 | 34.39047 | 258.58 | 410 | 390 | 370 | 180 | 160 | 140 | 245 | 195 | 2050 | 0.24 | 0.0967547 | 1270 | 1210 | 13 | 360 | 5 | 15.73 | 360 | 5 | 1013.66 | 0.0013308 | 0.830671 | 375 | 230.5 | 114980 | 0.92134 | 1859.9 | 163270 | 39569 | 0.27027 | 1690.9 | 50983 | 0 | 0 | 0 | 216.5 | 0.057858 | 3200 | 3863.97 | -321945 | 0.2597 | -0.00077 | 0.35
26 | 66.677 | 88.75403895 | 89.69282616 | 59.98773507 | 58.96318256 | 375.9 | 174.1 | 4.414 | 13.536 | 34.39047 | 258.58 | 410 | 390 | 370 | 180 | 160 | 140 | 245 | 195 | 2050 | 0.24 | 0.0967547 | 1270 | 1210 | 13 | 360 | 5 | 15.73 | 360 | 5 | 1013.66 | 0.0013308 | 0.830671 | 375 | 230.5 | 114980 | 0.92134 | 1859.9 | 163270 | 39569 | 0.27027 | 1690.9 | 50983 | 0 | 0 | 0 | 216.5 | 0.057858 | 3200 | 3863.97 | -321945 | 0.2597 | -0.00077 | 0.35
27 | 66.681 | 88.65028045 | 89.60543785 | 59.97457616 | 58.9881219 | 404.1 | 174.1 | 4.414 | 13.536 | 34.39047 | 258.58 | 410 | 390 | 370 | 180 | 160 | 140 | 245 | 195 | 2050 | 0.24 | 0.0967547 | 1270 | 1210 | 13 | 360 | 5 | 15.73 | 360 | 5 | 1013.66 | 0.0013308 | 0.830671 | 375 | 230.5 | 114980 | 0.92134 | 1859.9 | 163270 | 39569 | 0.27027 | 1690.9 | 50983 | 0 | 0 | 0 | 216.5 | 0.057858 | 3200 | 3863.97 | -321945 | 0.2597 | -0.00077 | 0.35
28 | 65.958 | 88.47568865 | 89.2959911 | 59.87718378 | 58.69332185 | 375.9 | 145.9 | 1.586 | 6.464 | 55.60447 | 258.58 | 410 | 390 | 370 | 180 | 160 | 140 | 245 | 195 | 2050 | 0.24 | 0.0967547 | 1270 | 1210 | 13 | 360 | 5 | 15.73 | 360 | 5 | 1013.66 | 0.0013308 | 0.830671 | 375 | 230.5 | 114980 | 0.92134 | 1859.9 | 163270 | 39569 | 0.27027 | 1690.9 | 50983 | 0 | 0 | 0 | 216.5 | 0.057858 | 3200 | 3863.97 | -321945 | 0.2597 | -0.00077 | 0.35
29 | 65.622 | 88.4020902 | 89.20407551 | 59.82333976 | 58.59764472 | 404.1 | 145.9 | 1.586 | 6.464 | 55.60447 | 258.58 | 410 | 390 | 370 | 180 | 160 | 140 | 245 | 195 | 2050 | 0.24 | 0.0967547 | 1270 | 1210 | 13 | 360 | 5 | 15.73 | 360 | 5 | 1013.66 | 0.0013308 | 0.830671 | 375 | 230.5 | 114980 | 0.92134 | 1859.9 | 163270 | 39569 | 0.27027 | 1690.9 | 50983 | 0 | 0 | 0 | 216.5 | 0.057858 | 3200 | 3863.97 | -321945 | 0.2597 | -0.00077 | 0.35
30 | 65.725 | 88.42634921 | 89.51478105 | 59.79457464 | 58.78498666 | 375.9 | 174.1 | 1.586 | 6.464 | 55.60447 | 258.58 | 410 | 390 | 370 | 180 | 160 | 140 | 245 | 195 | 2050 | 0.24 | 0.0967547 | 1270 | 1210 | 13 | 360 | 5 | 15.73 | 360 | 5 | 1013.66 | 0.0013308 | 0.830671 | 375 | 230.5 | 114980 | 0.92134 | 1859.9 | 163270 | 39569 | 0.27027 | 1690.9 | 50983 | 0 | 0 | 0 | 216.5 | 0.057858 | 3200 | 3863.97 | -321945 | 0.2597 | -0.00077 | 0.35
31 | 65.331 | 88.35159898 | 89.46273433 | 59.75503121 | 58.70257801 | 404.1 | 174.1 | 1.586 | 6.464 | 55.60447 | 258.58 | 410 | 390 | 370 | 180 | 160 | 140 | 245 | 195 | 2050 | 0.24 | 0.0967547 | 1270 | 1210 | 13 | 360 | 5 | 15.73 | 360 | 5 | 1013.66 | 0.0013308 | 0.830671 | 375 | 230.5 | 114980 | 0.92134 | 1859.9 | 163270 | 39569 | 0.27027 | 1690.9 | 50983 | 0 | 0 | 0 | 216.5 | 0.057858 | 3200 | 3863.97 | -321945 | 0.2597 | -0.00077 | 0.35
32 | 66.668 | 88.78904219 | 89.7375141 | 59.99107812 | 58.94461417 | 375.9 | 145.9 | 4.414 | 6.464 | 55.60447 | 258.58 | 410 | 390 | 370 | 180 | 160 | 140 | 245 | 195 | 2050 | 0.24 | 0.0967547 | 1270 | 1210 | 13 | 360 | 5 | 15.73 | 360 | 5 | 1013.66 | 0.0013308 | 0.830671 | 375 | 230.5 | 114980 | 0.92134 | 1859.9 | 163270 | 39569 | 0.27027 | 1690.9 | 50983 | 0 | 0 | 0 | 216.5 | 0.057858 | 3200 | 3863.97 | -321945 | 0.2597 | -0.00077 | 0.35
33 | 66.739 | 88.73759825 | 89.76697742 | 59.9647885 | 59.02905767 | 404.1 | 145.9 | 4.414 | 6.464 | 55.60447 | 258.58 | 410 | 390 | 370 | 180 | 160 | 140 | 245 | 195 | 2050 | 0.24 | 0.0967547 | 1270 | 1210 | 13 | 360 | 5 | 15.73 | 360 | 5 | 1013.66 | 0.0013308 | 0.830671 | 375 | 230.5 | 114980 | 0.92134 | 1859.9 | 163270 | 39569 | 0.27027 | 1690.9 | 50983 | 0 | 0 | 0 | 216.5 | 0.057858 | 3200 | 3863.97 | -321945 | 0.2597 | -0.00077 | 0.35
34 | 66.595 | 88.66152902 | 89.8852195 | 59.91362805 | 59.09992233 | 375.9 | 174.1 | 4.414 | 6.464 | 55.60447 | 258.58 | 410 | 390 | 370 | 180 | 160 | 140 | 245 | 195 | 2050 | 0.24 | 0.0967547 | 1270 | 1210 | 13 | 360 | 5 | 15.73 | 360 | 5 | 1013.66 | 0.0013308 | 0.830671 | 375 | 230.5 | 114980 | 0.92134 | 1859.9 | 163270 | 39569 | 0.27027 | 1690.9 | 50983 | 0 | 0 | 0 | 216.5 | 0.057858 | 3200 | 3863.97 | -321945 | 0.2597 | -0.00077 | 0.35
35 | 66.573 | 88.61719207 | 89.92956157 | 59.88784929 | 59.14894124 | 404.1 | 174.1 | 4.414 | 6.464 | 55.60447 | 258.58 | 410 | 390 | 370 | 180 | 160 | 140 | 245 | 195 | 2050 | 0.24 | 0.0967547 | 1270 | 1210 | 13 | 360 | 5 | 15.73 | 360 | 5 | 1013.66 | 0.0013308 | 0.830671 | 375 | 230.5 | 114980 | 0.92134 | 1859.9 | 163270 | 39569 | 0.27027 | 1690.9 | 50983 | 0 | 0 | 0 | 216.5 | 0.057858 | 3200 | 3863.97 | -321945 | 0.2597 | -0.00077 | 0.35
36 | 65.958 | 88.49553301 | 89.18332405 | 59.90893905 | 58.65222633 | 375.9 | 145.9 | 1.586 | 13.536 | 55.60447 | 258.58 | 410 | 390 | 370 | 180 | 160 | 140 | 245 | 195 | 2050 | 0.24 | 0.0967547 | 1270 | 1210 | 13 | 360 | 5 | 15.73 | 360 | 5 | 1013.66 | 0.0013308 | 0.830671 | 375 | 230.5 | 114980 | 0.92134 | 1859.9 | 163270 | 39569 | 0.27027 | 1690.9 | 50983 | 0 | 0 | 0 | 216.5 | 0.057858 | 3200 | 3863.97 | -321945 | 0.2597 | -0.00077 | 0.35
37 | 65.623 | 88.40517881 | 89.01261411 | 59.86913364 | 58.52488879 | 404.1 | 145.9 | 1.586 | 13.536 | 55.60447 | 258.58 | 410 | 390 | 370 | 180 | 160 | 140 | 245 | 195 | 2050 | 0.24 | 0.0967547 | 1270 | 1210 | 13 | 360 | 5 | 15.73 | 360 | 5 | 1013.66 | 0.0013308 | 0.830671 | 375 | 230.5 | 114980 | 0.92134 | 1859.9 | 163270 | 39569 | 0.27027 | 1690.9 | 50983 | 0 | 0 | 0 | 216.5 | 0.057858 | 3200 | 3863.97 | -321945 | 0.2597 | -0.00077 | 0.35
38 | 65.725 | 88.41170378 | 89.10104127 | 59.86354422 | 58.55065904 | 375.9 | 174.1 | 1.586 | 13.536 | 55.60447 | 258.58 | 410 | 390 | 370 | 180 | 160 | 140 | 245 | 195 | 2050 | 0.24 | 0.0967547 | 1270 | 1210 | 13 | 360 | 5 | 15.73 | 360 | 5 | 1013.66 | 0.0013308 | 0.830671 | 375 | 230.5 | 114980 | 0.92134 | 1859.9 | 163270 | 39569 | 0.27027 | 1690.9 | 50983 | 0 | 0 | 0 | 216.5 | 0.057858 | 3200 | 3863.97 | -321945 | 0.2597 | -0.00077 | 0.35
39 | 65.331 | 88.31848104 | 88.91203199 | 59.82026468 | 58.41028126 | 404.1 | 174.1 | 1.586 | 13.536 | 55.60447 | 258.58 | 410 | 390 | 370 | 180 | 160 | 140 | 245 | 195 | 2050 | 0.24 | 0.0967547 | 1270 | 1210 | 13 | 360 | 5 | 15.73 | 360 | 5 | 1013.66 | 0.0013308 | 0.830671 | 375 | 230.5 | 114980 | 0.92134 | 1859.9 | 163270 | 39569 | 0.27027 | 1690.9 | 50983 | 0 | 0 | 0 | 216.5 | 0.057858 | 3200 | 3863.97 | -321945 | 0.2597 | -0.00077 | 0.35
40 | 66.668 | 88.82987883 | 89.67264756 | 60.01546306 | 58.9229471 | 375.9 | 145.9 | 4.414 | 13.536 | 55.60447 | 258.58 | 410 | 390 | 370 | 180 | 160 | 140 | 245 | 195 | 2050 | 0.24 | 0.0967547 | 1270 | 1210 | 13 | 360 | 5 | 15.73 | 360 | 5 | 1013.66 | 0.0013308 | 0.830671 | 375 | 230.5 | 114980 | 0.92134 | 1859.9 | 163270 | 39569 | 0.27027 | 1690.9 | 50983 | 0 | 0 | 0 | 216.5 | 0.057858 | 3200 | 3863.97 | -321945 | 0.2597 | -0.00077 | 0.35
41 | 66.739 | 88.76867031 | 89.66479222 | 60.00849474 | 59.00233083 | 404.1 | 145.9 | 4.414 | 13.536 | 55.60447 | 258.58 | 410 | 390 | 370 | 180 | 160 | 140 | 245 | 195 | 2050 | 0.24 | 0.0967547 | 1270 | 1210 | 13 | 360 | 5 | 15.73 | 360 | 5 | 1013.66 | 0.0013308 | 0.830671 | 375 | 230.5 | 114980 | 0.92134 | 1859.9 | 163270 | 39569 | 0.27027 | 1690.9 | 50983 | 0 | 0 | 0 | 216.5 | 0.057858 | 3200 | 3863.97 | -321945 | 0.2597 | -0.00077 | 0.35
42 | 66.595 | 88.7149578 | 89.63566593 | 59.97385823 | 58.92656791 | 375.9 | 174.1 | 4.414 | 13.536 | 55.60447 | 258.58 | 410 | 390 | 370 | 180 | 160 | 140 | 245 | 195 | 2050 | 0.24 | 0.0967547 | 1270 | 1210 | 13 | 360 | 5 | 15.73 | 360 | 5 | 1013.66 | 0.0013308 | 0.830671 | 375 | 230.5 | 114980 | 0.92134 | 1859.9 | 163270 | 39569 | 0.27027 | 1690.9 | 50983 | 0 | 0 | 0 | 216.5 | 0.057858 | 3200 | 3863.97 | -321945 | 0.2597 | -0.00077 | 0.35
43 | 66.573 | 88.60436334 | 89.53012452 | 59.95787777 | 58.93383663 | 404.1 | 174.1 | 4.414 | 13.536 | 55.60447 | 258.58 | 410 | 390 | 370 | 180 | 160 | 140 | 245 | 195 | 2050 | 0.24 | 0.0967547 | 1270 | 1210 | 13 | 360 | 5 | 15.73 | 360 | 5 | 1013.66 | 0.0013308 | 0.830671 | 375 | 230.5 | 114980 | 0.92134 | 1859.9 | 163270 | 39569 | 0.27027 | 1690.9 | 50983 | 0 | 0 | 0 | 216.5 | 0.057858 | 3200 | 3863.97 | -321945 | 0.2597 | -0.00077 | 0.35
44 | 67.523 | 88.88243964 | 89.83633667 | 60.07628282 | 59.27007369 | 375.9 | 145.9 | 1.586 | 6.464 | 34.39047 | 541.42 | 410 | 390 | 370 | 180 | 160 | 140 | 245 | 195 | 2050 | 0.24 | 0.0967547 | 1270 | 1210 | 13 | 360 | 5 | 15.73 | 360 | 5 | 1013.66 | 0.0013308 | 0.830671 | 375 | 230.5 | 114980 | 0.92134 | 1859.9 | 163270 | 39569 | 0.27027 | 1690.9 | 50983 | 0 | 0 | 0 | 216.5 | 0.057858 | 3200 | 3863.97 | -321945 | 0.2597 | -0.00077 | 0.35
45 | 67.235 | 88.8030485 | 89.75894155 | 60.02789886 | 59.16092113 | 404.1 | 145.9 | 1.586 | 6.464 | 34.39047 | 541.42 | 410 | 390 | 370 | 180 | 160 | 140 | 245 | 195 | 2050 | 0.24 | 0.0967547 | 1270 | 1210 | 13 | 360 | 5 | 15.73 | 360 | 5 | 1013.66 | 0.0013308 | 0.830671 | 375 | 230.5 | 114980 | 0.92134 | 1859.9 | 163270 | 39569 | 0.27027 | 1690.9 | 50983 | 0 | 0 | 0 | 216.5 | 0.057858 | 3200 | 3863.97 | -321945 | 0.2597 | -0.00077 | 0.35
46 | 67.325 | 88.82172565 | 89.89603579 | 60.00334841 | 59.26547735 | 375.9 | 174.1 | 1.586 | 6.464 | 34.39047 | 541.42 | 410 | 390 | 370 | 180 | 160 | 140 | 245 | 195 | 2050 | 0.24 | 0.0967547 | 1270 | 1210 | 13 | 360 | 5 | 15.73 | 360 | 5 | 1013.66 | 0.0013308 | 0.830671 | 375 | 230.5 | 114980 | 0.92134 | 1859.9 | 163270 | 39569 | 0.27027 | 1690.9 | 50983 | 0 | 0 | 0 | 216.5 | 0.057858 | 3200 | 3863.97 | -321945 | 0.2597 | -0.00077 | 0.35
47 | 66.975 | 88.73920049 | 89.90701612 | 59.94861665 | 59.20520547 | 404.1 | 174.1 | 1.586 | 6.464 | 34.39047 | 541.42 | 410 | 390 | 370 | 180 | 160 | 140 | 245 | 195 | 2050 | 0.24 | 0.0967547 | 1270 | 1210 | 13 | 360 | 5 | 15.73 | 360 | 5 | 1013.66 | 0.0013308 | 0.830671 | 375 | 230.5 | 114980 | 0.92134 | 1859.9 | 163270 | 39569 | 0.27027 | 1690.9 | 50983 | 0 | 0 | 0 | 216.5 | 0.057858 | 3200 | 3863.97 | -321945 | 0.2597 | -0.00077 | 0.35
48 | 68.03 | 89.10339597 | 89.9144276 | 60.26519402 | 59.32457525 | 375.9 | 145.9 | 4.414 | 6.464 | 34.39047 | 541.42 | 410 | 390 | 370 | 180 | 160 | 140 | 245 | 195 | 2050 | 0.24 | 0.0967547 | 1270 | 1210 | 13 | 360 | 5 | 15.73 | 360 | 5 | 1013.66 | 0.0013308 | 0.830671 | 375 | 230.5 | 114980 | 0.92134 | 1859.9 | 163270 | 39569 | 0.27027 | 1690.9 | 50983 | 0 | 0 | 0 | 216.5 | 0.057858 | 3200 | 3863.97 | -321945 | 0.2597 | -0.00077 | 0.35
49 | 68.076 | 89.11792264 | 89.91313287 | 60.25135975 | 59.33575673 | 404.1 | 145.9 | 4.414 | 6.464 | 34.39047 | 541.42 | 410 | 390 | 370 | 180 | 160 | 140 | 245 | 195 | 2050 | 0.24 | 0.0967547 | 1270 | 1210 | 13 | 360 | 5 | 15.73 | 360 | 5 | 1013.66 | 0.0013308 | 0.830671 | 375 | 230.5 | 114980 | 0.92134 | 1859.9 | 163270 | 39569 | 0.27027 | 1690.9 | 50983 | 0 | 0 | 0 | 216.5 | 0.057858 | 3200 | 3863.97 | -321945 | 0.2597 | -0.00077 | 0.35
50 | 67.981 | 89.00036474 | 89.83109206 | 60.20722386 | 59.34037825 | 375.9 | 174.1 | 4.414 | 6.464 | 34.39047 | 541.42 | 410 | 390 | 370 | 180 | 160 | 140 | 245 | 195 | 2050 | 0.24 | 0.0967547 | 1270 | 1210 | 13 | 360 | 5 | 15.73 | 360 | 5 | 1013.66 | 0.0013308 | 0.830671 | 375 | 230.5 | 114980 | 0.92134 | 1859.9 | 163270 | 39569 | 0.27027 | 1690.9 | 50983 | 0 | 0 | 0 | 216.5 | 0.057858 | 3200 | 3863.97 | -321945 | 0.2597 | -0.00077 | 0.35
51 | 67.95 | 88.93435392 | 89.76728312 | 60.19223063 | 59.32638503 | 404.1 | 174.1 | 4.414 | 6.464 | 34.39047 | 541.42 | 410 | 390 | 370 | 180 | 160 | 140 | 245 | 195 | 2050 | 0.24 | 0.0967547 | 1270 | 1210 | 13 | 360 | 5 | 15.73 | 360 | 5 | 1013.66 | 0.0013308 | 0.830671 | 375 | 230.5 | 114980 | 0.92134 | 1859.9 | 163270 | 39569 | 0.27027 | 1690.9 | 50983 | 0 | 0 | 0 | 216.5 | 0.057858 | 3200 | 3863.97 | -321945 | 0.2597 | -0.00077 | 0.35
52 | 67.523 | 88.88624083 | 89.802817 | 60.09413772 | 59.25241085 | 375.9 | 145.9 | 1.586 | 13.536 | 34.39047 | 541.42 | 410 | 390 | 370 | 180 | 160 | 140 | 245 | 195 | 2050 | 0.24 | 0.0967547 | 1270 | 1210 | 13 | 360 | 5 | 15.73 | 360 | 5 | 1013.66 | 0.0013308 | 0.830671 | 375 | 230.5 | 114980 | 0.92134 | 1859.9 | 163270 | 39569 | 0.27027 | 1690.9 | 50983 | 0 | 0 | 0 | 216.5 | 0.057858 | 3200 | 3863.97 | -321945 | 0.2597 | -0.00077 | 0.35
53 | 67.235 | 88.79459283 | 89.68661749 | 60.05221097 | 59.13777785 | 404.1 | 145.9 | 1.586 | 13.536 | 34.39047 | 541.42 | 410 | 390 | 370 | 180 | 160 | 140 | 245 | 195 | 2050 | 0.24 | 0.0967547 | 1270 | 1210 | 13 | 360 | 5 | 15.73 | 360 | 5 | 1013.66 | 0.0013308 | 0.830671 | 375 | 230.5 | 114980 | 0.92134 | 1859.9 | 163270 | 39569 | 0.27027 | 1690.9 | 50983 | 0 | 0 | 0 | 216.5 | 0.057858 | 3200 | 3863.97 | -321945 | 0.2597 | -0.00077 | 0.35
54 | 67.325 | 88.79595831 | 89.77278658 | 60.04396462 | 59.16052106 | 375.9 | 174.1 | 1.586 | 13.536 | 34.39047 | 541.42 | 410 | 390 | 370 | 180 | 160 | 140 | 245 | 195 | 2050 | 0.24 | 0.0967547 | 1270 | 1210 | 13 | 360 | 5 | 15.73 | 360 | 5 | 1013.66 | 0.0013308 | 0.830671 | 375 | 230.5 | 114980 | 0.92134 | 1859.9 | 163270 | 39569 | 0.27027 | 1690.9 | 50983 | 0 | 0 | 0 | 216.5 | 0.057858 | 3200 | 3863.97 | -321945 | 0.2597 | -0.00077 | 0.35
55 | 66.975 | 88.69434284 | 89.62354068 | 59.99905534 | 59.02034372 | 404.1 | 174.1 | 1.586 | 13.536 | 34.39047 | 541.42 | 410 | 390 | 370 | 180 | 160 | 140 | 245 | 195 | 2050 | 0.24 | 0.0967547 | 1270 | 1210 | 13 | 360 | 5 | 15.73 | 360 | 5 | 1013.66 | 0.0013308 | 0.830671 | 375 | 230.5 | 114980 | 0.92134 | 1859.9 | 163270 | 39569 | 0.27027 | 1690.9 | 50983 | 0 | 0 | 0 | 216.5 | 0.057858 | 3200 | 3863.97 | -321945 | 0.2597 | -0.00077 | 0.35
56 | 68.031 | 89.06792414 | 89.9270762 | 60.2379569 | 59.36663824 | 375.9 | 145.9 | 4.414 | 13.536 | 34.39047 | 541.42 | 410 | 390 | 370 | 180 | 160 | 140 | 245 | 195 | 2050 | 0.24 | 0.0967547 | 1270 | 1210 | 13 | 360 | 5 | 15.73 | 360 | 5 | 1013.66 | 0.0013308 | 0.830671 | 375 | 230.5 | 114980 | 0.92134 | 1859.9 | 163270 | 39569 | 0.27027 | 1690.9 | 50983 | 0 | 0 | 0 | 216.5 | 0.057858 | 3200 | 3863.97 | -321945 | 0.2597 | -0.00077 | 0.35
57 | 68.079 | 89.05060691 | 89.93163439 | 60.21239042 | 59.39973247 | 404.1 | 145.9 | 4.414 | 13.536 | 34.39047 | 541.42 | 410 | 390 | 370 | 180 | 160 | 140 | 245 | 195 | 2050 | 0.24 | 0.0967547 | 1270 | 1210 | 13 | 360 | 5 | 15.73 | 360 | 5 | 1013.66 | 0.0013308 | 0.830671 | 375 | 230.5 | 114980 | 0.92134 | 1859.9 | 163270 | 39569 | 0.27027 | 1690.9 | 50983 | 0 | 0 | 0 | 216.5 | 0.057858 | 3200 | 3863.97 | -321945 | 0.2597 | -0.00077 | 0.35
58 | 67.986 | 89.00301549 | 89.93056772 | 60.17752487 | 59.36509916 | 375.9 | 174.1 | 4.414 | 13.536 | 34.39047 | 541.42 | 410 | 390 | 370 | 180 | 160 | 140 | 245 | 195 | 2050 | 0.24 | 0.0967547 | 1270 | 1210 | 13 | 360 | 5 | 15.73 | 360 | 5 | 1013.66 | 0.0013308 | 0.830671 | 375 | 230.5 | 114980 | 0.92134 | 1859.9 | 163270 | 39569 | 0.27027 | 1690.9 | 50983 | 0 | 0 | 0 | 216.5 | 0.057858 | 3200 | 3863.97 | -321945 | 0.2597 | -0.00077 | 0.35
59 | 67.966 | 88.97637988 | 89.90175333 | 60.14002701 | 59.37407634 | 404.1 | 174.1 | 4.414 | 13.536 | 34.39047 | 541.42 | 410 | 390 | 370 | 180 | 160 | 140 | 245 | 195 | 2050 | 0.24 | 0.0967547 | 1270 | 1210 | 13 | 360 | 5 | 15.73 | 360 | 5 | 1013.66 | 0.0013308 | 0.830671 | 375 | 230.5 | 114980 | 0.92134 | 1859.9 | 163270 | 39569 | 0.27027 | 1690.9 | 50983 | 0 | 0 | 0 | 216.5 | 0.057858 | 3200 | 3863.97 | -321945 | 0.2597 | -0.00077 | 0.35
60 | 67.318 | 88.81393089 | 89.77877662 | 60.04593201 | 59.16194942 | 375.9 | 145.9 | 1.586 | 6.464 | 55.60447 | 541.42 | 410 | 390 | 370 | 180 | 160 | 140 | 245 | 195 | 2050 | 0.24 | 0.0967547 | 1270 | 1210 | 13 | 360 | 5 | 15.73 | 360 | 5 | 1013.66 | 0.0013308 | 0.830671 | 375 | 230.5 | 114980 | 0.92134 | 1859.9 | 163270 | 39569 | 0.27027 | 1690.9 | 50983 | 0 | 0 | 0 | 216.5 | 0.057858 | 3200 | 3863.97 | -321945 | 0.2597 | -0.00077 | 0.35
61 | 66.988 | 88.73840031 | 89.68681776 | 59.992107 | 59.04343153 | 404.1 | 145.9 | 1.586 | 6.464 | 55.60447 | 541.42 | 410 | 390 | 370 | 180 | 160 | 140 | 245 | 195 | 2050 | 0.24 | 0.0967547 | 1270 | 1210 | 13 | 360 | 5 | 15.73 | 360 | 5 | 1013.66 | 0.0013308 | 0.830671 | 375 | 230.5 | 114980 | 0.92134 | 1859.9 | 163270 | 39569 | 0.27027 | 1690.9 | 50983 | 0 | 0 | 0 | 216.5 | 0.057858 | 3200 | 3863.97 | -321945 | 0.2597 | -0.00077 | 0.35
62 | 67.119 | 88.74149785 | 89.89391867 | 59.96838447 | 59.18834207 | 375.9 | 174.1 | 1.586 | 6.464 | 55.60447 | 541.42 | 410 | 390 | 370 | 180 | 160 | 140 | 245 | 195 | 2050 | 0.24 | 0.0967547 | 1270 | 1210 | 13 | 360 | 5 | 15.73 | 360 | 5 | 1013.66 | 0.0013308 | 0.830671 | 375 | 230.5 | 114980 | 0.92134 | 1859.9 | 163270 | 39569 | 0.27027 | 1690.9 | 50983 | 0 | 0 | 0 | 216.5 | 0.057858 | 3200 | 3863.97 | -321945 | 0.2597 | -0.00077 | 0.35
63 | 66.739 | 88.66250574 | 89.90709621 | 59.92260357 | 59.11475045 | 404.1 | 174.1 | 1.586 | 6.464 | 55.60447 | 541.42 | 410 | 390 | 370 | 180 | 160 | 140 | 245 | 195 | 2050 | 0.24 | 0.0967547 | 1270 | 1210 | 13 | 360 | 5 | 15.73 | 360 | 5 | 1013.66 | 0.0013308 | 0.830671 | 375 | 230.5 | 114980 | 0.92134 | 1859.9 | 163270 | 39569 | 0.27027 | 1690.9 | 50983 | 0 | 0 | 0 | 216.5 | 0.057858 | 3200 | 3863.97 | -321945 | 0.2597 | -0.00077 | 0.35
64 | 67.965 | 89.08105353 | 89.90809425 | 60.24107417 | 59.29941433 | 375.9 | 145.9 | 4.414 | 6.464 | 55.60447 | 541.42 | 410 | 390 | 370 | 180 | 160 | 140 | 245 | 195 | 2050 | 0.24 | 0.0967547 | 1270 | 1210 | 13 | 360 | 5 | 15.73 | 360 | 5 | 1013.66 | 0.0013308 | 0.830671 | 375 | 230.5 | 114980 | 0.92134 | 1859.9 | 163270 | 39569 | 0.27027 | 1690.9 | 50983 | 0 | 0 | 0 | 216.5 | 0.057858 | 3200 | 3863.97 | -321945 | 0.2597 | -0.00077 | 0.35
65 | 68 | 89.0948383 | 89.88819804 | 60.23176151 | 59.31743818 | 404.1 | 145.9 | 4.414 | 6.464 | 55.60447 | 541.42 | 410 | 390 | 370 | 180 | 160 | 140 | 245 | 195 | 2050 | 0.24 | 0.0967547 | 1270 | 1210 | 13 | 360 | 5 | 15.73 | 360 | 5 | 1013.66 | 0.0013308 | 0.830671 | 375 | 230.5 | 114980 | 0.92134 | 1859.9 | 163270 | 39569 | 0.27027 | 1690.9 | 50983 | 0 | 0 | 0 | 216.5 | 0.057858 | 3200 | 3863.97 | -321945 | 0.2597 | -0.00077 | 0.35
66 | 67.903 | 88.94549159 | 89.80536289 | 60.19672734 | 59.3168668 | 375.9 | 174.1 | 4.414 | 6.464 | 55.60447 | 541.42 | 410 | 390 | 370 | 180 | 160 | 140 | 245 | 195 | 2050 | 0.24 | 0.0967547 | 1270 | 1210 | 13 | 360 | 5 | 15.73 | 360 | 5 | 1013.66 | 0.0013308 | 0.830671 | 375 | 230.5 | 114980 | 0.92134 | 1859.9 | 163270 | 39569 | 0.27027 | 1690.9 | 50983 | 0 | 0 | 0 | 216.5 | 0.057858 | 3200 | 3863.97 | -321945 | 0.2597 | -0.00077 | 0.35
67 | 67.853 | 88.9092645 | 89.73952417 | 60.1798264 | 59.2715584 | 404.1 | 174.1 | 4.414 | 6.464 | 55.60447 | 541.42 | 410 | 390 | 370 | 180 | 160 | 140 | 245 | 195 | 2050 | 0.24 | 0.0967547 | 1270 | 1210 | 13 | 360 | 5 | 15.73 | 360 | 5 | 1013.66 | 0.0013308 | 0.830671 | 375 | 230.5 | 114980 | 0.92134 | 1859.9 | 163270 | 39569 | 0.27027 | 1690.9 | 50983 | 0 | 0 | 0 | 216.5 | 0.057858 | 3200 | 3863.97 | -321945 | 0.2597 | -0.00077 | 0.35
68 | 67.318 | 88.82167061 | 89.7323972 | 60.06467372 | 59.14305112 | 375.9 | 145.9 | 1.586 | 13.536 | 55.60447 | 541.42 | 410 | 390 | 370 | 180 | 160 | 140 | 245 | 195 | 2050 | 0.24 | 0.0967547 | 1270 | 1210 | 13 | 360 | 5 | 15.73 | 360 | 5 | 1013.66 | 0.0013308 | 0.830671 | 375 | 230.5 | 114980 | 0.92134 | 1859.9 | 163270 | 39569 | 0.27027 | 1690.9 | 50983 | 0 | 0 | 0 | 216.5 | 0.057858 | 3200 | 3863.97 | -321945 | 0.2597 | -0.00077 | 0.35
69 | 66.988 | 88.73166584 | 89.59757285 | 60.02159266 | 59.02191418 | 404.1 | 145.9 | 1.586 | 13.536 | 55.60447 | 541.42 | 410 | 390 | 370 | 180 | 160 | 140 | 245 | 195 | 2050 | 0.24 | 0.0967547 | 1270 | 1210 | 13 | 360 | 5 | 15.73 | 360 | 5 | 1013.66 | 0.0013308 | 0.830671 | 375 | 230.5 | 114980 | 0.92134 | 1859.9 | 163270 | 39569 | 0.27027 | 1690.9 | 50983 | 0 | 0 | 0 | 216.5 | 0.057858 | 3200 | 3863.97 | -321945 | 0.2597 | -0.00077 | 0.35
70 | 67.119 | 88.73771599 | 89.69669429 | 60.01808924 | 59.06047799 | 375.9 | 174.1 | 1.586 | 13.536 | 55.60447 | 541.42 | 410 | 390 | 370 | 180 | 160 | 140 | 245 | 195 | 2050 | 0.24 | 0.0967547 | 1270 | 1210 | 13 | 360 | 5 | 15.73 | 360 | 5 | 1013.66 | 0.0013308 | 0.830671 | 375 | 230.5 | 114980 | 0.92134 | 1859.9 | 163270 | 39569 | 0.27027 | 1690.9 | 50983 | 0 | 0 | 0 | 216.5 | 0.057858 | 3200 | 3863.97 | -321945 | 0.2597 | -0.00077 | 0.35
71 | 66.739 | 88.63867013 | 89.53654509 | 59.97176133 | 58.91662162 | 404.1 | 174.1 | 1.586 | 13.536 | 55.60447 | 541.42 | 410 | 390 | 370 | 180 | 160 | 140 | 245 | 195 | 2050 | 0.24 | 0.0967547 | 1270 | 1210 | 13 | 360 | 5 | 15.73 | 360 | 5 | 1013.66 | 0.0013308 | 0.830671 | 375 | 230.5 | 114980 | 0.92134 | 1859.9 | 163270 | 39569 | 0.27027 | 1690.9 | 50983 | 0 | 0 | 0 | 216.5 | 0.057858 | 3200 | 3863.97 | -321945 | 0.2597 | -0.00077 | 0.35
72 | 67.966 | 89.04254863 | 89.93344085 | 60.21413377 | 59.35009084 | 375.9 | 145.9 | 4.414 | 13.536 | 55.60447 | 541.42 | 410 | 390 | 370 | 180 | 160 | 140 | 245 | 195 | 2050 | 0.24 | 0.0967547 | 1270 | 1210 | 13 | 360 | 5 | 15.73 | 360 | 5 | 1013.66 | 0.0013308 | 0.830671 | 375 | 230.5 | 114980 | 0.92134 | 1859.9 | 163270 | 39569 | 0.27027 | 1690.9 | 50983 | 0 | 0 | 0 | 216.5 | 0.057858 | 3200 | 3863.97 | -321945 | 0.2597 | -0.00077 | 0.35
73 | 68.003 | 89.01758984 | 89.92762213 | 60.18386502 | 59.38005626 | 404.1 | 145.9 | 4.414 | 13.536 | 55.60447 | 541.42 | 410 | 390 | 370 | 180 | 160 | 140 | 245 | 195 | 2050 | 0.24 | 0.0967547 | 1270 | 1210 | 13 | 360 | 5 | 15.73 | 360 | 5 | 1013.66 | 0.0013308 | 0.830671 | 375 | 230.5 | 114980 | 0.92134 | 1859.9 | 163270 | 39569 | 0.27027 | 1690.9 | 50983 | 0 | 0 | 0 | 216.5 | 0.057858 | 3200 | 3863.97 | -321945 | 0.2597 | -0.00077 | 0.35
74 | 67.914 | 88.97073859 | 89.92810618 | 60.15003473 | 59.33978671 | 375.9 | 174.1 | 4.414 | 13.536 | 55.60447 | 541.42 | 410 | 390 | 370 | 180 | 160 | 140 | 245 | 195 | 2050 | 0.24 | 0.0967547 | 1270 | 1210 | 13 | 360 | 5 | 15.73 | 360 | 5 | 1013.66 | 0.0013308 | 0.830671 | 375 | 230.5 | 114980 | 0.92134 | 1859.9 | 163270 | 39569 | 0.27027 | 1690.9 | 50983 | 0 | 0 | 0 | 216.5 | 0.057858 | 3200 | 3863.97 | -321945 | 0.2597 | -0.00077 | 0.35
75 | 67.873 | 88.93369836 | 89.90543754 | 60.11472015 | 59.3514074 | 404.1 | 174.1 | 4.414 | 13.536 | 55.60447 | 541.42 | 410 | 390 | 370 | 180 | 160 | 140 | 245 | 195 | 2050 | 0.24 | 0.0967547 | 1270 | 1210 | 13 | 360 | 5 | 15.73 | 360 | 5 | 1013.66 | 0.0013308 | 0.830671 | 375 | 230.5 | 114980 | 0.92134 | 1859.9 | 163270 | 39569 | 0.27027 | 1690.9 | 50983 | 0 | 0 | 0 | 216.5 | 0.057858 | 3200 | 3863.97 | -321945 | 0.2597 | -0.00077 | 0.35
76 | 67.108 | 88.75224073 | 89.71495947 | 60.02118941 | 59.11929579 | 390 | 160 | 3 | 10 | 44.99747 | 400 | 410 | 390 | 370 | 180 | 160 | 140 | 245 | 195 | 2050 | 0.24 | 0.0967547 | 1270 | 1210 | 13 | 360 | 5 | 15.73 | 360 | 5 | 1013.66 | 0.0013308 | 0.830671 | 375 | 230.5 | 114980 | 0.92134 | 1859.9 | 163270 | 39569 | 0.27027 | 1690.9 | 50983 | 0 | 0 | 0 | 216.5 | 0.057858 | 3200 | 3863.97 | -321945 | 0.2597 | -0.00077 | 0.35
77 | 67.371 | 88.9145669 | 89.47458116 | 60.19801912 | 59.14695161 | 360 | 140 | 1 | 5.011 | 29.99747 | 200 | 410 | 390 | 370 | 180 | 160 | 140 | 245 | 195 | 2050 | 0.21 | 0.0846604 | 1270 | 1210 | 25 | 360 | 5 | 30.25 | 360 | 5 | 919583 | 0.0016632 | 0.779549 | 355 | 224.1 | -360480 | 0.96707 | 2053.6 | -511770 | 47527 | 0.71723 | 5413.7 | 61559 | 0 | 0 | 0 | 202.77 | 0.058007 | 3200 | 3865.44 | -32953 | 0.2798 | -0.00084 | 0.35
78 | 67.755 | 89.03284507 | 89.63824413 | 60.24902422 | 59.26712303 | 400 | 140 | 1 | 5.011 | 29.99747 | 200 | 410 | 390 | 370 | 180 | 160 | 140 | 245 | 195 | 2050 | 0.21 | 0.0846604 | 1270 | 1210 | 25 | 360 | 5 | 30.25 | 360 | 5 | 919583 | 0.0016632 | 0.779549 | 355 | 224.1 | -360480 | 0.96707 | 2053.6 | -511770 | 47527 | 0.71723 | 5413.7 | 61559 | 0 | 0 | 0 | 202.77 | 0.058007 | 3200 | 3865.44 | -32953 | 0.2798 | -0.00084 | 0.35
79 | 67.314 | 88.95261789 | 89.62621873 | 60.17065582 | 59.19859423 | 360 | 180 | 1 | 5.011 | 29.99747 | 200 | 410 | 390 | 370 | 180 | 160 | 140 | 245 | 195 | 2050 | 0.21 | 0.0846604 | 1270 | 1210 | 25 | 360 | 5 | 30.25 | 360 | 5 | 919583 | 0.0016632 | 0.779549 | 355 | 224.1 | -360480 | 0.96707 | 2053.6 | -511770 | 47527 | 0.71723 | 5413.7 | 61559 | 0 | 0 | 0 | 202.77 | 0.058007 | 3200 | 3865.44 | -32953 | 0.2798 | -0.00084 | 0.35
80 | 67.801 | 89.04372606 | 89.64885333 | 60.25894851 | 59.30940104 | 400 | 180 | 1 | 5.011 | 29.99747 | 200 | 410 | 390 | 370 | 180 | 160 | 140 | 245 | 195 | 2050 | 0.21 | 0.0846604 | 1270 | 1210 | 25 | 360 | 5 | 30.25 | 360 | 5 | 919583 | 0.0016632 | 0.779549 | 355 | 224.1 | -360480 | 0.96707 | 2053.6 | -511770 | 47527 | 0.71723 | 5413.7 | 61559 | 0 | 0 | 0 | 202.77 | 0.058007 | 3200 | 3865.44 | -32953 | 0.2798 | -0.00084 | 0.35
81 | 68.146 | 89.16025184 | 89.86485378 | 60.29748411 | 59.44670153 | 360 | 140 | 5 | 5.011 | 29.99747 | 200 | 410 | 390 | 370 | 180 | 160 | 140 | 245 | 195 | 2050 | 0.21 | 0.0846604 | 1270 | 1210 | 25 | 360 | 5 | 30.25 | 360 | 5 | 919583 | 0.0016632 | 0.779549 | 355 | 224.1 | -360480 | 0.96707 | 2053.6 | -511770 | 47527 | 0.71723 | 5413.7 | 61559 | 0 | 0 | 0 | 202.77 | 0.058007 | 3200 | 3865.44 | -32953 | 0.2798 | -0.00084 | 0.35
82 | 66.484 | 88.72788901 | 89.04816278 | 60.11020281 | 58.77809455 | 400 | 140 | 5 | 5.011 | 29.99747 | 200 | 410 | 390 | 370 | 180 | 160 | 140 | 245 | 195 | 2050 | 0.21 | 0.0846604 | 1270 | 1210 | 25 | 360 | 5 | 30.25 | 360 | 5 | 919583 | 0.0016632 | 0.779549 | 355 | 224.1 | -360480 | 0.96707 | 2053.6 | -511770 | 47527 | 0.71723 | 5413.7 | 61559 | 0 | 0 | 0 | 202.77 | 0.058007 | 3200 | 3865.44 | -32953 | 0.2798 | -0.00084 | 0.35
83 | 67.582 | 88.9828581 | 89.55912087 | 60.22761425 | 59.20389197 | 360 | 180 | 5 | 5.011 | 29.99747 | 200 | 410 | 390 | 370 | 180 | 160 | 140 | 245 | 195 | 2050 | 0.21 | 0.0846604 | 1270 | 1210 | 25 | 360 | 5 | 30.25 | 360 | 5 | 919583 | 0.0016632 | 0.779549 | 355 | 224.1 | -360480 | 0.96707 | 2053.6 | -511770 | 47527 | 0.71723 | 5413.7 | 61559 | 0 | 0 | 0 | 202.77 | 0.058007 | 3200 | 3865.44 | -32953 | 0.2798 | -0.00084 | 0.35
84 | 67.579 | 89.07765733 | 89.88200106 | 60.21342783 | 59.39958903 | 400 | 180 | 5 | 5.011 | 29.99747 | 200 | 410 | 390 | 370 | 180 | 160 | 140 | 245 | 195 | 2050 | 0.21 | 0.0846604 | 1270 | 1210 | 25 | 360 | 5 | 30.25 | 360 | 5 | 919583 | 0.0016632 | 0.779549 | 355 | 224.1 | -360480 | 0.96707 | 2053.6 | -511770 | 47527 | 0.71723 | 5413.7 | 61559 | 0 | 0 | 0 | 202.77 | 0.058007 | 3200 | 3865.44 | -32953 | 0.2798 | -0.00084 | 0.35
85 | 67.49 | 88.95293893 | 89.51897979 | 60.21396289 | 59.1684699 | 360 | 140 | 1 | 14.989 | 29.99747 | 200 | 410 | 390 | 370 | 180 | 160 | 140 | 245 | 195 | 2050 | 0.21 | 0.0846604 | 1270 | 1210 | 25 | 360 | 5 | 30.25 | 360 | 5 | 919583 | 0.0016632 | 0.779549 | 355 | 224.1 | -360480 | 0.96707 | 2053.6 | -511770 | 47527 | 0.71723 | 5413.7 | 61559 | 0 | 0 | 0 | 202.77 | 0.058007 | 3200 | 3865.44 | -32953 | 0.2798 | -0.00084 | 0.35
86 | 67.729 | 89.00473604 | 89.61319669 | 60.24231064 | 59.27419158 | 400 | 140 | 1 | 14.989 | 29.99747 | 200 | 410 | 390 | 370 | 180 | 160 | 140 | 245 | 195 | 2050 | 0.21 | 0.0846604 | 1270 | 1210 | 25 | 360 | 5 | 30.25 | 360 | 5 | 919583 | 0.0016632 | 0.779549 | 355 | 224.1 | -360480 | 0.96707 | 2053.6 | -511770 | 47527 | 0.71723 | 5413.7 | 61559 | 0 | 0 | 0 | 202.77 | 0.058007 | 3200 | 3865.44 | -32953 | 0.2798 | -0.00084 | 0.35
87 | 68.212 | 89.15178585 | 89.81318566 | 60.29871869 | 59.444078 | 360 | 180 | 1 | 14.989 | 29.99747 | 200 | 410 | 390 | 370 | 180 | 160 | 140 | 245 | 195 | 2050 | 0.21 | 0.0846604 | 1270 | 1210 | 25 | 360 | 5 | 30.25 | 360 | 5 | 919583 | 0.0016632 | 0.779549 | 355 | 224.1 | -360480 | 0.96707 | 2053.6 | -511770 | 47527 | 0.71723 | 5413.7 | 61559 | 0 | 0 | 0 | 202.77 | 0.058007 | 3200 | 3865.44 | -32953 | 0.2798 | -0.00084 | 0.35
88 | 66.885 | 88.78807998 | 89.24517534 | 60.14954644 | 58.9721898 | 400 | 180 | 1 | 14.989 | 29.99747 | 200 | 410 | 390 | 370 | 180 | 160 | 140 | 245 | 195 | 2050 | 0.21 | 0.0846604 | 1270 | 1210 | 25 | 360 | 5 | 30.25 | 360 | 5 | 919583 | 0.0016632 | 0.779549 | 355 | 224.1 | -360480 | 0.96707 | 2053.6 | -511770 | 47527 | 0.71723 | 5413.7 | 61559 | 0 | 0 | 0 | 202.77 | 0.058007 | 3200 | 3865.44 | -32953 | 0.2798 | -0.00084 | 0.35
89 | 66.84 | 88.84178908 | 89.3293605 | 60.14488195 | 58.98823539 | 365.9 | 145.9 | 1.586 | 6.464 | 34.39047 | 258.58 | 410 | 390 | 370 | 180 | 160 | 140 | 245 | 195 | 2050 | 0.21 | 0.0846604 | 1270 | 1210 | 25 | 360 | 5 | 30.25 | 360 | 5 | 919583 | 0.0016632 | 0.779549 | 355 | 224.1 | -360480 | 0.96707 | 2053.6 | -511770 | 47527 | 0.71723 | 5413.7 | 61559 | 0 | 0 | 0 | 202.77 | 0.058007 | 3200 | 3865.44 | -32953 | 0.2798 | -0.00084 | 0.35
90 | 66.451 | 88.76372064 | 89.22200908 | 60.07688268 | 58.90736084 | 394.1 | 145.9 | 1.586 | 6.464 | 34.39047 | 258.58 | 410 | 390 | 370 | 180 | 160 | 140 | 245 | 195 | 2050 | 0.21 | 0.0846604 | 1270 | 1210 | 25 | 360 | 5 | 30.25 | 360 | 5 | 919583 | 0.0016632 | 0.779549 | 355 | 224.1 | -360480 | 0.96707 | 2053.6 | -511770 | 47527 | 0.71723 | 5413.7 | 61559 | 0 | 0 | 0 | 202.77 | 0.058007 | 3200 | 3865.44 | -32953 | 0.2798 | -0.00084 | 0.35
91 | 66.504 | 88.86851011 | 89.63519996 | 60.07085439 | 59.19981011 | 365.9 | 174.1 | 1.586 | 6.464 | 34.39047 | 258.58 | 410 | 390 | 370 | 180 | 160 | 140 | 245 | 195 | 2050 | 0.21 | 0.0846604 | 1270 | 1210 | 25 | 360 | 5 | 30.25 | 360 | 5 | 919583 | 0.0016632 | 0.779549 | 355 | 224.1 | -360480 | 0.96707 | 2053.6 | -511770 | 47527 | 0.71723 | 5413.7 | 61559 | 0 | 0 | 0 | 202.77 | 0.058007 | 3200 | 3865.44 | -32953 | 0.2798 | -0.00084 | 0.35
92 | 66.082 | 88.93765977 | 89.78246577 | 60.06167757 | 59.23121638 | 394.1 | 174.1 | 1.586 | 6.464 | 34.39047 | 258.58 | 410 | 390 | 370 | 180 | 160 | 140 | 245 | 195 | 2050 | 0.21 | 0.0846604 | 1270 | 1210 | 25 | 360 | 5 | 30.25 | 360 | 5 | 919583 | 0.0016632 | 0.779549 | 355 | 224.1 | -360480 | 0.96707 | 2053.6 | -511770 | 47527 | 0.71723 | 5413.7 | 61559 | 0 | 0 | 0 | 202.77 | 0.058007 | 3200 | 3865.44 | -32953 | 0.2798 | -0.00084 | 0.35
93 | 67.763 | 89.1335026 | 89.82421132 | 60.2582629 | 59.31437124 | 365.9 | 145.9 | 4.414 | 6.464 | 34.39047 | 258.58 | 410 | 390 | 370 | 180 | 160 | 140 | 245 | 195 | 2050 | 0.21 | 0.0846604 | 1270 | 1210 | 25 | 360 | 5 | 30.25 | 360 | 5 | 919583 | 0.0016632 | 0.779549 | 355 | 224.1 | -360480 | 0.96707 | 2053.6 | -511770 | 47527 | 0.71723 | 5413.7 | 61559 | 0 | 0 | 0 | 202.77 | 0.058007 | 3200 | 3865.44 | -32953 | 0.2798 | -0.00084 | 0.35
94 | 67.706 | 89.05356782 | 89.79394908 | 60.22114186 | 59.3729706 | 394.1 | 145.9 | 4.414 | 6.464 | 34.39047 | 258.58 | 410 | 390 | 370 | 180 | 160 | 140 | 245 | 195 | 2050 | 0.21 | 0.0846604 | 1270 | 1210 | 25 | 360 | 5 | 30.25 | 360 | 5 | 919583 | 0.0016632 | 0.779549 | 355 | 224.1 | -360480 | 0.96707 | 2053.6 | -511770 | 47527 | 0.71723 | 5413.7 | 61559 | 0 | 0 | 0 | 202.77 | 0.058007 | 3200 | 3865.44 | -32953 | 0.2798 | -0.00084 | 0.35
95 | 67.555 | 89.04092766 | 89.92937548 | 60.20190202 | 59.4057326 | 365.9 | 174.1 | 4.414 | 6.464 | 34.39047 | 258.58 | 410 | 390 | 370 | 180 | 160 | 140 | 245 | 195 | 2050 | 0.21 | 0.0846604 | 1270 | 1210 | 25 | 360 | 5 | 30.25 | 360 | 5 | 919583 | 0.0016632 | 0.779549 | 355 | 224.1 | -360480 | 0.96707 | 2053.6 | -511770 | 47527 | 0.71723 | 5413.7 | 61559 | 0 | 0 | 0 | 202.77 | 0.058007 | 3200 | 3865.44 | -32953 | 0.2798 | -0.00084 | 0.35
96 | 67.381 | 89.02205911 | 89.94960993 | 60.17660832 | 59.39183687 | 394.1 | 174.1 | 4.414 | 6.464 | 34.39047 | 258.58 | 410 | 390 | 370 | 180 | 160 | 140 | 245 | 195 | 2050 | 0.21 | 0.0846604 | 1270 | 1210 | 25 | 360 | 5 | 30.25 | 360 | 5 | 919583 | 0.0016632 | 0.779549 | 355 | 224.1 | -360480 | 0.96707 | 2053.6 | -511770 | 47527 | 0.71723 | 5413.7 | 61559 | 0 | 0 | 0 | 202.77 | 0.058007 | 3200 | 3865.44 | -32953 | 0.2798 | -0.00084 | 0.35
97 | 66.84 | 88.82834269 | 89.24228247 | 60.15407774 | 58.93690783 | 365.9 | 145.9 | 1.586 | 13.536 | 34.39047 | 258.58 | 410 | 390 | 370 | 180 | 160 | 140 | 245 | 195 | 2050 | 0.21 | 0.0846604 | 1270 | 1210 | 25 | 360 | 5 | 30.25 | 360 | 5 | 919583 | 0.0016632 | 0.779549 | 355 | 224.1 | -360480 | 0.96707 | 2053.6 | -511770 | 47527 | 0.71723 | 5413.7 | 61559 | 0 | 0 | 0 | 202.77 | 0.058007 | 3200 | 3865.44 | -32953 | 0.2798 | -0.00084 | 0.35
98 | 66.451 | 88.72416253 | 89.04385892 | 60.11206641 | 58.79294753 | 394.1 | 145.9 | 1.586 | 13.536 | 34.39047 | 258.58 | 410 | 390 | 370 | 180 | 160 | 140 | 245 | 195 | 2050 | 0.21 | 0.0846604 | 1270 | 1210 | 25 | 360 | 5 | 30.25 | 360 | 5 | 919583 | 0.0016632 | 0.779549 | 355 | 224.1 | -360480 | 0.96707 | 2053.6 | -511770 | 47527 | 0.71723 | 5413.7 | 61559 | 0 | 0 | 0 | 202.77 | 0.058007 | 3200 | 3865.44 | -32953 | 0.2798 | -0.00084 | 0.35
99 | 66.504 | 88.73101229 | 89.05220085 | 60.11476693 | 58.78002363 | 365.9 | 174.1 | 1.586 | 13.536 | 34.39047 | 258.58 | 410 | 390 | 370 | 180 | 160 | 140 | 245 | 195 | 2050 | 0.21 | 0.0846604 | 1270 | 1210 | 25 | 360 | 5 | 30.25 | 360 | 5 | 919583 | 0.0016632 | 0.779549 | 355 | 224.1 | -360480 | 0.96707 | 2053.6 | -511770 | 47527 | 0.71723 | 5413.7 | 61559 | 0 | 0 | 0 | 202.77 | 0.058007 | 3200 | 3865.44 | -32953 | 0.2798 | -0.00084 | 0.35
100 | 66.082 | 88.61978191 | 88.8329596 | 60.06869867 | 58.62560402 | 394.1 | 174.1 | 1.586 | 13.536 | 34.39047 | 258.58 | 410 | 390 | 370 | 180 | 160 | 140 | 245 | 195 | 2050 | 0.21 | 0.0846604 | 1270 | 1210 | 25 | 360 | 5 | 30.25 | 360 | 5 | 919583 | 0.0016632 | 0.779549 | 355 | 224.1 | -360480 | 0.96707 | 2053.6 | -511770 | 47527 | 0.71723 | 5413.7 | 61559 | 0 | 0 | 0 | 202.77 | 0.058007 | 3200 | 3865.44 | -32953 | 0.2798 | -0.00084 | 0.35
101 | 67.763 | 89.12879513 | 89.78337663 | 60.26863358 | 59.31568555 | 365.9 | 145.9 | 4.414 | 13.536 | 34.39047 | 258.58 | 410 | 390 | 370 | 180 | 160 | 140 | 245 | 195 | 2050 | 0.21 | 0.0846604 | 1270 | 1210 | 25 | 360 | 5 | 30.25 | 360 | 5 | 919583 | 0.0016632 | 0.779549 | 355 | 224.1 | -360480 | 0.96707 | 2053.6 | -511770 | 47527 | 0.71723 | 5413.7 | 61559 | 0 | 0 | 0 | 202.77 | 0.058007 | 3200 | 3865.44 | -32953 | 0.2798 | -0.00084 | 0.35
102 | 67.706 | 89.02153034 | 89.67820189 | 60.25059026 | 59.31646618 | 394.1 | 145.9 | 4.414 | 13.536 | 34.39047 | 258.58 | 410 | 390 | 370 | 180 | 160 | 140 | 245 | 195 | 2050 | 0.21 | 0.0846604 | 1270 | 1210 | 25 | 360 | 5 | 30.25 | 360 | 5 | 919583 | 0.0016632 | 0.779549 | 355 | 224.1 | -360480 | 0.96707 | 2053.6 | -511770 | 47527 | 0.71723 | 5413.7 | 61559 | 0 | 0 | 0 | 202.77 | 0.058007 | 3200 | 3865.44 | -32953 | 0.2798 | -0.00084 | 0.35
103 | 67.555 | 88.96949029 | 89.58748812 | 60.22866135 | 59.21394017 | 365.9 | 174.1 | 4.414 | 13.536 | 34.39047 | 258.58 | 410 | 390 | 370 | 180 | 160 | 140 | 245 | 195 | 2050 | 0.21 | 0.0846604 | 1270 | 1210 | 25 | 360 | 5 | 30.25 | 360 | 5 | 919583 | 0.0016632 | 0.779549 | 355 | 224.1 | -360480 | 0.96707 | 2053.6 | -511770 | 47527 | 0.71723 | 5413.7 | 61559 | 0 | 0 | 0 | 202.77 | 0.058007 | 3200 | 3865.44 | -32953 | 0.2798 | -0.00084 | 0.35
104 | 67.381 | 88.87724477 | 89.45850801 | 60.19918986 | 59.15179001 | 394.1 | 174.1 | 4.414 | 13.536 | 34.39047 | 258.58 | 410 | 390 | 370 | 180 | 160 | 140 | 245 | 195 | 2050 | 0.21 | 0.0846604 | 1270 | 1210 | 25 | 360 | 5 | 30.25 | 360 | 5 | 919583 | 0.0016632 | 0.779549 | 355 | 224.1 | -360480 | 0.96707 | 2053.6 | -511770 | 47527 | 0.71723 | 5413.7 | 61559 | 0 | 0 | 0 | 202.77 | 0.058007 | 3200 | 3865.44 | -32953 | 0.2798 | -0.00084 | 0.35
105 | 66.597 | 88.81089349 | 89.25970088 | 60.11683728 | 58.90160728 | 365.9 | 145.9 | 1.586 | 6.464 | 55.60447 | 258.58 | 410 | 390 | 370 | 180 | 160 | 140 | 245 | 195 | 2050 | 0.21 | 0.0846604 | 1270 | 1210 | 25 | 360 | 5 | 30.25 | 360 | 5 | 919583 | 0.0016632 | 0.779549 | 355 | 224.1 | -360480 | 0.96707 | 2053.6 | -511770 | 47527 | 0.71723 | 5413.7 | 61559 | 0 | 0 | 0 | 202.77 | 0.058007 | 3200 | 3865.44 | -32953 | 0.2798 | -0.00084 | 0.35
106 | 66.176 | 88.73072001 | 89.15480126 | 60.04243974 | 58.82308533 | 394.1 | 145.9 | 1.586 | 6.464 | 55.60447 | 258.58 | 410 | 390 | 370 | 180 | 160 | 140 | 245 | 195 | 2050 | 0.21 | 0.0846604 | 1270 | 1210 | 25 | 360 | 5 | 30.25 | 360 | 5 | 919583 | 0.0016632 | 0.779549 | 355 | 224.1 | -360480 | 0.96707 | 2053.6 | -511770 | 47527 | 0.71723 | 5413.7 | 61559 | 0 | 0 | 0 | 202.77 | 0.058007 | 3200 | 3865.44 | -32953 | 0.2798 | -0.00084 | 0.35
107 | 66.279 | 88.94848388 | 89.67535818 | 60.09141307 | 59.16521059 | 365.9 | 174.1 | 1.586 | 6.464 | 55.60447 | 258.58 | 410 | 390 | 370 | 180 | 160 | 140 | 245 | 195 | 2050 | 0.21 | 0.0846604 | 1270 | 1210 | 25 | 360 | 5 | 30.25 | 360 | 5 | 919583 | 0.0016632 | 0.779549 | 355 | 224.1 | -360480 | 0.96707 | 2053.6 | -511770 | 47527 | 0.71723 | 5413.7 | 61559 | 0 | 0 | 0 | 202.77 | 0.058007 | 3200 | 3865.44 | -32953 | 0.2798 | -0.00084 | 0.35
108 | 65.829 | 88.90776597 | 89.759548 | 60.03076468 | 59.17127942 | 394.1 | 174.1 | 1.586 | 6.464 | 55.60447 | 258.58 | 410 | 390 | 370 | 180 | 160 | 140 | 245 | 195 | 2050 | 0.21 | 0.0846604 | 1270 | 1210 | 25 | 360 | 5 | 30.25 | 360 | 5 | 919583 | 0.0016632 | 0.779549 | 355 | 224.1 | -360480 | 0.96707 | 2053.6 | -511770 | 47527 | 0.71723 | 5413.7 | 61559 | 0 | 0 | 0 | 202.77 | 0.058007 | 3200 | 3865.44 | -32953 | 0.2798 | -0.00084 | 0.35
109 | 67.679 | 89.09977008 | 89.79186539 | 60.23524734 | 59.29529709 | 365.9 | 145.9 | 4.414 | 6.464 | 55.60447 | 258.58 | 410 | 390 | 370 | 180 | 160 | 140 | 245 | 195 | 2050 | 0.21 | 0.0846604 | 1270 | 1210 | 25 | 360 | 5 | 30.25 | 360 | 5 | 919583 | 0.0016632 | 0.779549 | 355 | 224.1 | -360480 | 0.96707 | 2053.6 | -511770 | 47527 | 0.71723 | 5413.7 | 61559 | 0 | 0 | 0 | 202.77 | 0.058007 | 3200 | 3865.44 | -32953 | 0.2798 | -0.00084 | 0.35
110 | 67.592 | 89.0261481 | 89.77595393 | 60.20137702 | 59.36727343 | 394.1 | 145.9 | 4.414 | 6.464 | 55.60447 | 258.58 | 410 | 390 | 370 | 180 | 160 | 140 | 245 | 195 | 2050 | 0.21 | 0.0846604 | 1270 | 1210 | 25 | 360 | 5 | 30.25 | 360 | 5 | 919583 | 0.0016632 | 0.779549 | 355 | 224.1 | -360480 | 0.96707 | 2053.6 | -511770 | 47527 | 0.71723 | 5413.7 | 61559 | 0 | 0 | 0 | 202.77 | 0.058007 | 3200 | 3865.44 | -32953 | 0.2798 | -0.00084 | 0.35
111 | 67.449 | 89.03315616 | 89.93605822 | 60.19585619 | 59.39427034 | 365.9 | 174.1 | 4.414 | 6.464 | 55.60447 | 258.58 | 410 | 390 | 370 | 180 | 160 | 140 | 245 | 195 | 2050 | 0.21 | 0.0846604 | 1270 | 1210 | 25 | 360 | 5 | 30.25 | 360 | 5 | 919583 | 0.0016632 | 0.779549 | 355 | 224.1 | -360480 | 0.96707 | 2053.6 | -511770 | 47527 | 0.71723 | 5413.7 | 61559 | 0 | 0 | 0 | 202.77 | 0.058007 | 3200 | 3865.44 | -32953 | 0.2798 | -0.00084 | 0.35
112 | 67.244 | 88.98739451 | 89.93834523 | 60.15484097 | 59.38764749 | 394.1 | 174.1 | 4.414 | 6.464 | 55.60447 | 258.58 | 410 | 390 | 370 | 180 | 160 | 140 | 245 | 195 | 2050 | 0.21 | 0.0846604 | 1270 | 1210 | 25 | 360 | 5 | 30.25 | 360 | 5 | 919583 | 0.0016632 | 0.779549 | 355 | 224.1 | -360480 | 0.96707 | 2053.6 | -511770 | 47527 | 0.71723 | 5413.7 | 61559 | 0 | 0 | 0 | 202.77 | 0.058007 | 3200 | 3865.44 | -32953 | 0.2798 | -0.00084 | 0.35
113 | 66.597 | 88.78935368 | 89.13716062 | 60.12998033 | 58.83176089 | 365.9 | 145.9 | 1.586 | 13.536 | 55.60447 | 258.58 | 410 | 390 | 370 | 180 | 160 | 140 | 245 | 195 | 2050 | 0.21 | 0.0846604 | 1270 | 1210 | 25 | 360 | 5 | 30.25 | 360 | 5 | 919583 | 0.0016632 | 0.779549 | 355 | 224.1 | -360480 | 0.96707 | 2053.6 | -511770 | 47527 | 0.71723 | 5413.7 | 61559 | 0 | 0 | 0 | 202.77 | 0.058007 | 3200 | 3865.44 | -32953 | 0.2798 | -0.00084 | 0.35
114 | 66.176 | 88.68122388 | 88.91471452 | 60.08297492 | 58.66817981 | 394.1 | 145.9 | 1.586 | 13.536 | 55.60447 | 258.58 | 410 | 390 | 370 | 180 | 160 | 140 | 245 | 195 | 2050 | 0.21 | 0.0846604 | 1270 | 1210 | 25 | 360 | 5 | 30.25 | 360 | 5 | 919583 | 0.0016632 | 0.779549 | 355 | 224.1 | -360480 | 0.96707 | 2053.6 | -511770 | 47527 | 0.71723 | 5413.7 | 61559 | 0 | 0 | 0 | 202.77 | 0.058007 | 3200 | 3865.44 | -32953 | 0.2798 | -0.00084 | 0.35
115 | 66.279 | 88.70324427 | 88.95677115 | 60.09210922 | 58.68353217 | 365.9 | 174.1 | 1.586 | 13.536 | 55.60447 | 258.58 | 410 | 390 | 370 | 180 | 160 | 140 | 245 | 195 | 2050 | 0.21 | 0.0846604 | 1270 | 1210 | 25 | 360 | 5 | 30.25 | 360 | 5 | 919583 | 0.0016632 | 0.779549 | 355 | 224.1 | -360480 | 0.96707 | 2053.6 | -511770 | 47527 | 0.71723 | 5413.7 | 61559 | 0 | 0 | 0 | 202.77 | 0.058007 | 3200 | 3865.44 | -32953 | 0.2798 | -0.00084 | 0.35
116 | 65.829 | 88.57457275 | 88.70377512 | 60.03941276 | 58.5076926 | 394.1 | 174.1 | 1.586 | 13.536 | 55.60447 | 258.58 | 410 | 390 | 370 | 180 | 160 | 140 | 245 | 195 | 2050 | 0.21 | 0.0846604 | 1270 | 1210 | 25 | 360 | 5 | 30.25 | 360 | 5 | 919583 | 0.0016632 | 0.779549 | 355 | 224.1 | -360480 | 0.96707 | 2053.6 | -511770 | 47527 | 0.71723 | 5413.7 | 61559 | 0 | 0 | 0 | 202.77 | 0.058007 | 3200 | 3865.44 | -32953 | 0.2798 | -0.00084 | 0.35
117 | 67.679 | 89.09502592 | 89.72633121 | 60.25589507 | 59.27558294 | 365.9 | 145.9 | 4.414 | 13.536 | 55.60447 | 258.58 | 410 | 390 | 370 | 180 | 160 | 140 | 245 | 195 | 2050 | 0.21 | 0.0846604 | 1270 | 1210 | 25 | 360 | 5 | 30.25 | 360 | 5 | 919583 | 0.0016632 | 0.779549 | 355 | 224.1 | -360480 | 0.96707 | 2053.6 | -511770 | 47527 | 0.71723 | 5413.7 | 61559 | 0 | 0 | 0 | 202.77 | 0.058007 | 3200 | 3865.44 | -32953 | 0.2798 | -0.00084 | 0.35
118 | 67.592 | 88.97801885 | 89.60527342 | 60.23366778 | 59.26776529 | 394.1 | 145.9 | 4.414 | 13.536 | 55.60447 | 258.58 | 410 | 390 | 370 | 180 | 160 | 140 | 245 | 195 | 2050 | 0.21 | 0.0846604 | 1270 | 1210 | 25 | 360 | 5 | 30.25 | 360 | 5 | 919583 | 0.0016632 | 0.779549 | 355 | 224.1 | -360480 | 0.96707 | 2053.6 | -511770 | 47527 | 0.71723 | 5413.7 | 61559 | 0 | 0 | 0 | 202.77 | 0.058007 | 3200 | 3865.44 | -32953 | 0.2798 | -0.00084 | 0.35
119 | 67.449 | 88.94000286 | 89.5268501 | 60.21441189 | 59.16416488 | 365.9 | 174.1 | 4.414 | 13.536 | 55.60447 | 258.58 | 410 | 390 | 370 | 180 | 160 | 140 | 245 | 195 | 2050 | 0.21 | 0.0846604 | 1270 | 1210 | 25 | 360 | 5 | 30.25 | 360 | 5 | 919583 | 0.0016632 | 0.779549 | 355 | 224.1 | -360480 | 0.96707 | 2053.6 | -511770 | 47527 | 0.71723 | 5413.7 | 61559 | 0 | 0 | 0 | 202.77 | 0.058007 | 3200 | 3865.44 | -32953 | 0.2798 | -0.00084 | 0.35
120 | 67.244 | 88.85015822 | 89.39252427 | 60.18322681 | 59.08943514 | 394.1 | 174.1 | 4.414 | 13.536 | 55.60447 | 258.58 | 410 | 390 | 370 | 180 | 160 | 140 | 245 | 195 | 2050 | 0.21 | 0.0846604 | 1270 | 1210 | 25 | 360 | 5 | 30.25 | 360 | 5 | 919583 | 0.0016632 | 0.779549 | 355 | 224.1 | -360480 | 0.96707 | 2053.6 | -511770 | 47527 | 0.71723 | 5413.7 | 61559 | 0 | 0 | 0 | 202.77 | 0.058007 | 3200 | 3865.44 | -32953 | 0.2798 | -0.00084 | 0.35
121 | 67.789 | 89.08111701 | 89.69734003 | 60.2527681 | 59.30201394 | 365.9 | 145.9 | 1.586 | 6.464 | 34.39047 | 541.42 | 410 | 390 | 370 | 180 | 160 | 140 | 245 | 195 | 2050 | 0.21 | 0.0846604 | 1270 | 1210 | 25 | 360 | 5 | 30.25 | 360 | 5 | 919583 | 0.0016632 | 0.779549 | 355 | 224.1 | -360480 | 0.96707 | 2053.6 | -511770 | 47527 | 0.71723 | 5413.7 | 61559 | 0 | 0 | 0 | 202.77 | 0.058007 | 3200 | 3865.44 | -32953 | 0.2798 | -0.00084 | 0.35
122 | 67.436 | 88.99732132 | 89.59487451 | 60.18315252 | 59.20675623 | 394.1 | 145.9 | 1.586 | 6.464 | 34.39047 | 541.42 | 410 | 390 | 370 | 180 | 160 | 140 | 245 | 195 | 2050 | 0.21 | 0.0846604 | 1270 | 1210 | 25 | 360 | 5 | 30.25 | 360 | 5 | 919583 | 0.0016632 | 0.779549 | 355 | 224.1 | -360480 | 0.96707 | 2053.6 | -511770 | 47527 | 0.71723 | 5413.7 | 61559 | 0 | 0 | 0 | 202.77 | 0.058007 | 3200 | 3865.44 | -32953 | 0.2798 | -0.00084 | 0.35
123 | 67.502 | 89.0508657 | 89.87515249 | 60.19949471 | 59.36144513 | 365.9 | 174.1 | 1.586 | 6.464 | 34.39047 | 541.42 | 410 | 390 | 370 | 180 | 160 | 140 | 245 | 195 | 2050 | 0.21 | 0.0846604 | 1270 | 1210 | 25 | 360 | 5 | 30.25 | 360 | 5 | 919583 | 0.0016632 | 0.779549 | 355 | 224.1 | -360480 | 0.96707 | 2053.6 | -511770 | 47527 | 0.71723 | 5413.7 | 61559 | 0 | 0 | 0 | 202.77 | 0.058007 | 3200 | 3865.44 | -32953 | 0.2798 | -0.00084 | 0.35
124 | 67.116 | 89.01867654 | 89.88004227 | 60.16873673 | 59.33488235 | 394.1 | 174.1 | 1.586 | 6.464 | 34.39047 | 541.42 | 410 | 390 | 370 | 180 | 160 | 140 | 245 | 195 | 2050 | 0.21 | 0.0846604 | 1270 | 1210 | 25 | 360 | 5 | 30.25 | 360 | 5 | 919583 | 0.0016632 | 0.779549 | 355 | 224.1 | -360480 | 0.96707 | 2053.6 | -511770 | 47527 | 0.71723 | 5413.7 | 61559 | 0 | 0 | 0 | 202.77 | 0.058007 | 3200 | 3865.44 | -32953 | 0.2798 | -0.00084 | 0.35
125 | 68.616 | 89.3455068 | 89.92627181 | 60.41560726 | 59.51601909 | 365.9 | 145.9 | 4.414 | 6.464 | 34.39047 | 541.42 | 410 | 390 | 370 | 180 | 160 | 140 | 245 | 195 | 2050 | 0.21 | 0.0846604 | 1270 | 1210 | 25 | 360 | 5 | 30.25 | 360 | 5 | 919583 | 0.0016632 | 0.779549 | 355 | 224.1 | -360480 | 0.96707 | 2053.6 | -511770 | 47527 | 0.71723 | 5413.7 | 61559 | 0 | 0 | 0 | 202.77 | 0.058007 | 3200 | 3865.44 | -32953 | 0.2798 | -0.00084 | 0.35
126 | 68.56 | 89.31091639 | 89.88743801 | 60.37692493 | 59.55882046 | 394.1 | 145.9 | 4.414 | 6.464 | 34.39047 | 541.42 | 410 | 390 | 370 | 180 | 160 | 140 | 245 | 195 | 2050 | 0.21 | 0.0846604 | 1270 | 1210 | 25 | 360 | 5 | 30.25 | 360 | 5 | 919583 | 0.0016632 | 0.779549 | 355 | 224.1 | -360480 | 0.96707 | 2053.6 | -511770 | 47527 | 0.71723 | 5413.7 | 61559 | 0 | 0 | 0 | 202.77 | 0.058007 | 3200 | 3865.44 | -32953 | 0.2798 | -0.00084 | 0.35
127 | 68.448 | 89.22944652 | 89.77503462 | 60.38680574 | 59.47044646 | 365.9 | 174.1 | 4.414 | 6.464 | 34.39047 | 541.42 | 410 | 390 | 370 | 180 | 160 | 140 | 245 | 195 | 2050 | 0.21 | 0.0846604 | 1270 | 1210 | 25 | 360 | 5 | 30.25 | 360 | 5 | 919583 | 0.0016632 | 0.779549 | 355 | 224.1 | -360480 | 0.96707 | 2053.6 | -511770 | 47527 | 0.71723 | 5413.7 | 61559 | 0 | 0 | 0 | 202.77 | 0.058007 | 3200 | 3865.44 | -32953 | 0.2798 | -0.00084 | 0.35
128 | 68.286 | 89.19166494 | 89.75481019 | 60.36833358 | 59.4284742 | 394.1 | 174.1 | 4.414 | 6.464 | 34.39047 | 541.42 | 410 | 390 | 370 | 180 | 160 | 140 | 245 | 195 | 2050 | 0.21 | 0.0846604 | 1270 | 1210 | 25 | 360 | 5 | 30.25 | 360 | 5 | 919583 | 0.0016632 | 0.779549 | 355 | 224.1 | -360480 | 0.96707 | 2053.6 | -511770 | 47527 | 0.71723 | 5413.7 | 61559 | 0 | 0 | 0 | 202.77 | 0.058007 | 3200 | 3865.44 | -32953 | 0.2798 | -0.00084 | 0.35
129 | 67.789 | 89.06770495 | 89.65031064 | 60.25957735 | 59.27899162 | 365.9 | 145.9 | 1.586 | 13.536 | 34.39047 | 541.42 | 410 | 390 | 370 | 180 | 160 | 140 | 245 | 195 | 2050 | 0.21 | 0.0846604 | 1270 | 1210 | 25 | 360 | 5 | 30.25 | 360 | 5 | 919583 | 0.0016632 | 0.779549 | 355 | 224.1 | -360480 | 0.96707 | 2053.6 | -511770 | 47527 | 0.71723 | 5413.7 | 61559 | 0 | 0 | 0 | 202.77 | 0.058007 | 3200 | 3865.44 | -32953 | 0.2798 | -0.00084 | 0.35
130 | 67.437 | 88.96517823 | 89.48619609 | 60.21719118 | 59.14242577 | 394.1 | 145.9 | 1.586 | 13.536 | 34.39047 | 541.42 | 410 | 390 | 370 | 180 | 160 | 140 | 245 | 195 | 2050 | 0.21 | 0.0846604 | 1270 | 1210 | 25 | 360 | 5 | 30.25 | 360 | 5 | 919583 | 0.0016632 | 0.779549 | 355 | 224.1 | -360480 | 0.96707 | 2053.6 | -511770 | 47527 | 0.71723 | 5413.7 | 61559 | 0 | 0 | 0 | 202.77 | 0.058007 | 3200 | 3865.44 | -32953 | 0.2798 | -0.00084 | 0.35
131 | 67.502 | 88.96684874 | 89.52768656 | 60.22071445 | 59.14194894 | 365.9 | 174.1 | 1.586 | 13.536 | 34.39047 | 541.42 | 410 | 390 | 370 | 180 | 160 | 140 | 245 | 195 | 2050 | 0.21 | 0.0846604 | 1270 | 1210 | 25 | 360 | 5 | 30.25 | 360 | 5 | 919583 | 0.0016632 | 0.779549 | 355 | 224.1 | -360480 | 0.96707 | 2053.6 | -511770 | 47527 | 0.71723 | 5413.7 | 61559 | 0 | 0 | 0 | 202.77 | 0.058007 | 3200 | 3865.44 | -32953 | 0.2798 | -0.00084 | 0.35
132 | 67.116 | 88.85534937 | 89.32974689 | 60.17703506 | 58.99608976 | 394.1 | 174.1 | 1.586 | 13.536 | 34.39047 | 541.42 | 410 | 390 | 370 | 180 | 160 | 140 | 245 | 195 | 2050 | 0.21 | 0.0846604 | 1270 | 1210 | 25 | 360 | 5 | 30.25 | 360 | 5 | 919583 | 0.0016632 | 0.779549 | 355 | 224.1 | -360480 | 0.96707 | 2053.6 | -511770 | 47527 | 0.71723 | 5413.7 | 61559 | 0 | 0 | 0 | 202.77 | 0.058007 | 3200 | 3865.44 | -32953 | 0.2798 | -0.00084 | 0.35
133 | 68.617 | 89.29283327 | 89.94419368 | 60.38266833 | 59.56390797 | 365.9 | 145.9 | 4.414 | 13.536 | 34.39047 | 541.42 | 410 | 390 | 370 | 180 | 160 | 140 | 245 | 195 | 2050 | 0.21 | 0.0846604 | 1270 | 1210 | 25 | 360 | 5 | 30.25 | 360 | 5 | 919583 | 0.0016632 | 0.779549 | 355 | 224.1 | -360480 | 0.96707 | 2053.6 | -511770 | 47527 | 0.71723 | 5413.7 | 61559 | 0 | 0 | 0 | 202.77 | 0.058007 | 3200 | 3865.44 | -32953 | 0.2798 | -0.00084 | 0.35
134 | 68.563 | 89.24824028 | 89.91380916 | 60.35386999 | 59.58355442 | 394.1 | 145.9 | 4.414 | 13.536 | 34.39047 | 541.42 | 410 | 390 | 370 | 180 | 160 | 140 | 245 | 195 | 2050 | 0.21 | 0.0846604 | 1270 | 1210 | 25 | 360 | 5 | 30.25 | 360 | 5 | 919583 | 0.0016632 | 0.779549 | 355 | 224.1 | -360480 | 0.96707 | 2053.6 | -511770 | 47527 | 0.71723 | 5413.7 | 61559 | 0 | 0 | 0 | 202.77 | 0.058007 | 3200 | 3865.44 | -32953 | 0.2798 | -0.00084 | 0.35
135 | 68.456 | 89.2141169 | 89.9101714 | 60.32977579 | 59.52662471 | 365.9 | 174.1 | 4.414 | 13.536 | 34.39047 | 541.42 | 410 | 390 | 370 | 180 | 160 | 140 | 245 | 195 | 2050 | 0.21 | 0.0846604 | 1270 | 1210 | 25 | 360 | 5 | 30.25 | 360 | 5 | 919583 | 0.0016632 | 0.779549 | 355 | 224.1 | -360480 | 0.96707 | 2053.6 | -511770 | 47527 | 0.71723 | 5413.7 | 61559 | 0 | 0 | 0 | 202.77 | 0.058007 | 3200 | 3865.44 | -32953 | 0.2798 | -0.00084 | 0.35
136 | 68.3 | 89.14738446 | 89.83955935 | 60.30460702 | 59.48160729 | 394.1 | 174.1 | 4.414 | 13.536 | 34.39047 | 541.42 | 410 | 390 | 370 | 180 | 160 | 140 | 245 | 195 | 2050 | 0.21 | 0.0846604 | 1270 | 1210 | 25 | 360 | 5 | 30.25 | 360 | 5 | 919583 | 0.0016632 | 0.779549 | 355 | 224.1 | -360480 | 0.96707 | 2053.6 | -511770 | 47527 | 0.71723 | 5413.7 | 61559 | 0 | 0 | 0 | 202.77 | 0.058007 | 3200 | 3865.44 | -32953 | 0.2798 | -0.00084 | 0.35
137 | 67.575 | 89.02858472 | 89.6234195 | 60.22348955 | 59.20518353 | 365.9 | 145.9 | 1.586 | 6.464 | 55.60447 | 541.42 | 410 | 390 | 370 | 180 | 160 | 140 | 245 | 195 | 2050 | 0.21 | 0.0846604 | 1270 | 1210 | 25 | 360 | 5 | 30.25 | 360 | 5 | 919583 | 0.0016632 | 0.779549 | 355 | 224.1 | -360480 | 0.96707 | 2053.6 | -511770 | 47527 | 0.71723 | 5413.7 | 61559 | 0 | 0 | 0 | 202.77 | 0.058007 | 3200 | 3865.44 | -32953 | 0.2798 | -0.00084 | 0.35
138 | 67.196 | 88.94602402 | 89.56122889 | 60.14786345 | 59.14179824 | 394.1 | 145.9 | 1.586 | 6.464 | 55.60447 | 541.42 | 410 | 390 | 370 | 180 | 160 | 140 | 245 | 195 | 2050 | 0.21 | 0.0846604 | 1270 | 1210 | 25 | 360 | 5 | 30.25 | 360 | 5 | 919583 | 0.0016632 | 0.779549 | 355 | 224.1 | -360480 | 0.96707 | 2053.6 | -511770 | 47527 | 0.71723 | 5413.7 | 61559 | 0 | 0 | 0 | 202.77 | 0.058007 | 3200 | 3865.44 | -32953 | 0.2798 | -0.00084 | 0.35
139 | 67.301 | 89.03195564 | 89.85554113 | 60.18684314 | 59.32254449 | 365.9 | 174.1 | 1.586 | 6.464 | 55.60447 | 541.42 | 410 | 390 | 370 | 180 | 160 | 140 | 245 | 195 | 2050 | 0.21 | 0.0846604 | 1270 | 1210 | 25 | 360 | 5 | 30.25 | 360 | 5 | 919583 | 0.0016632 | 0.779549 | 355 | 224.1 | -360480 | 0.96707 | 2053.6 | -511770 | 47527 | 0.71723 | 5413.7 | 61559 | 0 | 0 | 0 | 202.77 | 0.058007 | 3200 | 3865.44 | -32953 | 0.2798 | -0.00084 | 0.35
140 | 66.89 | 88.98385857 | 89.8896701 | 60.14526429 | 59.29169158 | 394.1 | 174.1 | 1.586 | 6.464 | 55.60447 | 541.42 | 410 | 390 | 370 | 180 | 160 | 140 | 245 | 195 | 2050 | 0.21 | 0.0846604 | 1270 | 1210 | 25 | 360 | 5 | 30.25 | 360 | 5 | 919583 | 0.0016632 | 0.779549 | 355 | 224.1 | -360480 | 0.96707 | 2053.6 | -511770 | 47527 | 0.71723 | 5413.7 | 61559 | 0 | 0 | 0 | 202.77 | 0.058007 | 3200 | 3865.44 | -32953 | 0.2798 | -0.00084 | 0.35
141 | 68.544 | 89.32860556 | 89.90197975 | 60.39786149 | 59.50305116 | 365.9 | 145.9 | 4.414 | 6.464 | 55.60447 | 541.42 | 410 | 390 | 370 | 180 | 160 | 140 | 245 | 195 | 2050 | 0.21 | 0.0846604 | 1270 | 1210 | 25 | 360 | 5 | 30.25 | 360 | 5 | 919583 | 0.0016632 | 0.779549 | 355 | 224.1 | -360480 | 0.96707 | 2053.6 | -511770 | 47527 | 0.71723 | 5413.7 | 61559 | 0 | 0 | 0 | 202.77 | 0.058007 | 3200 | 3865.44 | -32953 | 0.2798 | -0.00084 | 0.35
142 | 68.461 | 89.27969379 | 89.87194142 | 60.35947618 | 59.55163298 | 394.1 | 145.9 | 4.414 | 6.464 | 55.60447 | 541.42 | 410 | 390 | 370 | 180 | 160 | 140 | 245 | 195 | 2050 | 0.21 | 0.0846604 | 1270 | 1210 | 25 | 360 | 5 | 30.25 | 360 | 5 | 919583 | 0.0016632 | 0.779549 | 355 | 224.1 | -360480 | 0.96707 | 2053.6 | -511770 | 47527 | 0.71723 | 5413.7 | 61559 | 0 | 0 | 0 | 202.77 | 0.058007 | 3200 | 3865.44 | -32953 | 0.2798 | -0.00084 | 0.35
143 | 68.354 | 89.20292014 | 89.78017882 | 60.37664461 | 59.43847605 | 365.9 | 174.1 | 4.414 | 6.464 | 55.60447 | 541.42 | 410 | 390 | 370 | 180 | 160 | 140 | 245 | 195 | 2050 | 0.21 | 0.0846604 | 1270 | 1210 | 25 | 360 | 5 | 30.25 | 360 | 5 | 919583 | 0.0016632 | 0.779549 | 355 | 224.1 | -360480 | 0.96707 | 2053.6 | -511770 | 47527 | 0.71723 | 5413.7 | 61559 | 0 | 0 | 0 | 202.77 | 0.058007 | 3200 | 3865.44 | -32953 | 0.2798 | -0.00084 | 0.35
144 | 68.167 | 89.16975349 | 89.73390838 | 60.35488619 | 59.39842627 | 394.1 | 174.1 | 4.414 | 6.464 | 55.60447 | 541.42 | 410 | 390 | 370 | 180 | 160 | 140 | 245 | 195 | 2050 | 0.21 | 0.0846604 | 1270 | 1210 | 25 | 360 | 5 | 30.25 | 360 | 5 | 919583 | 0.0016632 | 0.779549 | 355 | 224.1 | -360480 | 0.96707 | 2053.6 | -511770 | 47527 | 0.71723 | 5413.7 | 61559 | 0 | 0 | 0 | 202.77 | 0.058007 | 3200 | 3865.44 | -32953 | 0.2798 | -0.00084 | 0.35
145 | 67.575 | 89.01514429 | 89.55992681 | 60.23354061 | 59.17157763 | 365.9 | 145.9 | 1.586 | 13.536 | 55.60447 | 541.42 | 410 | 390 | 370 | 180 | 160 | 140 | 245 | 195 | 2050 | 0.21 | 0.0846604 | 1270 | 1210 | 25 | 360 | 5 | 30.25 | 360 | 5 | 919583 | 0.0016632 | 0.779549 | 355 | 224.1 | -360480 | 0.96707 | 2053.6 | -511770 | 47527 | 0.71723 | 5413.7 | 61559 | 0 | 0 | 0 | 202.77 | 0.058007 | 3200 | 3865.44 | -32953 | 0.2798 | -0.00084 | 0.35
146 | 67.196 | 88.91493412 | 89.386772 | 60.19056578 | 59.031307 | 394.1 | 145.9 | 1.586 | 13.536 | 55.60447 | 541.42 | 410 | 390 | 370 | 180 | 160 | 140 | 245 | 195 | 2050 | 0.21 | 0.0846604 | 1270 | 1210 | 25 | 360 | 5 | 30.25 | 360 | 5 | 919583 | 0.0016632 | 0.779549 | 355 | 224.1 | -360480 | 0.96707 | 2053.6 | -511770 | 47527 | 0.71723 | 5413.7 | 61559 | 0 | 0 | 0 | 202.77 | 0.058007 | 3200 | 3865.44 | -32953 | 0.2798 | -0.00084 | 0.35
147 | 67.301 | 88.92554249 | 89.44138388 | 60.19888203 | 59.05781873 | 365.9 | 174.1 | 1.586 | 13.536 | 55.60447 | 541.42 | 410 | 390 | 370 | 180 | 160 | 140 | 245 | 195 | 2050 | 0.21 | 0.0846604 | 1270 | 1210 | 25 | 360 | 5 | 30.25 | 360 | 5 | 919583 | 0.0016632 | 0.779549 | 355 | 224.1 | -360480 | 0.96707 | 2053.6 | -511770 | 47527 | 0.71723 | 5413.7 | 61559 | 0 | 0 | 0 | 202.77 | 0.058007 | 3200 | 3865.44 | -32953 | 0.2798 | -0.00084 | 0.35
148 | 66.89 | 88.81725258 | 89.22747246 | 60.15354293 | 58.90203151 | 394.1 | 174.1 | 1.586 | 13.536 | 55.60447 | 541.42 | 410 | 390 | 370 | 180 | 160 | 140 | 245 | 195 | 2050 | 0.21 | 0.0846604 | 1270 | 1210 | 25 | 360 | 5 | 30.25 | 360 | 5 | 919583 | 0.0016632 | 0.779549 | 355 | 224.1 | -360480 | 0.96707 | 2053.6 | -511770 | 47527 | 0.71723 | 5413.7 | 61559 | 0 | 0 | 0 | 202.77 | 0.058007 | 3200 | 3865.44 | -32953 | 0.2798 | -0.00084 | 0.35
149 | 68.545 | 89.27090105 | 89.93658814 | 60.36427577 | 59.54350857 | 365.9 | 145.9 | 4.414 | 13.536 | 55.60447 | 541.42 | 410 | 390 | 370 | 180 | 160 | 140 | 245 | 195 | 2050 | 0.21 | 0.0846604 | 1270 | 1210 | 25 | 360 | 5 | 30.25 | 360 | 5 | 919583 | 0.0016632 | 0.779549 | 355 | 224.1 | -360480 | 0.96707 | 2053.6 | -511770 | 47527 | 0.71723 | 5413.7 | 61559 | 0 | 0 | 0 | 202.77 | 0.058007 | 3200 | 3865.44 | -32953 | 0.2798 | -0.00084 | 0.35
150 | 68.467 | 89.21366579 | 89.90264634 | 60.33813712 | 59.55979798 | 394.1 | 145.9 | 4.414 | 13.536 | 55.60447 | 541.42 | 410 | 390 | 370 | 180 | 160 | 140 | 245 | 195 | 2050 | 0.21 | 0.0846604 | 1270 | 1210 | 25 | 360 | 5 | 30.25 | 360 | 5 | 919583 | 0.0016632 | 0.779549 | 355 | 224.1 | -360480 | 0.96707 | 2053.6 | -511770 | 47527 | 0.71723 | 5413.7 | 61559 | 0 | 0 | 0 | 202.77 | 0.058007 | 3200 | 3865.44 | -32953 | 0.2798 | -0.00084 | 0.35
151 | 68.364 | 89.18535379 | 89.882873 | 60.31748934 | 59.49191392 | 365.9 | 174.1 | 4.414 | 13.536 | 55.60447 | 541.42 | 410 | 390 | 370 | 180 | 160 | 140 | 245 | 195 | 2050 | 0.21 | 0.0846604 | 1270 | 1210 | 25 | 360 | 5 | 30.25 | 360 | 5 | 919583 | 0.0016632 | 0.779549 | 355 | 224.1 | -360480 | 0.96707 | 2053.6 | -511770 | 47527 | 0.71723 | 5413.7 | 61559 | 0 | 0 | 0 | 202.77 | 0.058007 | 3200 | 3865.44 | -32953 | 0.2798 | -0.00084 | 0.35
152 | 68.182 | 89.12145093 | 89.7990823 | 60.28957998 | 59.42877216 | 394.1 | 174.1 | 4.414 | 13.536 | 55.60447 | 541.42 | 410 | 390 | 370 | 180 | 160 | 140 | 245 | 195 | 2050 | 0.21 | 0.0846604 | 1270 | 1210 | 25 | 360 | 5 | 30.25 | 360 | 5 | 919583 | 0.0016632 | 0.779549 | 355 | 224.1 | -360480 | 0.96707 | 2053.6 | -511770 | 47527 | 0.71723 | 5413.7 | 61559 | 0 | 0 | 0 | 202.77 | 0.058007 | 3200 | 3865.44 | -32953 | 0.2798 | -0.00084 | 0.35
153 | 67.582 | 88.97040494 | 89.55210044 | 60.22316313 | 59.21020871 | 380 | 160 | 3 | 10 | 44.99747 | 400 | 410 | 390 | 370 | 180 | 160 | 140 | 245 | 195 | 2050 | 0.21 | 0.0846604 | 1270 | 1210 | 25 | 360 | 5 | 30.25 | 360 | 5 | 919583 | 0.0016632 | 0.779549 | 355 | 224.1 | -360480 | 0.96707 | 2053.6 | -511770 | 47527 | 0.71723 | 5413.7 | 61559 | 0 | 0 | 0 | 202.77 | 0.058007 | 3200 | 3865.44 | -32953 | 0.2798 | -0.00084 | 0.35
154 | 67.194 | 88.73391074 | 89.44616092 | 60.03579676 | 58.9724433 | 370 | 140 | 1 | 5.011 | 29.99747 | 200 | 400 | 380 | 360 | 180 | 160 | 140 | 225 | 195 | 2050 | 0.25 | 0.107730759286391 | 1280 | 1132 | 147107438016529 | 337 | 6.6 | 166525619834711 | 337 | 6.6 | [18 empty] | 2970 |  |  |  |  | 0.4 | 5.15e-05
155 | 67.628 | 88.82890953 | 89.56904005 | 60.11113951 | 59.08754658 | 410 | 140 | 1 | 5.011 | 29.99747 | 200 | 400 | 380 | 360 | 180 | 160 | 140 | 225 | 195 | 2050 | 0.25 | 0.107730759286391 | 1280 | 1132 | 147107438016529 | 337 | 6.6 | 166525619834711 | 337 | 6.6 | [18 empty] | 2970 |  |  |  |  | 0.4 | 5.15e-05
156 | 67.194 | 88.73793462 | 89.66899538 | 60.01997165 | 59.0818939 | 370 | 180 | 1 | 5.011 | 29.99747 | 200 | 400 | 380 | 360 | 180 | 160 | 140 | 225 | 195 | 2050 | 0.25 | 0.107730759286391 | 1280 | 1132 | 147107438016529 | 337 | 6.6 | 166525619834711 | 337 | 6.6 | [18 empty] | 2970 |  |  |  |  | 0.4 | 5.15e-05
157 | 67.639 | 88.83066858 | 89.50821587 | 60.12507118 | 59.08846882 | 410 | 180 | 1 | 5.011 | 29.99747 | 200 | 400 | 380 | 360 | 180 | 160 | 140 | 225 | 195 | 2050 | 0.25 | 0.107730759286391 | 1280 | 1132 | 147107438016529 | 337 | 6.6 | 166525619834711 | 337 | 6.6 | [18 empty] | 2970 |  |  |  |  | 0.4 | 5.15e-05
158 | 68.026 | 88.93976623 | 89.79686643 | 60.14478624 | 59.25591606 | 370 | 140 | 5 | 5.011 | 29.99747 | 200 | 400 | 380 | 360 | 180 | 160 | 140 | 225 | 195 | 2050 | 0.25 | 0.107730759286391 | 1280 | 1132 | 147107438016529 | 337 | 6.6 | 166525619834711 | 337 | 6.6 | [18 empty] | 2970 |  |  |  |  | 0.4 | 5.15e-05
159 | 66.342 | 88.59011382 | 89.07101258 | 59.97334492 | 58.66566508 | 410 | 140 | 5 | 5.011 | 29.99747 | 200 | 400 | 380 | 360 | 180 | 160 | 140 | 225 | 195 | 2050 | 0.25 | 0.107730759286391 | 1280 | 1132 | 147107438016529 | 337 | 6.6 | 166525619834711 | 337 | 6.6 | [18 empty] | 2970 |  |  |  |  | 0.4 | 5.15e-05
160 | 67.436 | 88.78715755 | 89.42310884 | 60.10343994 | 58.99444946 | 370 | 180 | 5 | 5.011 | 29.99747 | 200 | 400 | 380 | 360 | 180 | 160 | 140 | 225 | 195 | 2050 | 0.25 | 0.107730759286391 | 1280 | 1132 | 147107438016529 | 337 | 6.6 | 166525619834711 | 337 | 6.6 | [18 empty] | 2970 |  |  |  |  | 0.4 | 5.15e-05
161 | 67.427 | 88.8020117 | 89.89390094 | 60.08673676 | 59.24436331 | 410 | 180 | 5 | 5.011 | 29.99747 | 200 | 400 | 380 | 360 | 180 | 160 | 140 | 225 | 195 | 2050 | 0.25 | 0.107730759286391 | 1280 | 1132 | 147107438016529 | 337 | 6.6 | 166525619834711 | 337 | 6.6 | [18 empty] | 2970 |  |  |  |  | 0.4 | 5.15e-05
162 | 67.34 | 88.77120334 | 89.49166071 | 60.06643182 | 58.99741266 | 370 | 140 | 1 | 14.989 | 29.99747 | 200 | 400 | 380 | 360 | 180 | 160 | 140 | 225 | 195 | 2050 | 0.25 | 0.107730759286391 | 1280 | 1132 | 147107438016529 | 337 | 6.6 | 166525619834711 | 337 | 6.6 | [18 empty] | 2970 |  |  |  |  | 0.4 | 5.15e-05
163 | 67.592 | 88.80509187 | 89.55795142 | 60.09979641 | 59.10255593 | 410 | 140 | 1 | 14.989 | 29.99747 | 200 | 400 | 380 | 360 | 180 | 160 | 140 | 225 | 195 | 2050 | 0.25 | 0.107730759286391 | 1280 | 1132 | 147107438016529 | 337 | 6.6 | 166525619834711 | 337 | 6.6 | [18 empty] | 2970 |  |  |  |  | 0.4 | 5.15e-05
164 | 68.108 | 88.96550199 | 89.75038961 | 60.16017553 | 59.25374348 | 370 | 180 | 1 | 14.989 | 29.99747 | 200 | 400 | 380 | 360 | 180 | 160 | 140 | 225 | 195 | 2050 | 0.25 | 0.107730759286391 | 1280 | 1132 | 147107438016529 | 337 | 6.6 | 166525619834711 | 337 | 6.6 | [18 empty] | 2970 |  |  |  |  | 0.4 | 5.15e-05
165 | 66.646 | 88.61364903 | 89.19660684 | 59.99189815 | 58.79235731 | 410 | 180 | 1 | 14.989 | 29.99747 | 200 | 400 | 380 | 360 | 180 | 160 | 140 | 225 | 195 | 2050 | 0.25 | 0.107730759286391 | 1280 | 1132 | 147107438016529 | 337 | 6.6 | 166525619834711 | 337 | 6.6 | [18 empty] | 2970 |  |  |  |  | 0.4 | 5.15e-05
166 | 66.648 | 88.65909905 | 89.34085745 | 59.96420512 | 58.91010183 | 375.9 | 145.9 | 1.586 | 6.464 | 34.39047 | 258.58 | 400 | 380 | 360 | 180 | 160 | 140 | 225 | 195 | 2050 | 0.25 | 0.107730759286391 | 1280 | 1132 | 147107438016529 | 337 | 6.6 | 166525619834711 | 337 | 6.6 | [18 empty] | 2970 |  |  |  |  | 0.4 | 5.15e-05
167 | 66.234 | 88.58770883 | 89.36708672 | 59.8900267 | 58.90355674 | 404.1 | 145.9 | 1.586 | 6.464 | 34.39047 | 258.58 | 400 | 380 | 360 | 180 | 160 | 140 | 225 | 195 | 2050 | 0.25 | 0.107730759286391 | 1280 | 1132 | 147107438016529 | 337 | 6.6 | 166525619834711 | 337 | 6.6 | [18 empty] | 2970 |  |  |  |  | 0.4 | 5.15e-05
168 | 66.341 | 88.67211438 | 89.69682553 | 59.96698329 | 59.03469405 | 375.9 | 174.1 | 1.586 | 6.464 | 34.39047 | 258.58 | 400 | 380 | 360 | 180 | 160 | 140 | 225 | 195 | 2050 | 0.25 | 0.107730759286391 | 1280 | 1132 | 147107438016529 | 337 | 6.6 | 166525619834711 | 337 | 6.6 | [18 empty] | 2970 |  |  |  |  | 0.4 | 5.15e-05
169 | 65.886 | 88.6382402 | 89.77693393 | 59.90727616 | 59.04618264 | 404.1 | 174.1 | 1.586 | 6.464 | 34.39047 | 258.58 | 400 | 380 | 360 | 180 | 160 | 140 | 225 | 195 | 2050 | 0.25 | 0.107730759286391 | 1280 | 1132 | 147107438016529 | 337 | 6.6 | 166525619834711 | 337 | 6.6 | [18 empty] | 2970 |  |  |  |  | 0.4 | 5.15e-05
170 | 67.575 | 88.91492329 | 89.77956503 | 60.07336489 | 59.20559286 | 375.9 | 145.9 | 4.414 | 6.464 | 34.39047 | 258.58 | 400 | 380 | 360 | 180 | 160 | 140 | 225 | 195 | 2050 | 0.25 | 0.107730759286391 | 1280 | 1132 | 147107438016529 | 337 | 6.6 | 166525619834711 | 337 | 6.6 | [18 empty] | 2970 |  |  |  |  | 0.4 | 5.15e-05
171 | 67.508 | 88.82822781 | 89.82285713 | 60.01702001 | 59.312264 | 404.1 | 145.9 | 4.414 | 6.464 | 34.39047 | 258.58 | 400 | 380 | 360 | 180 | 160 | 140 | 225 | 195 | 2050 | 0.25 | 0.107730759286391 | 1280 | 1132 | 147107438016529 | 337 | 6.6 | 166525619834711 | 337 | 6.6 | [18 empty] | 2970 |  |  |  |  | 0.4 | 5.15e-05
172 | 67.367 | 88.78160388 | 89.90608882 | 60.03978255 | 59.26379653 | 375.9 | 174.1 | 4.414 | 6.464 | 34.39047 | 258.58 | 400 | 380 | 360 | 180 | 160 | 140 | 225 | 195 | 2050 | 0.25 | 0.107730759286391 | 1280 | 1132 | 147107438016529 | 337 | 6.6 | 166525619834711 | 337 | 6.6 | [18 empty] | 2970 |  |  |  |  | 0.4 | 5.15e-05
173 | 67.184 | 88.73473518 | 89.9613624 | 59.99460634 | 59.27369049 | 404.1 | 174.1 | 4.414 | 6.464 | 34.39047 | 258.58 | 400 | 380 | 360 | 180 | 160 | 140 | 225 | 195 | 2050 | 0.25 | 0.107730759286391 | 1280 | 1132 | 147107438016529 | 337 | 6.6 | 166525619834711 | 337 | 6.6 | [18 empty] | 2970 |  |  |  |  | 0.4 | 5.15e-05
174 | 66.648 | 88.65092786 | 89.09014226 | 60.02952276 | 58.72610708 | 375.9 | 145.9 | 1.586 | 13.536 | 34.39047 | 258.58 | 400 | 380 | 360 | 180 | 160 | 140 | 225 | 195 | 2050 | 0.25 | 0.107730759286391 | 1280 | 1132 | 147107438016529 | 337 | 6.6 | 166525619834711 | 337 | 6.6 | [18 empty] | 2970 |  |  |  |  | 0.4 | 5.15e-05
175 | 66.234 | 88.54240424 | 88.8846461 | 59.98145588 | 58.57199383 | 404.1 | 145.9 | 1.586 | 13.536 | 34.39047 | 258.58 | 400 | 380 | 360 | 180 | 160 | 140 | 225 | 195 | 2050 | 0.25 | 0.107730759286391 | 1280 | 1132 | 147107438016529 | 337 | 6.6 | 166525619834711 | 337 | 6.6 | [18 empty] | 2970 |  |  |  |  | 0.4 | 5.15e-05
176 | 66.341 | 88.54170245 | 88.94902432 | 59.98052338 | 58.60450975 | 375.9 | 174.1 | 1.586 | 13.536 | 34.39047 | 258.58 | 400 | 380 | 360 | 180 | 160 | 140 | 225 | 195 | 2050 | 0.25 | 0.107730759286391 | 1280 | 1132 | 147107438016529 | 337 | 6.6 | 166525619834711 | 337 | 6.6 | [18 empty] | 2970 |  |  |  |  | 0.4 | 5.15e-05
177 | 65.886 | 88.45364958 | 88.79011774 | 59.92755691 | 58.49031285 | 404.1 | 174.1 | 1.586 | 13.536 | 34.39047 | 258.58 | 400 | 380 | 360 | 180 | 160 | 140 | 225 | 195 | 2050 | 0.25 | 0.107730759286391 | 1280 | 1132 | 147107438016529 | 337 | 6.6 | 166525619834711 | 337 | 6.6 | [18 empty] | 2970 |  |  |  |  | 0.4 | 5.15e-05
178 | 67.576 | 88.93490496 | 89.61712504 | 60.14215834 | 59.09775078 | 375.9 | 145.9 | 4.414 | 13.536 | 34.39047 | 258.58 | 400 | 380 | 360 | 180 | 160 | 140 | 225 | 195 | 2050 | 0.25 | 0.107730759286391 | 1280 | 1132 | 147107438016529 | 337 | 6.6 | 166525619834711 | 337 | 6.6 | [18 empty] | 2970 |  |  |  |  | 0.4 | 5.15e-05
179 | 67.508 | 88.81050279 | 89.4912792 | 60.12010815 | 59.08852497 | 404.1 | 145.9 | 4.414 | 13.536 | 34.39047 | 258.58 | 400 | 380 | 360 | 180 | 160 | 140 | 225 | 195 | 2050 | 0.25 | 0.107730759286391 | 1280 | 1132 | 147107438016529 | 337 | 6.6 | 166525619834711 | 337 | 6.6 | [18 empty] | 2970 |  |  |  |  | 0.4 | 5.15e-05
180 | 67.367 | 88.77011151 | 89.46220877 | 60.08752021 | 59.00880714 | 375.9 | 174.1 | 4.414 | 13.536 | 34.39047 | 258.58 | 400 | 380 | 360 | 180 | 160 | 140 | 225 | 195 | 2050 | 0.25 | 0.107730759286391 | 1280 | 1132 | 147107438016529 | 337 | 6.6 | 166525619834711 | 337 | 6.6 | [18 empty] | 2970 |  |  |  |  | 0.4 | 5.15e-05
181 | 67.185 | 88.68222148 | 89.3705175 | 60.05142016 | 58.97541356 | 404.1 | 174.1 | 4.414 | 13.536 | 34.39047 | 258.58 | 400 | 380 | 360 | 180 | 160 | 140 | 225 | 195 | 2050 | 0.25 | 0.107730759286391 | 1280 | 1132 | 147107438016529 | 337 | 6.6 | 166525619834711 | 337 | 6.6 | [18 empty] | 2970 |  |  |  |  | 0.4 | 5.15e-05
182 | 66.407 | 88.59548023 | 89.31641922 | 59.9168629 | 58.82754135 | 375.9 | 145.9 | 1.586 | 6.464 | 55.60447 | 258.58 | 400 | 380 | 360 | 180 | 160 | 140 | 225 | 195 | 2050 | 0.25 | 0.107730759286391 | 1280 | 1132 | 147107438016529 | 337 | 6.6 | 166525619834711 | 337 | 6.6 | [18 empty] | 2970 |  |  |  |  | 0.4 | 5.15e-05
183 | 65.943 | 88.55210003 | 89.33522597 | 59.8691897 | 58.79509219 | 404.1 | 145.9 | 1.586 | 6.464 | 55.60447 | 258.58 | 400 | 380 | 360 | 180 | 160 | 140 | 225 | 195 | 2050 | 0.25 | 0.107730759286391 | 1280 | 1132 | 147107438016529 | 337 | 6.6 | 166525619834711 | 337 | 6.6 | [18 empty] | 2970 |  |  |  |  | 0.4 | 5.15e-05
184 | 66.113 | 88.67559584 | 89.78147527 | 59.93436575 | 59.0337436 | 375.9 | 174.1 | 1.586 | 6.464 | 55.60447 | 258.58 | 400 | 380 | 360 | 180 | 160 | 140 | 225 | 195 | 2050 | 0.25 | 0.107730759286391 | 1280 | 1132 | 147107438016529 | 337 | 6.6 | 166525619834711 | 337 | 6.6 | [18 empty] | 2970 |  |  |  |  | 0.4 | 5.15e-05
185 | 65.619 | 88.63374803 | 89.78166688 | 59.86715541 | 58.94453485 | 404.1 | 174.1 | 1.586 | 6.464 | 55.60447 | 258.58 | 400 | 380 | 360 | 180 | 160 | 140 | 225 | 195 | 2050 | 0.25 | 0.107730759286391 | 1280 | 1132 | 147107438016529 | 337 | 6.6 | 166525619834711 | 337 | 6.6 | [18 empty] | 2970 |  |  |  |  | 0.4 | 5.15e-05
186 | 67.493 | 88.87047435 | 89.78439802 | 60.04690043 | 59.22436791 | 375.9 | 145.9 | 4.414 | 6.464 | 55.60447 | 258.58 | 400 | 380 | 360 | 180 | 160 | 140 | 225 | 195 | 2050 | 0.25 | 0.107730759286391 | 1280 | 1132 | 147107438016529 | 337 | 6.6 | 166525619834711 | 337 | 6.6 | [18 empty] | 2970 |  |  |  |  | 0.4 | 5.15e-05
187 | 67.383 | 88.78626111 | 89.82859609 | 60.01467286 | 59.28142729 | 404.1 | 145.9 | 4.414 | 6.464 | 55.60447 | 258.58 | 400 | 380 | 360 | 180 | 160 | 140 | 225 | 195 | 2050 | 0.25 | 0.107730759286391 | 1280 | 1132 | 147107438016529 | 337 | 6.6 | 166525619834711 | 337 | 6.6 | [18 empty] | 2970 |  |  |  |  | 0.4 | 5.15e-05
188 | 67.262 | 88.74272011 | 89.95428975 | 60.03783949 | 59.25375852 | 375.9 | 174.1 | 4.414 | 6.464 | 55.60447 | 258.58 | 400 | 380 | 360 | 180 | 160 | 140 | 225 | 195 | 2050 | 0.25 | 0.107730759286391 | 1280 | 1132 | 147107438016529 | 337 | 6.6 | 166525619834711 | 337 | 6.6 | [18 empty] | 2970 |  |  |  |  | 0.4 | 5.15e-05
189 | 67.042 | 88.69918017 | 89.90845503 | 59.99235846 | 59.24976182 | 404.1 | 174.1 | 4.414 | 6.464 | 55.60447 | 258.58 | 400 | 380 | 360 | 180 | 160 | 140 | 225 | 195 | 2050 | 0.25 | 0.107730759286391 | 1280 | 1132 | 147107438016529 | 337 | 6.6 | 166525619834711 | 337 | 6.6 | [18 empty] | 2970 |  |  |  |  | 0.4 | 5.15e-05
190 | 66.407 | 88.6009254 | 88.96960466 | 60.00098966 | 58.61004141 | 375.9 | 145.9 | 1.586 | 13.536 | 55.60447 | 258.58 | 400 | 380 | 360 | 180 | 160 | 140 | 225 | 195 | 2050 | 0.25 | 0.107730759286391 | 1280 | 1132 | 147107438016529 | 337 | 6.6 | 166525619834711 | 337 | 6.6 | [18 empty] | 2970 |  |  |  |  | 0.4 | 5.15e-05
191 | 65.943 | 88.49888803 | 88.75908555 | 59.95253608 | 58.45025367 | 404.1 | 145.9 | 1.586 | 13.536 | 55.60447 | 258.58 | 400 | 380 | 360 | 180 | 160 | 140 | 225 | 195 | 2050 | 0.25 | 0.107730759286391 | 1280 | 1132 | 147107438016529 | 337 | 6.6 | 166525619834711 | 337 | 6.6 | [18 empty] | 2970 |  |  |  |  | 0.4 | 5.15e-05
192 | 66.113 | 88.51758725 | 88.86356558 | 59.95763342 | 58.50567946 | 375.9 | 174.1 | 1.586 | 13.536 | 55.60447 | 258.58 | 400 | 380 | 360 | 180 | 160 | 140 | 225 | 195 | 2050 | 0.25 | 0.107730759286391 | 1280 | 1132 | 147107438016529 | 337 | 6.6 | 166525619834711 | 337 | 6.6 | [18 empty] | 2970 |  |  |  |  | 0.4 | 5.15e-05
193 | 65.619 | 88.42277378 | 88.68860716 | 59.89945745 | 58.37329003 | 404.1 | 174.1 | 1.586 | 13.536 | 55.60447 | 258.58 | 400 | 380 | 360 | 180 | 160 | 140 | 225 | 195 | 2050 | 0.25 | 0.107730759286391 | 1280 | 1132 | 147107438016529 | 337 | 6.6 | 166525619834711 | 337 | 6.6 | [18 empty] | 2970 |  |  |  |  | 0.4 | 5.15e-05
194 | 67.493 | 88.89382473 | 89.55141401 | 60.12913595 | 59.05638714 | 375.9 | 145.9 | 4.414 | 13.536 | 55.60447 | 258.58 | 400 | 380 | 360 | 180 | 160 | 140 | 225 | 195 | 2050 | 0.25 | 0.107730759286391 | 1280 | 1132 | 147107438016529 | 337 | 6.6 | 166525619834711 | 337 | 6.6 | [18 empty] | 2970 |  |  |  |  | 0.4 | 5.15e-05
195 | 67.383 | 88.76707627 | 89.4082227 | 60.10223213 | 59.02266042 | 404.1 | 145.9 | 4.414 | 13.536 | 55.60447 | 258.58 | 400 | 380 | 360 | 180 | 160 | 140 | 225 | 195 | 2050 | 0.25 | 0.107730759286391 | 1280 | 1132 | 147107438016529 | 337 | 6.6 | 166525619834711 | 337 | 6.6 | [18 empty] | 2970 |  |  |  |  | 0.4 | 5.15e-05
196 | 67.262 | 88.73869068 | 89.40808095 | 60.07081943 | 58.95701199 | 375.9 | 174.1 | 4.414 | 13.536 | 55.60447 | 258.58 | 400 | 380 | 360 | 180 | 160 | 140 | 225 | 195 | 2050 | 0.25 | 0.107730759286391 | 1280 | 1132 | 147107438016529 | 337 | 6.6 | 166525619834711 | 337 | 6.6 | [18 empty] | 2970 |  |  |  |  | 0.4 | 5.15e-05
197 | 67.042 | 88.65638889 | 89.31620825 | 60.03508665 | 58.91576308 | 404.1 | 174.1 | 4.414 | 13.536 | 55.60447 | 258.58 | 400 | 380 | 360 | 180 | 160 | 140 | 225 | 195 | 2050 | 0.25 | 0.107730759286391 | 1280 | 1132 | 147107438016529 | 337 | 6.6 | 166525619834711 | 337 | 6.6 | [18 empty] | 2970 |  |  |  |  | 0.4 | 5.15e-05
198 | 67.682 | 88.8783837 | 89.69536815 | 60.08980758 | 59.21684133 | 375.9 | 145.9 | 1.586 | 6.464 | 34.39047 | 541.42 | 400 | 380 | 360 | 180 | 160 | 140 | 225 | 195 | 2050 | 0.25 | 0.107730759286391 | 1280 | 1132 | 147107438016529 | 337 | 6.6 | 166525619834711 | 337 | 6.6 | [18 empty] | 2970 |  |  |  |  | 0.4 | 5.15e-05
199 | 67.293 | 88.78708589 | 89.70549644 | 60.0181731 | 59.18033186 | 404.1 | 145.9 | 1.586 | 6.464 | 34.39047 | 541.42 | 400 | 380 | 360 | 180 | 160 | 140 | 225 | 195 | 2050 | 0.25 | 0.107730759286391 | 1280 | 1132 | 147107438016529 | 337 | 6.6 | 166525619834711 | 337 | 6.6 | [18 empty] | 2970 |  |  |  |  | 0.4 | 5.15e-05
200 | 67.423 | 88.8137063 | 89.90060467 | 60.07073374 | 59.24273917 | 375.9 | 174.1 | 1.586 | 6.464 | 34.39047 | 541.42 | 400 | 380 | 360 | 180 | 160 | 140 | 225 | 195 | 2050 | 0.25 | 0.107730759286391 | 1280 | 1132 | 147107438016529 | 337 | 6.6 | 166525619834711 | 337 | 6.6 | [18 empty] | 2970 |  |  |  |  | 0.4 | 5.15e-05
201 | 67 | 88.74370456 | 89.92496758 | 60.02150077 | 59.20725646 | 404.1 | 174.1 | 1.586 | 6.464 | 34.39047 | 541.42 | 400 | 380 | 360 | 180 | 160 | 140 | 225 | 195 | 2050 | 0.25 | 0.107730759286391 | 1280 | 1132 | 147107438016529 | 337 | 6.6 | 166525619834711 | 337 | 6.6 | [18 empty] | 2970 |  |  |  |  | 0.4 | 5.15e-05
202 | 68.527 | 89.11480147 | 89.90524505 | 60.23350341 | 59.41815675 | 375.9 | 145.9 | 4.414 | 6.464 | 34.39047 | 541.42 | 400 | 380 | 360 | 180 | 160 | 140 | 225 | 195 | 2050 | 0.25 | 0.107730759286391 | 1280 | 1132 | 147107438016529 | 337 | 6.6 | 166525619834711 | 337 | 6.6 | [18 empty] | 2970 |  |  |  |  | 0.4 | 5.15e-05
203 | 68.449 | 89.0393762 | 89.90313876 | 60.1917665 | 59.4876761 | 404.1 | 145.9 | 4.414 | 6.464 | 34.39047 | 541.42 | 400 | 380 | 360 | 180 | 160 | 140 | 225 | 195 | 2050 | 0.25 | 0.107730759286391 | 1280 | 1132 | 147107438016529 | 337 | 6.6 | 166525619834711 | 337 | 6.6 | [18 empty] | 2970 |  |  |  |  | 0.4 | 5.15e-05
204 | 68.349 | 88.94081133 | 89.74611724 | 60.24143827 | 59.30570514 | 375.9 | 174.1 | 4.414 | 6.464 | 34.39047 | 541.42 | 400 | 380 | 360 | 180 | 160 | 140 | 225 | 195 | 2050 | 0.25 | 0.107730759286391 | 1280 | 1132 | 147107438016529 | 337 | 6.6 | 166525619834711 | 337 | 6.6 | [18 empty] | 2970 |  |  |  |  | 0.4 | 5.15e-05
205 | 68.168 | 88.90955836 | 89.76216956 | 60.22228962 | 59.29724936 | 404.1 | 174.1 | 4.414 | 6.464 | 34.39047 | 541.42 | 400 | 380 | 360 | 180 | 160 | 140 | 225 | 195 | 2050 | 0.25 | 0.107730759286391 | 1280 | 1132 | 147107438016529 | 337 | 6.6 | 166525619834711 | 337 | 6.6 | [18 empty] | 2970 |  |  |  |  | 0.4 | 5.15e-05
206 | 67.682 | 88.87986948 | 89.53024178 | 60.1415367 | 59.08354237 | 375.9 | 145.9 | 1.586 | 13.536 | 34.39047 | 541.42 | 400 | 380 | 360 | 180 | 160 | 140 | 225 | 195 | 2050 | 0.25 | 0.107730759286391 | 1280 | 1132 | 147107438016529 | 337 | 6.6 | 166525619834711 | 337 | 6.6 | [18 empty] | 2970 |  |  |  |  | 0.4 | 5.15e-05
207 | 67.293 | 88.778272 | 89.35482545 | 60.09670311 | 58.94069987 | 404.1 | 145.9 | 1.586 | 13.536 | 34.39047 | 541.42 | 400 | 380 | 360 | 180 | 160 | 140 | 225 | 195 | 2050 | 0.25 | 0.107730759286391 | 1280 | 1132 | 147107438016529 | 337 | 6.6 | 166525619834711 | 337 | 6.6 | [18 empty] | 2970 |  |  |  |  | 0.4 | 5.15e-05
208 | 67.423 | 88.77867979 | 89.44223586 | 60.09169839 | 58.97602048 | 375.9 | 174.1 | 1.586 | 13.536 | 34.39047 | 541.42 | 400 | 380 | 360 | 180 | 160 | 140 | 225 | 195 | 2050 | 0.25 | 0.107730759286391 | 1280 | 1132 | 147107438016529 | 337 | 6.6 | 166525619834711 | 337 | 6.6 | [18 empty] | 2970 |  |  |  |  | 0.4 | 5.15e-05
209 | 67 | 88.69229794 | 89.28913674 | 60.04150829 | 58.85585956 | 404.1 | 174.1 | 1.586 | 13.536 | 34.39047 | 541.42 | 400 | 380 | 360 | 180 | 160 | 140 | 225 | 195 | 2050 | 0.25 | 0.107730759286391 | 1280 | 1132 | 147107438016529 | 337 | 6.6 | 166525619834711 | 337 | 6.6 | [18 empty] | 2970 |  |  |  |  | 0.4 | 5.15e-05
210 | 68.529 | 89.1154455 | 89.90749812 | 60.25411698 | 59.404598 | 375.9 | 145.9 | 4.414 | 13.536 | 34.39047 | 541.42 | 400 | 380 | 360 | 180 | 160 | 140 | 225 | 195 | 2050 | 0.25 | 0.107730759286391 | 1280 | 1132 | 147107438016529 | 337 | 6.6 | 166525619834711 | 337 | 6.6 | [18 empty] | 2970 |  |  |  |  | 0.4 | 5.15e-05
211 | 68.457 | 89.03245509 | 89.82511916 | 60.22884168 | 59.39443419 | 404.1 | 145.9 | 4.414 | 13.536 | 34.39047 | 541.42 | 400 | 380 | 360 | 180 | 160 | 140 | 225 | 195 | 2050 | 0.25 | 0.107730759286391 | 1280 | 1132 | 147107438016529 | 337 | 6.6 | 166525619834711 | 337 | 6.6 | [18 empty] | 2970 |  |  |  |  | 0.4 | 5.15e-05
212 | 68.365 | 89.00761661 | 89.84412579 | 60.19768238 | 59.34501408 | 375.9 | 174.1 | 4.414 | 13.536 | 34.39047 | 541.42 | 400 | 380 | 360 | 180 | 160 | 140 | 225 | 195 | 2050 | 0.25 | 0.107730759286391 | 1280 | 1132 | 147107438016529 | 337 | 6.6 | 166525619834711 | 337 | 6.6 | [18 empty] | 2970 |  |  |  |  | 0.4 | 5.15e-05
213 | 68.194 | 88.94054139 | 89.76917634 | 60.16529645 | 59.30760236 | 404.1 | 174.1 | 4.414 | 13.536 | 34.39047 | 541.42 | 400 | 380 | 360 | 180 | 160 | 140 | 225 | 195 | 2050 | 0.25 | 0.107730759286391 | 1280 | 1132 | 147107438016529 | 337 | 6.6 | 166525619834711 | 337 | 6.6 | [18 empty] | 2970 |  |  |  |  | 0.4 | 5.15e-05
214 | 67.466 | 88.81338713 | 89.69046771 | 60.04959194 | 59.13801266 | 375.9 | 145.9 | 1.586 | 6.464 | 55.60447 | 541.42 | 400 | 380 | 360 | 180 | 160 | 140 | 225 | 195 | 2050 | 0.25 | 0.107730759286391 | 1280 | 1132 | 147107438016529 | 337 | 6.6 | 166525619834711 | 337 | 6.6 | [18 empty] | 2970 |  |  |  |  | 0.4 | 5.15e-05
215 | 67.035 | 88.74411361 | 89.68553613 | 59.99410641 | 59.09190508 | 404.1 | 145.9 | 1.586 | 6.464 | 55.60447 | 541.42 | 400 | 380 | 360 | 180 | 160 | 140 | 225 | 195 | 2050 | 0.25 | 0.107730759286391 | 1280 | 1132 | 147107438016529 | 337 | 6.6 | 166525619834711 | 337 | 6.6 | [18 empty] | 2970 |  |  |  |  | 0.4 | 5.15e-05
216 | 67.219 | 88.77130525 | 89.92968647 | 60.04705706 | 59.21711086 | 375.9 | 174.1 | 1.586 | 6.464 | 55.60447 | 541.42 | 400 | 380 | 360 | 180 | 160 | 140 | 225 | 195 | 2050 | 0.25 | 0.107730759286391 | 1280 | 1132 | 147107438016529 | 337 | 6.6 | 166525619834711 | 337 | 6.6 | [18 empty] | 2970 |  |  |  |  | 0.4 | 5.15e-05
217 | 66.761 | 88.72247117 | 89.86141864 | 59.99007597 | 59.12553013 | 404.1 | 174.1 | 1.586 | 6.464 | 55.60447 | 541.42 | 400 | 380 | 360 | 180 | 160 | 140 | 225 | 195 | 2050 | 0.25 | 0.107730759286391 | 1280 | 1132 | 147107438016529 | 337 | 6.6 | 166525619834711 | 337 | 6.6 | [18 empty] | 2970 |  |  |  |  | 0.4 | 5.15e-05
218 | 68.456 | 89.07475434 | 89.91537326 | 60.21142326 | 59.43992064 | 375.9 | 145.9 | 4.414 | 6.464 | 55.60447 | 541.42 | 400 | 380 | 360 | 180 | 160 | 140 | 225 | 195 | 2050 | 0.25 | 0.107730759286391 | 1280 | 1132 | 147107438016529 | 337 | 6.6 | 166525619834711 | 337 | 6.6 | [18 empty] | 2970 |  |  |  |  | 0.4 | 5.15e-05
219 | 68.332 | 89.00551147 | 89.88236487 | 60.19695021 | 59.45507844 | 404.1 | 145.9 | 4.414 | 6.464 | 55.60447 | 541.42 | 400 | 380 | 360 | 180 | 160 | 140 | 225 | 195 | 2050 | 0.25 | 0.107730759286391 | 1280 | 1132 | 147107438016529 | 337 | 6.6 | 166525619834711 | 337 | 6.6 | [18 empty] | 2970 |  |  |  |  | 0.4 | 5.15e-05
220 | 68.254 | 88.920663 | 89.77129326 | 60.25478883 | 59.27397464 | 375.9 | 174.1 | 4.414 | 6.464 | 55.60447 | 541.42 | 400 | 380 | 360 | 180 | 160 | 140 | 225 | 195 | 2050 | 0.25 | 0.107730759286391 | 1280 | 1132 | 147107438016529 | 337 | 6.6 | 166525619834711 | 337 | 6.6 | [18 empty] | 2970 |  |  |  |  | 0.4 | 5.15e-05
221 | 68.042 | 88.89990572 | 89.71607849 | 60.22995564 | 59.33219594 | 404.1 | 174.1 | 4.414 | 6.464 | 55.60447 | 541.42 | 400 | 380 | 360 | 180 | 160 | 140 | 225 | 195 | 2050 | 0.25 | 0.107730759286391 | 1280 | 1132 | 147107438016529 | 337 | 6.6 | 166525619834711 | 337 | 6.6 | [18 empty] | 2970 |  |  |  |  | 0.4 | 5.15e-05
222 | 67.466 | 88.83278032 | 89.43606082 | 60.11733023 | 58.97911104 | 375.9 | 145.9 | 1.586 | 13.536 | 55.60447 | 541.42 | 400 | 380 | 360 | 180 | 160 | 140 | 225 | 195 | 2050 | 0.25 | 0.107730759286391 | 1280 | 1132 | 147107438016529 | 337 | 6.6 | 166525619834711 | 337 | 6.6 | [18 empty] | 2970 |  |  |  |  | 0.4 | 5.15e-05
223 | 67.035 | 88.73345937 | 89.2451689 | 60.06764454 | 58.82867189 | 404.1 | 145.9 | 1.586 | 13.536 | 55.60447 | 541.42 | 400 | 380 | 360 | 180 | 160 | 140 | 225 | 195 | 2050 | 0.25 | 0.107730759286391 | 1280 | 1132 | 147107438016529 | 337 | 6.6 | 166525619834711 | 337 | 6.6 | [18 empty] | 2970 |  |  |  |  | 0.4 | 5.15e-05
224 | 67.219 | 88.74505932 | 89.36545631 | 60.06957762 | 58.89399478 | 375.9 | 174.1 | 1.586 | 13.536 | 55.60447 | 541.42 | 400 | 380 | 360 | 180 | 160 | 140 | 225 | 195 | 2050 | 0.25 | 0.107730759286391 | 1280 | 1132 | 147107438016529 | 337 | 6.6 | 166525619834711 | 337 | 6.6 | [18 empty] | 2970 |  |  |  |  | 0.4 | 5.15e-05
225 | 66.761 | 88.65950847 | 89.20638358 | 60.01768951 | 58.76534972 | 404.1 | 174.1 | 1.586 | 13.536 | 55.60447 | 541.42 | 400 | 380 | 360 | 180 | 160 | 140 | 225 | 195 | 2050 | 0.25 | 0.107730759286391 | 1280 | 1132 | 147107438016529 | 337 | 6.6 | 166525619834711 | 337 | 6.6 | [18 empty] | 2970 |  |  |  |  | 0.4 | 5.15e-05
226 | 68.458 | 89.08806066 | 89.87168146 | 60.23962716 | 59.36972307 | 375.9 | 145.9 | 4.414 | 13.536 | 55.60447 | 541.42 | 400 | 380 | 360 | 180 | 160 | 140 | 225 | 195 | 2050 | 0.25 | 0.107730759286391 | 1280 | 1132 | 147107438016529 | 337 | 6.6 | 166525619834711 | 337 | 6.6 | [18 empty] | 2970 |  |  |  |  | 0.4 | 5.15e-05
227 | 68.349 | 89.00059152 | 89.77878743 | 60.21261335 | 59.34848235 | 404.1 | 145.9 | 4.414 | 13.536 | 55.60447 | 541.42 | 400 | 380 | 360 | 180 | 160 | 140 | 225 | 195 | 2050 | 0.25 | 0.107730759286391 | 1280 | 1132 | 147107438016529 | 337 | 6.6 | 166525619834711 | 337 | 6.6 | [18 empty] | 2970 |  |  |  |  | 0.4 | 5.15e-05
228 | 68.274 | 88.98202229 | 89.80977291 | 60.1833403 | 59.30657554 | 375.9 | 174.1 | 4.414 | 13.536 | 55.60447 | 541.42 | 400 | 380 | 360 | 180 | 160 | 140 | 225 | 195 | 2050 | 0.25 | 0.107730759286391 | 1280 | 1132 | 147107438016529 | 337 | 6.6 | 166525619834711 | 337 | 6.6 | [18 empty] | 2970 |  |  |  |  | 0.4 | 5.15e-05
229 | 68.071 | 88.91901866 | 89.72658747 | 60.14907692 | 59.25656443 | 404.1 | 174.1 | 4.414 | 13.536 | 55.60447 | 541.42 | 400 | 380 | 360 | 180 | 160 | 140 | 225 | 195 | 2050 | 0.25 | 0.107730759286391 | 1280 | 1132 | 147107438016529 | 337 | 6.6 | 166525619834711 | 337 | 6.6 | [18 empty] | 2970 |  |  |  |  | 0.4 | 5.15e-05
230 | 67.436 | 88.78600461 | 89.50710452 | 60.07765602 | 59.03219588 | 390 | 160 | 3 | 10 | 44.99747 | 400 | 400 | 380 | 360 | 180 | 160 | 140 | 225 | 195 | 2050 | 0.25 | 0.107730759286391 | 1280 | 1132 | 147107438016529 | 337 | 6.6 | 166525619834711 | 337 | 6.6 | [18 empty] | 2970 |  |  |  |  | 0.4 | 5.15e-05
231 | 67.413 | 89.03806065 | 89.65581862 | 60.21091138 | 59.18937513 | 360 | 140 | 1 | 5.011 | 29.99747 | 200 | 380 | 370 | 360 | 160 | 150 | 140 | 245 | 195 | 2050 | 0.26 | 0.1075 | 1320 | 1180 | 15 | 340 | 5 | 17.7 | 340 | 5 | 762127 | 0.002 | 0.701 | 355 | 249.42 | 11594000 | 0.87768 | 1946 | 16257000 | 49134 | 0.34307 | 2874.8 | 63155 | 0 | 0 | 0 | 199.28 | 0.048975 | 3200 | 39307943 | -354593 | 0.2987 | -0.000902 | 0.35
232 | 67.41 | 89.08244214 | 89.67668038 | 60.21938393 | 59.16159783 | 380 | 140 | 1 | 5.011 | 29.99747 | 200 | 380 | 370 | 360 | 160 | 150 | 140 | 245 | 195 | 2050 | 0.26 | 0.1075 | 1320 | 1180 | 15 | 340 | 5 | 17.7 | 340 | 5 | 762127 | 0.002 | 0.701 | 355 | 249.42 | 11594000 | 0.87768 | 1946 | 16257000 | 49134 | 0.34307 | 2874.8 | 63155 | 0 | 0 | 0 | 199.28 | 0.048975 | 3200 | 39307943 | -354593 | 0.2987 | -0.000902 | 0.35
233 | 67.371 | 89.0213368 | 89.64946088 | 60.19867217 | 59.16793363 | 360 | 160 | 1 | 5.011 | 29.99747 | 200 | 380 | 370 | 360 | 160 | 150 | 140 | 245 | 195 | 2050 | 0.26 | 0.1075 | 1320 | 1180 | 15 | 340 | 5 | 17.7 | 340 | 5 | 762127 | 0.002 | 0.701 | 355 | 249.42 | 11594000 | 0.87768 | 1946 | 16257000 | 49134 | 0.34307 | 2874.8 | 63155 | 0 | 0 | 0 | 199.28 | 0.048975 | 3200 | 39307943 | -354593 | 0.2987 | -0.000902 | 0.35
234 | 67.456 | 89.09862432 | 89.68962181 | 60.22952747 | 59.18666714 | 380 | 160 | 1 | 5.011 | 29.99747 | 200 | 380 | 370 | 360 | 160 | 150 | 140 | 245 | 195 | 2050 | 0.26 | 0.1075 | 1320 | 1180 | 15 | 340 | 5 | 17.7 | 340 | 5 | 762127 | 0.002 | 0.701 | 355 | 249.42 | 11594000 | 0.87768 | 1946 | 16257000 | 49134 | 0.34307 | 2874.8 | 63155 | 0 | 0 | 0 | 199.28 | 0.048975 | 3200 | 39307943 | -354593 | 0.2987 | -0.000902 | 0.35
235 | 67.523 | 89.13323588 | 89.719435 | 60.23746644 | 59.15474379 | 360 | 140 | 5 | 5.011 | 29.99747 | 200 | 380 | 370 | 360 | 160 | 150 | 140 | 245 | 195 | 2050 | 0.26 | 0.1075 | 1320 | 1180 | 15 | 340 | 5 | 17.7 | 340 | 5 | 762127 | 0.002 | 0.701 | 355 | 249.42 | 11594000 | 0.87768 | 1946 | 16257000 | 49134 | 0.34307 | 2874.8 | 63155 | 0 | 0 | 0 | 199.28 | 0.048975 | 3200 | 39307943 | -354593 | 0.2987 | -0.000902 | 0.35
236 | 66.768 | 88.8386509 | 89.29016162 | 60.13314953 | 58.9240932 | 380 | 140 | 5 | 5.011 | 29.99747 | 200 | 380 | 370 | 360 | 160 | 150 | 140 | 245 | 195 | 2050 | 0.26 | 0.1075 | 1320 | 1180 | 15 | 340 | 5 | 17.7 | 340 | 5 | 762127 | 0.002 | 0.701 | 355 | 249.42 | 11594000 | 0.87768 | 1946 | 16257000 | 49134 | 0.34307 | 2874.8 | 63155 | 0 | 0 | 0 | 199.28 | 0.048975 | 3200 | 39307943 | -354593 | 0.2987 | -0.000902 | 0.35
237 | 67.418 | 89.07485782 | 89.66237113 | 60.22380577 | 59.17489284 | 360 | 160 | 5 | 5.011 | 29.99747 | 200 | 380 | 370 | 360 | 160 | 150 | 140 | 245 | 195 | 2050 | 0.26 | 0.1075 | 1320 | 1180 | 15 | 340 | 5 | 17.7 | 340 | 5 | 762127 | 0.002 | 0.701 | 355 | 249.42 | 11594000 | 0.87768 | 1946 | 16257000 | 49134 | 0.34307 | 2874.8 | 63155 | 0 | 0 | 0 | 199.28 | 0.048975 | 3200 | 39307943 | -354593 | 0.2987 | -0.000902 | 0.35
238 | 67.417 | 89.00688735 | 89.92142107 | 60.16927216 | 59.36276076 | 380 | 160 | 5 | 5.011 | 29.99747 | 200 | 380 | 370 | 360 | 160 | 150 | 140 | 245 | 195 | 2050 | 0.26 | 0.1075 | 1320 | 1180 | 15 | 340 | 5 | 17.7 | 340 | 5 | 762127 | 0.002 | 0.701 | 355 | 249.42 | 11594000 | 0.87768 | 1946 | 16257000 | 49134 | 0.34307 | 2874.8 | 63155 | 0 | 0 | 0 | 199.28 | 0.048975 | 3200 | 39307943 | -354593 | 0.2987 | -0.000902 | 0.35
239 | 67.368 | 89.04288549 | 89.64030774 | 60.20734975 | 59.15631198 | 360 | 140 | 1 | 14.989 | 29.99747 | 200 | 380 | 370 | 360 | 160 | 150 | 140 | 245 | 195 | 2050 | 0.26 | 0.1075 | 1320 | 1180 | 15 | 340 | 5 | 17.7 | 340 | 5 | 762127 | 0.002 | 0.701 | 355 | 249.42 | 11594000 | 0.87768 | 1946 | 16257000 | 49134 | 0.34307 | 2874.8 | 63155 | 0 | 0 | 0 | 199.28 | 0.048975 | 3200 | 39307943 | -354593 | 0.2987 | -0.000902 | 0.35
240 | 67.51 | 89.09527017 | 89.71621316 | 60.23195176 | 59.21632041 | 380 | 140 | 1 | 14.989 | 29.99747 | 200 | 380 | 370 | 360 | 160 | 150 | 140 | 245 | 195 | 2050 | 0.26 | 0.1075 | 1320 | 1180 | 15 | 340 | 5 | 17.7 | 340 | 5 | 762127 | 0.002 | 0.701 | 355 | 249.42 | 11594000 | 0.87768 | 1946 | 16257000 | 49134 | 0.34307 | 2874.8 | 63155 | 0 | 0 | 0 | 199.28 | 0.048975 | 3200 | 39307943 | -354593 | 0.2987 | -0.000902 | 0.35
241 | 68.108 | 89.20897798 | 89.88780878 | 60.29995768 | 59.42148193 | 360 | 160 | 1 | 14.989 | 29.99747 | 200 | 380 | 370 | 360 | 160 | 150 | 140 | 245 | 195 | 2050 | 0.26 | 0.1075 | 1320 | 1180 | 15 | 340 | 5 | 17.7 | 340 | 5 | 762127 | 0.002 | 0.701 | 355 | 249.42 | 11594000 | 0.87768 | 1946 | 16257000 | 49134 | 0.34307 | 2874.8 | 63155 | 0 | 0 | 0 | 199.28 | 0.048975 | 3200 | 39307943 | -354593 | 0.2987 | -0.000902 | 0.35
242 | 66.572 | 88.91073073 | 89.33799534 | 60.12413444 | 58.88366184 | 380 | 160 | 1 | 14.989 | 29.99747 | 200 | 380 | 370 | 360 | 160 | 150 | 140 | 245 | 195 | 2050 | 0.26 | 0.1075 | 1320 | 1180 | 15 | 340 | 5 | 17.7 | 340 | 5 | 762127 | 0.002 | 0.701 | 355 | 249.42 | 11594000 | 0.87768 | 1946 | 16257000 | 49134 | 0.34307 | 2874.8 | 63155 | 0 | 0 | 0 | 199.28 | 0.048975 | 3200 | 39307943 | -354593 | 0.2987 | -0.000902 | 0.35
243 | 66.843 | 88.94321187 | 89.50954788 | 60.13709697 | 59.02940212 | 362.9 | 142.9 | 2.293 | 6.464 | 34.39047 | 258.58 | 380 | 370 | 360 | 160 | 150 | 140 | 245 | 195 | 2050 | 0.26 | 0.1075 | 1320 | 1180 | 15 | 340 | 5 | 17.7 | 340 | 5 | 762127 | 0.002 | 0.701 | 355 | 249.42 | 11594000 | 0.87768 | 1946 | 16257000 | 49134 | 0.34307 | 2874.8 | 63155 | 0 | 0 | 0 | 199.28 | 0.048975 | 3200 | 39307943 | -354593 | 0.2987 | -0.000902 | 0.35
244 | 66.82 | 88.90325041 | 89.5055394 | 60.11952565 | 59.06243995 | 377.1 | 142.9 | 2.293 | 6.464 | 34.39047 | 258.58 | 380 | 370 | 360 | 160 | 150 | 140 | 245 | 195 | 2050 | 0.26 | 0.1075 | 1320 | 1180 | 15 | 340 | 5 | 17.7 | 340 | 5 | 762127 | 0.002 | 0.701 | 355 | 249.42 | 11594000 | 0.87768 | 1946 | 16257000 | 49134 | 0.34307 | 2874.8 | 63155 | 0 | 0 | 0 | 199.28 | 0.048975 | 3200 | 39307943 | -354593 | 0.2987 | -0.000902 | 0.35
245 | 66.76 | 88.88109292 | 89.53520853 | 60.07335152 | 59.06921348 | 362.9 | 157.1 | 2.293 | 6.464 | 34.39047 | 258.58 | 380 | 370 | 360 | 160 | 150 | 140 | 245 | 195 | 2050 | 0.26 | 0.1075 | 1320 | 1180 | 15 | 340 | 5 | 17.7 | 340 | 5 | 762127 | 0.002 | 0.701 | 355 | 249.42 | 11594000 | 0.87768 | 1946 | 16257000 | 49134 | 0.34307 | 2874.8 | 63155 | 0 | 0 | 0 | 199.28 | 0.048975 | 3200 | 39307943 | -354593 | 0.2987 | -0.000902 | 0.35
246 | 66.718 | 88.83645358 | 89.58136091 | 60.05230769 | 59.15464855 | 377.1 | 157.1 | 2.293 | 6.464 | 34.39047 | 258.58 | 380 | 370 | 360 | 160 | 150 | 140 | 245 | 195 | 2050 | 0.26 | 0.1075 | 1320 | 1180 | 15 | 340 | 5 | 17.7 | 340 | 5 | 762127 | 0.002 | 0.701 | 355 | 249.42 | 11594000 | 0.87768 | 1946 | 16257000 | 49134 | 0.34307 | 2874.8 | 63155 | 0 | 0 | 0 | 199.28 | 0.048975 | 3200 | 39307943 | -354593 | 0.2987 | -0.000902 | 0.35
247 | 66.952 | 89.00917763 | 89.55268714 | 60.1599381 | 58.9962163 | 362.9 | 142.9 | 3.707 | 6.464 | 34.39047 | 258.58 | 380 | 370 | 360 | 160 | 150 | 140 | 245 | 195 | 2050 | 0.26 | 0.1075 | 1320 | 1180 | 15 | 340 | 5 | 17.7 | 340 | 5 | 762127 | 0.002 | 0.701 | 355 | 249.42 | 11594000 | 0.87768 | 1946 | 16257000 | 49134 | 0.34307 | 2874.8 | 63155 | 0 | 0 | 0 | 199.28 | 0.048975 | 3200 | 39307943 | -354593 | 0.2987 | -0.000902 | 0.35
248 | 66.991 | 89.00481797 | 89.60374229 | 60.15226701 | 59.05822219 | 377.1 | 142.9 | 3.707 | 6.464 | 34.39047 | 258.58 | 380 | 370 | 360 | 160 | 150 | 140 | 245 | 195 | 2050 | 0.26 | 0.1075 | 1320 | 1180 | 15 | 340 | 5 | 17.7 | 340 | 5 | 762127 | 0.002 | 0.701 | 355 | 249.42 | 11594000 | 0.87768 | 1946 | 16257000 | 49134 | 0.34307 | 2874.8 | 63155 | 0 | 0 | 0 | 199.28 | 0.048975 | 3200 | 39307943 | -354593 | 0.2987 | -0.000902 | 0.35
249 | 66.902 | 88.95709438 | 89.61251269 | 60.10380937 | 59.07854246 | 362.9 | 157.1 | 3.707 | 6.464 | 34.39047 | 258.58 | 380 | 370 | 360 | 160 | 150 | 140 | 245 | 195 | 2050 | 0.26 | 0.1075 | 1320 | 1180 | 15 | 340 | 5 | 17.7 | 340 | 5 | 762127 | 0.002 | 0.701 | 355 | 249.42 | 11594000 | 0.87768 | 1946 | 16257000 | 49134 | 0.34307 | 2874.8 | 63155 | 0 | 0 | 0 | 199.28 | 0.048975 | 3200 | 39307943 | -354593 | 0.2987 | -0.000902 | 0.35
250 | 66.934 | 88.94796176 | 89.71049032 | 60.09243713 | 59.18826533 | 377.1 | 157.1 | 3.707 | 6.464 | 34.39047 | 258.58 | 380 | 370 | 360 | 160 | 150 | 140 | 245 | 195 | 2050 | 0.26 | 0.1075 | 1320 | 1180 | 15 | 340 | 5 | 17.7 | 340 | 5 | 762127 | 0.002 | 0.701 | 355 | 249.42 | 11594000 | 0.87768 | 1946 | 16257000 | 49134 | 0.34307 | 2874.8 | 63155 | 0 | 0 | 0 | 199.28 | 0.048975 | 3200 | 39307943 | -354593 | 0.2987 | -0.000902 | 0.35
251 | 66.843 | 88.96302661 | 89.43054267 | 60.16494887 | 58.99325122 | 362.9 | 142.9 | 2.293 | 13.536 | 34.39047 | 258.58 | 380 | 370 | 360 | 160 | 150 | 140 | 245 | 195 | 2050 | 0.26 | 0.1075 | 1320 | 1180 | 15 | 340 | 5 | 17.7 | 340 | 5 | 762127 | 0.002 | 0.701 | 355 | 249.42 | 11594000 | 0.87768 | 1946 | 16257000 | 49134 | 0.34307 | 2874.8 | 63155 | 0 | 0 | 0 | 199.28 | 0.048975 | 3200 | 39307943 | -354593 | 0.2987 | -0.000902 | 0.35
252 | 66.82 | 88.91744247 | 89.38614142 | 60.15738013 | 58.99420678 | 377.1 | 142.9 | 2.293 | 13.536 | 34.39047 | 258.58 | 380 | 370 | 360 | 160 | 150 | 140 | 245 | 195 | 2050 | 0.26 | 0.1075 | 1320 | 1180 | 15 | 340 | 5 | 17.7 | 340 | 5 | 762127 | 0.002 | 0.701 | 355 | 249.42 | 11594000 | 0.87768 | 1946 | 16257000 | 49134 | 0.34307 | 2874.8 | 63155 | 0 | 0 | 0 | 199.28 | 0.048975 | 3200 | 39307943 | -354593 | 0.2987 | -0.000902 | 0.35
253 | 66.76 | 88.9070334 | 89.37966763 | 60.14411555 | 58.96193774 | 362.9 | 157.1 | 2.293 | 13.536 | 34.39047 | 258.58 | 380 | 370 | 360 | 160 | 150 | 140 | 245 | 195 | 2050 | 0.26 | 0.1075 | 1320 | 1180 | 15 | 340 | 5 | 17.7 | 340 | 5 | 762127 | 0.002 | 0.701 | 355 | 249.42 | 11594000 | 0.87768 | 1946 | 16257000 | 49134 | 0.34307 | 2874.8 | 63155 | 0 | 0 | 0 | 199.28 | 0.048975 | 3200 | 39307943 | -354593 | 0.2987 | -0.000902 | 0.35
254 | 66.718 | 88.85115936 | 89.31271663 | 60.13465507 | 58.94510902 | 377.1 | 157.1 | 2.293 | 13.536 | 34.39047 | 258.58 | 380 | 370 | 360 | 160 | 150 | 140 | 245 | 195 | 2050 | 0.26 | 0.1075 | 1320 | 1180 | 15 | 340 | 5 | 17.7 | 340 | 5 | 762127 | 0.002 | 0.701 | 355 | 249.42 | 11594000 | 0.87768 | 1946 | 16257000 | 49134 | 0.34307 | 2874.8 | 63155 | 0 | 0 | 0 | 199.28 | 0.048975 | 3200 | 39307943 | -354593 | 0.2987 | -0.000902 | 0.35
255 | 66.952 | 89.04116071 | 89.48534823 | 60.18638526 | 58.95775409 | 362.9 | 142.9 | 3.707 | 13.536 | 34.39047 | 258.58 | 380 | 370 | 360 | 160 | 150 | 140 | 245 | 195 | 2050 | 0.26 | 0.1075 | 1320 | 1180 | 15 | 340 | 5 | 17.7 | 340 | 5 | 762127 | 0.002 | 0.701 | 355 | 249.42 | 11594000 | 0.87768 | 1946 | 16257000 | 49134 | 0.34307 | 2874.8 | 63155 | 0 | 0 | 0 | 199.28 | 0.048975 | 3200 | 39307943 | -354593 | 0.2987 | -0.000902 | 0.35
256 | 66.991 | 89.0392679 | 89.50892083 | 60.18851003 | 58.99271233 | 377.1 | 142.9 | 3.707 | 13.536 | 34.39047 | 258.58 | 380 | 370 | 360 | 160 | 150 | 140 | 245 | 195 | 2050 | 0.26 | 0.1075 | 1320 | 1180 | 15 | 340 | 5 | 17.7 | 340 | 5 | 762127 | 0.002 | 0.701 | 355 | 249.42 | 11594000 | 0.87768 | 1946 | 16257000 | 49134 | 0.34307 | 2874.8 | 63155 | 0 | 0 | 0 | 199.28 | 0.048975 | 3200 | 39307943 | -354593 | 0.2987 | -0.000902 | 0.35
257 | 66.902 | 89.0091585 | 89.47881416 | 60.16999762 | 58.95648444 | 362.9 | 157.1 | 3.707 | 13.536 | 34.39047 | 258.58 | 380 | 370 | 360 | 160 | 150 | 140 | 245 | 195 | 2050 | 0.26 | 0.1075 | 1320 | 1180 | 15 | 340 | 5 | 17.7 | 340 | 5 | 762127 | 0.002 | 0.701 | 355 | 249.42 | 11594000 | 0.87768 | 1946 | 16257000 | 49134 | 0.34307 | 2874.8 | 63155 | 0 | 0 | 0 | 199.28 | 0.048975 | 3200 | 39307943 | -354593 | 0.2987 | -0.000902 | 0.35
258 | 66.935 | 88.99741287 | 89.49672768 | 60.16910375 | 58.99676092 | 377.1 | 157.1 | 3.707 | 13.536 | 34.39047 | 258.58 | 380 | 370 | 360 | 160 | 150 | 140 | 245 | 195 | 2050 | 0.26 | 0.1075 | 1320 | 1180 | 15 | 340 | 5 | 17.7 | 340 | 5 | 762127 | 0.002 | 0.701 | 355 | 249.42 | 11594000 | 0.87768 | 1946 | 16257000 | 49134 | 0.34307 | 2874.8 | 63155 | 0 | 0 | 0 | 199.28 | 0.048975 | 3200 | 39307943 | -354593 | 0.2987 | -0.000902 | 0.35
259 | 66.714 | 88.89628476 | 89.46814705 | 60.10969395 | 58.98969955 | 362.9 | 142.9 | 2.293 | 6.464 | 55.60447 | 258.58 | 380 | 370 | 360 | 160 | 150 | 140 | 245 | 195 | 2050 | 0.26 | 0.1075 | 1320 | 1180 | 15 | 340 | 5 | 17.7 | 340 | 5 | 762127 | 0.002 | 0.701 | 355 | 249.42 | 11594000 | 0.87768 | 1946 | 16257000 | 49134 | 0.34307 | 2874.8 | 63155 | 0 | 0 | 0 | 199.28 | 0.048975 | 3200 | 39307943 | -354593 | 0.2987 | -0.000902 | 0.35
260 | 66.673 | 88.84747751 | 89.43806442 | 60.08454058 | 59.00416445 | 377.1 | 142.9 | 2.293 | 6.464 | 55.60447 | 258.58 | 380 | 370 | 360 | 160 | 150 | 140 | 245 | 195 | 2050 | 0.26 | 0.1075 | 1320 | 1180 | 15 | 340 | 5 | 17.7 | 340 | 5 | 762127 | 0.002 | 0.701 | 355 | 249.42 | 11594000 | 0.87768 | 1946 | 16257000 | 49134 | 0.34307 | 2874.8 | 63155 | 0 | 0 | 0 | 199.28 | 0.048975 | 3200 | 39307943 | -354593 | 0.2987 | -0.000902 | 0.35
261 | 66.626 | 88.83898123 | 89.57795643 | 60.04955055 | 59.08788619 | 362.9 | 157.1 | 2.293 | 6.464 | 55.60447 | 258.58 | 380 | 370 | 360 | 160 | 150 | 140 | 245 | 195 | 2050 | 0.26 | 0.1075 | 1320 | 1180 | 15 | 340 | 5 | 17.7 | 340 | 5 | 762127 | 0.002 | 0.701 | 355 | 249.42 | 11594000 | 0.87768 | 1946 | 16257000 | 49134 | 0.34307 | 2874.8 | 63155 | 0 | 0 | 0 | 199.28 | 0.048975 | 3200 | 39307943 | -354593 | 0.2987 | -0.000902 | 0.35
262 | 66.562 | 88.79509682 | 89.56941394 | 60.03432877 | 59.0918458 | 377.1 | 157.1 | 2.293 | 6.464 | 55.60447 | 258.58 | 380 | 370 | 360 | 160 | 150 | 140 | 245 | 195 | 2050 | 0.26 | 0.1075 | 1320 | 1180 | 15 | 340 | 5 | 17.7 | 340 | 5 | 762127 | 0.002 | 0.701 | 355 | 249.42 | 11594000 | 0.87768 | 1946 | 16257000 | 49134 | 0.34307 | 2874.8 | 63155 | 0 | 0 | 0 | 199.28 | 0.048975 | 3200 | 39307943 | -354593 | 0.2987 | -0.000902 | 0.35
263 | 66.87 | 88.99531194 | 89.56240973 | 60.14080611 | 58.98540388 | 362.9 | 142.9 | 3.707 | 6.464 | 55.60447 | 258.58 | 380 | 370 | 360 | 160 | 150 | 140 | 245 | 195 | 2050 | 0.26 | 0.1075 | 1320 | 1180 | 15 | 340 | 5 | 17.7 | 340 | 5 | 762127 | 0.002 | 0.701 | 355 | 249.42 | 11594000 | 0.87768 | 1946 | 16257000 | 49134 | 0.34307 | 2874.8 | 63155 | 0 | 0 | 0 | 199.28 | 0.048975 | 3200 | 39307943 | -354593 | 0.2987 | -0.000902 | 0.35
264 | 66.913 | 88.99010284 | 89.61179371 | 60.12688462 | 59.05481027 | 377.1 | 142.9 | 3.707 | 6.464 | 55.60447 | 258.58 | 380 | 370 | 360 | 160 | 150 | 140 | 245 | 195 | 2050 | 0.26 | 0.1075 | 1320 | 1180 | 15 | 340 | 5 | 17.7 | 340 | 5 | 762127 | 0.002 | 0.701 | 355 | 249.42 | 11594000 | 0.87768 | 1946 | 16257000 | 49134 | 0.34307 | 2874.8 | 63155 | 0 | 0 | 0 | 199.28 | 0.048975 | 3200 | 39307943 | -354593 | 0.2987 | -0.000902 | 0.35
265 | 66.824 | 88.94669718 | 89.71411812 | 60.09240563 | 59.13143378 | 362.9 | 157.1 | 3.707 | 6.464 | 55.60447 | 258.58 | 380 | 370 | 360 | 160 | 150 | 140 | 245 | 195 | 2050 | 0.26 | 0.1075 | 1320 | 1180 | 15 | 340 | 5 | 17.7 | 340 | 5 | 762127 | 0.002 | 0.701 | 355 | 249.42 | 11594000 | 0.87768 | 1946 | 16257000 | 49134 | 0.34307 | 2874.8 | 63155 | 0 | 0 | 0 | 199.28 | 0.048975 | 3200 | 39307943 | -354593 | 0.2987 | -0.000902 | 0.35
266 | 66.853 | 88.92225361 | 89.75731188 | 60.07055209 | 59.18029721 | 377.1 | 157.1 | 3.707 | 6.464 | 55.60447 | 258.58 | 380 | 370 | 360 | 160 | 150 | 140 | 245 | 195 | 2050 | 0.26 | 0.1075 | 1320 | 1180 | 15 | 340 | 5 | 17.7 | 340 | 5 | 762127 | 0.002 | 0.701 | 355 | 249.42 | 11594000 | 0.87768 | 1946 | 16257000 | 49134 | 0.34307 | 2874.8 | 63155 | 0 | 0 | 0 | 199.28 | 0.048975 | 3200 | 39307943 | -354593 | 0.2987 | -0.000902 | 0.35
267 | 66.714 | 88.90701152 | 89.33446714 | 60.14492493 | 58.92679771 | 362.9 | 142.9 | 2.293 | 13.536 | 55.60447 | 258.58 | 380 | 370 | 360 | 160 | 150 | 140 | 245 | 195 | 2050 | 0.26 | 0.1075 | 1320 | 1180 | 15 | 340 | 5 | 17.7 | 340 | 5 | 762127 | 0.002 | 0.701 | 355 | 249.42 | 11594000 | 0.87768 | 1946 | 16257000 | 49134 | 0.34307 | 2874.8 | 63155 | 0 | 0 | 0 | 199.28 | 0.048975 | 3200 | 39307943 | -354593 | 0.2987 | -0.000902 | 0.35
268 | 66.673 | 88.8519391 | 89.269046 | 60.13490101 | 58.91010377 | 377.1 | 142.9 | 2.293 | 13.536 | 55.60447 | 258.58 | 380 | 370 | 360 | 160 | 150 | 140 | 245 | 195 | 2050 | 0.26 | 0.1075 | 1320 | 1180 | 15 | 340 | 5 | 17.7 | 340 | 5 | 762127 | 0.002 | 0.701 | 355 | 249.42 | 11594000 | 0.87768 | 1946 | 16257000 | 49134 | 0.34307 | 2874.8 | 63155 | 0 | 0 | 0 | 199.28 | 0.048975 | 3200 | 39307943 | -354593 | 0.2987 | -0.000902 | 0.35
269 | 66.626 | 88.84781112 | 89.26958086 | 60.12491317 | 58.88267174 | 362.9 | 157.1 | 2.293 | 13.536 | 55.60447 | 258.58 | 380 | 370 | 360 | 160 | 150 | 140 | 245 | 195 | 2050 | 0.26 | 0.1075 | 1320 | 1180 | 15 | 340 | 5 | 17.7 | 340 | 5 | 762127 | 0.002 | 0.701 | 355 | 249.42 | 11594000 | 0.87768 | 1946 | 16257000 | 49134 | 0.34307 | 2874.8 | 63155 | 0 | 0 | 0 | 199.28 | 0.048975 | 3200 | 39307943 | -354593 | 0.2987 | -0.000902 | 0.35
270 | 66.562 | 88.79385693 | 89.19896248 | 60.11312645 | 58.85614009 | 377.1 | 157.1 | 2.293 | 13.536 | 55.60447 | 258.58 | 380 | 370 | 360 | 160 | 150 | 140 | 245 | 195 | 2050 | 0.26 | 0.1075 | 1320 | 1180 | 15 | 340 | 5 | 17.7 | 340 | 5 | 762127 | 0.002 | 0.701 | 355 | 249.42 | 11594000 | 0.87768 | 1946 | 16257000 | 49134 | 0.34307 | 2874.8 | 63155 | 0 | 0 | 0 | 199.28 | 0.048975 | 3200 | 39307943 | -354593 | 0.2987 | -0.000902 | 0.35
271 | 66.87 | 89.0236356 | 89.45199722 | 60.17349163 | 58.92540907 | 362.9 | 142.9 | 3.707 | 13.536 | 55.60447 | 258.58 | 380 | 370 | 360 | 160 | 150 | 140 | 245 | 195 | 2050 | 0.26 | 0.1075 | 1320 | 1180 | 15 | 340 | 5 | 17.7 | 340 | 5 | 762127 | 0.002 | 0.701 | 355 | 249.42 | 11594000 | 0.87768 | 1946 | 16257000 | 49134 | 0.34307 | 2874.8 | 63155 | 0 | 0 | 0 | 199.28 | 0.048975 | 3200 | 39307943 | -354593 | 0.2987 | -0.000902 | 0.35
272 | 66.913 | 89.01903716 | 89.47933921 | 60.17577806 | 58.97321367 | 377.1 | 142.9 | 3.707 | 13.536 | 55.60447 | 258.58 | 380 | 370 | 360 | 160 | 150 | 140 | 245 | 195 | 2050 | 0.26 | 0.1075 | 1320 | 1180 | 15 | 340 | 5 | 17.7 | 340 | 5 | 762127 | 0.002 | 0.701 | 355 | 249.42 | 11594000 | 0.87768 | 1946 | 16257000 | 49134 | 0.34307 | 2874.8 | 63155 | 0 | 0 | 0 | 199.28 | 0.048975 | 3200 | 39307943 | -354593 | 0.2987 | -0.000902 | 0.35
273 | 66.824 | 88.99200202 | 89.44739969 | 60.15758999 | 58.93150162 | 362.9 | 157.1 | 3.707 | 13.536 | 55.60447 | 258.58 | 380 | 370 | 360 | 160 | 150 | 140 | 245 | 195 | 2050 | 0.26 | 0.1075 | 1320 | 1180 | 15 | 340 | 5 | 17.7 | 340 | 5 | 762127 | 0.002 | 0.701 | 355 | 249.42 | 11594000 | 0.87768 | 1946 | 16257000 | 49134 | 0.34307 | 2874.8 | 63155 | 0 | 0 | 0 | 199.28 | 0.048975 | 3200 | 39307943 | -354593 | 0.2987 | -0.000902 | 0.35
274 | 66.853 | 88.97270502 | 89.45677266 | 60.1562367 | 58.97075938 | 377.1 | 157.1 | 3.707 | 13.536 | 55.60447 | 258.58 | 380 | 370 | 360 | 160 | 150 | 140 | 245 | 195 | 2050 | 0.26 | 0.1075 | 1320 | 1180 | 15 | 340 | 5 | 17.7 | 340 | 5 | 762127 | 0.002 | 0.701 | 355 | 249.42 | 11594000 | 0.87768 | 1946 | 16257000 | 49134 | 0.34307 | 2874.8 | 63155 | 0 | 0 | 0 | 199.28 | 0.048975 | 3200 | 39307943 | -354593 | 0.2987 | -0.000902 | 0.35
275 | 67.922 | 89.15560876 | 89.85686083 | 60.26785593 | 59.39227224 | 362.9 | 142.9 | 2.293 | 6.464 | 34.39047 | 541.42 | 380 | 370 | 360 | 160 | 150 | 140 | 245 | 195 | 2050 | 0.26 | 0.1075 | 1320 | 1180 | 15 | 340 | 5 | 17.7 | 340 | 5 | 762127 | 0.002 | 0.701 | 355 | 249.42 | 11594000 | 0.87768 | 1946 | 16257000 | 49134 | 0.34307 | 2874.8 | 63155 | 0 | 0 | 0 | 199.28 | 0.048975 | 3200 | 39307943 | -354593 | 0.2987 | -0.000902 | 0.35
276 | 67.895 | 89.12583819 | 89.83965558 | 60.24994385 | 59.39615565 | 377.1 | 142.9 | 2.293 | 6.464 | 34.39047 | 541.42 | 380 | 370 | 360 | 160 | 150 | 140 | 245 | 195 | 2050 | 0.26 | 0.1075 | 1320 | 1180 | 15 | 340 | 5 | 17.7 | 340 | 5 | 762127 | 0.002 | 0.701 | 355 | 249.42 | 11594000 | 0.87768 | 1946 | 16257000 | 49134 | 0.34307 | 2874.8 | 63155 | 0 | 0 | 0 | 199.28 | 0.048975 | 3200 | 39307943 | -354593 | 0.2987 | -0.000902 | 0.35
277 | 67.857 | 89.1011346 | 89.86768693 | 60.20784206 | 59.42180318 | 362.9 | 157.1 | 2.293 | 6.464 | 34.39047 | 541.42 | 380 | 370 | 360 | 160 | 150 | 140 | 245 | 195 | 2050 | 0.26 | 0.1075 | 1320 | 1180 | 15 | 340 | 5 | 17.7 | 340 | 5 | 762127 | 0.002 | 0.701 | 355 | 249.42 | 11594000 | 0.87768 | 1946 | 16257000 | 49134 | 0.34307 | 2874.8 | 63155 | 0 | 0 | 0 | 199.28 | 0.048975 | 3200 | 39307943 | -354593 | 0.2987 | -0.000902 | 0.35
278 | 67.811 | 89.07169785 | 89.90718915 | 60.19127399 | 59.48517855 | 377.1 | 157.1 | 2.293 | 6.464 | 34.39047 | 541.42 | 380 | 370 | 360 | 160 | 150 | 140 | 245 | 195 | 2050 | 0.26 | 0.1075 | 1320 | 1180 | 15 | 340 | 5 | 17.7 | 340 | 5 | 762127 | 0.002 | 0.701 | 355 | 249.42 | 11594000 | 0.87768 | 1946 | 16257000 | 49134 | 0.34307 | 2874.8 | 63155 | 0 | 0 | 0 | 199.28 | 0.048975 | 3200 | 39307943 | -354593 | 0.2987 | -0.000902 | 0.35
279 | 68.023 | 89.21298593 | 89.87676993 | 60.31151556 | 59.38121531 | 362.9 | 142.9 | 3.707 | 6.464 | 34.39047 | 541.42 | 380 | 370 | 360 | 160 | 150 | 140 | 245 | 195 | 2050 | 0.26 | 0.1075 | 1320 | 1180 | 15 | 340 | 5 | 17.7 | 340 | 5 | 762127 | 0.002 | 0.701 | 355 | 249.42 | 11594000 | 0.87768 | 1946 | 16257000 | 49134 | 0.34307 | 2874.8 | 63155 | 0 | 0 | 0 | 199.28 | 0.048975 | 3200 | 39307943 | -354593 | 0.2987 | -0.000902 | 0.35
280 | 68.052 | 89.20434896 | 89.88841976 | 60.30633344 | 59.40472335 | 377.1 | 142.9 | 3.707 | 6.464 | 34.39047 | 541.42 | 380 | 370 | 360 | 160 | 150 | 140 | 245 | 195 | 2050 | 0.26 | 0.1075 | 1320 | 1180 | 15 | 340 | 5 | 17.7 | 340 | 5 | 762127 | 0.002 | 0.701 | 355 | 249.42 | 11594000 | 0.87768 | 1946 | 16257000 | 49134 | 0.34307 | 2874.8 | 63155 | 0 | 0 | 0 | 199.28 | 0.048975 | 3200 | 39307943 | -354593 | 0.2987 | -0.000902 | 0.35
281 | 67.991 | 89.15435913 | 89.87463512 | 60.26852094 | 59.41097159 | 362.9 | 157.1 | 3.707 | 6.464 | 34.39047 | 541.42 | 380 | 370 | 360 | 160 | 150 | 140 | 245 | 195 | 2050 | 0.26 | 0.1075 | 1320 | 1180 | 15 | 340 | 5 | 17.7 | 340 | 5 | 762127 | 0.002 | 0.701 | 355 | 249.42 | 11594000 | 0.87768 | 1946 | 16257000 | 49134 | 0.34307 | 2874.8 | 63155 | 0 | 0 | 0 | 199.28 | 0.048975 | 3200 | 39307943 | -354593 | 0.2987 | -0.000902 | 0.35
282 | 68.012 | 89.13999311 | 89.92641636 | 60.26589879 | 59.48184675 | 377.1 | 157.1 | 3.707 | 6.464 | 34.39047 | 541.42 | 380 | 370 | 360 | 160 | 150 | 140 | 245 | 195 | 2050 | 0.26 | 0.1075 | 1320 | 1180 | 15 | 340 | 5 | 17.7 | 340 | 5 | 762127 | 0.002 | 0.701 | 355 | 249.42 | 11594000 | 0.87768 | 1946 | 16257000 | 49134 | 0.34307 | 2874.8 | 63155 | 0 | 0 | 0 | 199.28 | 0.048975 | 3200 | 39307943 | -354593 | 0.2987 | -0.000902 | 0.35
283 | 67.922 | 89.1695534 | 89.81822898 | 60.28549212 | 59.37040486 | 362.9 | 142.9 | 2.293 | 13.536 | 34.39047 | 541.42 | 380 | 370 | 360 | 160 | 150 | 140 | 245 | 195 | 2050 | 0.26 | 0.1075 | 1320 | 1180 | 15 | 340 | 5 | 17.7 | 340 | 5 | 762127 | 0.002 | 0.701 | 355 | 249.42 | 11594000 | 0.87768 | 1946 | 16257000 | 49134 | 0.34307 | 2874.8 | 63155 | 0 | 0 | 0 | 199.28 | 0.048975 | 3200 | 39307943 | -354593 | 0.2987 | -0.000902 | 0.35
284 | 67.895 | 89.134886 | 89.77964269 | 60.27544815 | 59.36150149 | 377.1 | 142.9 | 2.293 | 13.536 | 34.39047 | 541.42 | 380 | 370 | 360 | 160 | 150 | 140 | 245 | 195 | 2050 | 0.26 | 0.1075 | 1320 | 1180 | 15 | 340 | 5 | 17.7 | 340 | 5 | 762127 | 0.002 | 0.701 | 355 | 249.42 | 11594000 | 0.87768 | 1946 | 16257000 | 49134 | 0.34307 | 2874.8 | 63155 | 0 | 0 | 0 | 199.28 | 0.048975 | 3200 | 39307943 | -354593 | 0.2987 | -0.000902 | 0.35
285 | 67.857 | 89.12486965 | 89.78874361 | 60.26472058 | 59.34278914 | 362.9 | 157.1 | 2.293 | 13.536 | 34.39047 | 541.42 | 380 | 370 | 360 | 160 | 150 | 140 | 245 | 195 | 2050 | 0.26 | 0.1075 | 1320 | 1180 | 15 | 340 | 5 | 17.7 | 340 | 5 | 762127 | 0.002 | 0.701 | 355 | 249.42 | 11594000 | 0.87768 | 1946 | 16257000 | 49134 | 0.34307 | 2874.8 | 63155 | 0 | 0 | 0 | 199.28 | 0.048975 | 3200 | 39307943 | -354593 | 0.2987 | -0.000902 | 0.35
286 | 67.811 | 89.08694671 | 89.74163955 | 60.2543947 | 59.32792198 | 377.1 | 157.1 | 2.293 | 13.536 | 34.39047 | 541.42 | 380 | 370 | 360 | 160 | 150 | 140 | 245 | 195 | 2050 | 0.26 | 0.1075 | 1320 | 1180 | 15 | 340 | 5 | 17.7 | 340 | 5 | 762127 | 0.002 | 0.701 | 355 | 249.42 | 11594000 | 0.87768 | 1946 | 16257000 | 49134 | 0.34307 | 2874.8 | 63155 | 0 | 0 | 0 | 199.28 | 0.048975 | 3200 | 39307943 | -354593 | 0.2987 | -0.000902 | 0.35
287 | 68.024 | 89.23302528 | 89.86067729 | 60.31294226 | 59.36392896 | 362.9 | 142.9 | 3.707 | 13.536 | 34.39047 | 541.42 | 380 | 370 | 360 | 160 | 150 | 140 | 245 | 195 | 2050 | 0.26 | 0.1075 | 1320 | 1180 | 15 | 340 | 5 | 17.7 | 340 | 5 | 762127 | 0.002 | 0.701 | 355 | 249.42 | 11594000 | 0.87768 | 1946 | 16257000 | 49134 | 0.34307 | 2874.8 | 63155 | 0 | 0 | 0 | 199.28 | 0.048975 | 3200 | 39307943 | -354593 | 0.2987 | -0.000902 | 0.35
288 | 68.052 | 89.2318711 | 89.87305163 | 60.31225113 | 59.3794358 | 377.1 | 142.9 | 3.707 | 13.536 | 34.39047 | 541.42 | 380 | 370 | 360 | 160 | 150 | 140 | 245 | 195 | 2050 | 0.26 | 0.1075 | 1320 | 1180 | 15 | 340 | 5 | 17.7 | 340 | 5 | 762127 | 0.002 | 0.701 | 355 | 249.42 | 11594000 | 0.87768 | 1946 | 16257000 | 49134 | 0.34307 | 2874.8 | 63155 | 0 | 0 | 0 | 199.28 | 0.048975 | 3200 | 39307943 | -354593 | 0.2987 | -0.000902 | 0.35
289 | 67.991 | 89.20594427 | 89.86797549 | 60.29546822 | 59.36086445 | 362.9 | 157.1 | 3.707 | 13.536 | 34.39047 | 541.42 | 380 | 370 | 360 | 160 | 150 | 140 | 245 | 195 | 2050 | 0.26 | 0.1075 | 1320 | 1180 | 15 | 340 | 5 | 17.7 | 340 | 5 | 762127 | 0.002 | 0.701 | 355 | 249.42 | 11594000 | 0.87768 | 1946 | 16257000 | 49134 | 0.34307 | 2874.8 | 63155 | 0 | 0 | 0 | 199.28 | 0.048975 | 3200 | 39307943 | -354593 | 0.2987 | -0.000902 | 0.35
290 | 68.013 | 89.19938273 | 89.87754288 | 60.29304841 | 59.38329859 | 377.1 | 157.1 | 3.707 | 13.536 | 34.39047 | 541.42 | 380 | 370 | 360 | 160 | 150 | 140 | 245 | 195 | 2050 | 0.26 | 0.1075 | 1320 | 1180 | 15 | 340 | 5 | 17.7 | 340 | 5 | 762127 | 0.002 | 0.701 | 355 | 249.42 | 11594000 | 0.87768 | 1946 | 16257000 | 49134 | 0.34307 | 2874.8 | 63155 | 0 | 0 | 0 | 199.28 | 0.048975 | 3200 | 39307943 | -354593 | 0.2987 | -0.000902 | 0.35
291 | 67.812 | 89.11267758 | 89.81501146 | 60.24338457 | 59.33838022 | 362.9 | 142.9 | 2.293 | 6.464 | 55.60447 | 541.42 | 380 | 370 | 360 | 160 | 150 | 140 | 245 | 195 | 2050 | 0.26 | 0.1075 | 1320 | 1180 | 15 | 340 | 5 | 17.7 | 340 | 5 | 762127 | 0.002 | 0.701 | 355 | 249.42 | 11594000 | 0.87768 | 1946 | 16257000 | 49134 | 0.34307 | 2874.8 | 63155 | 0 | 0 | 0 | 199.28 | 0.048975 | 3200 | 39307943 | -354593 | 0.2987 | -0.000902 | 0.35
292 | 67.765 | 89.07962445 | 89.78780668 | 60.21878053 | 59.34823032 | 377.1 | 142.9 | 2.293 | 6.464 | 55.60447 | 541.42 | 380 | 370 | 360 | 160 | 150 | 140 | 245 | 195 | 2050 | 0.26 | 0.1075 | 1320 | 1180 | 15 | 340 | 5 | 17.7 | 340 | 5 | 762127 | 0.002 | 0.701 | 355 | 249.42 | 11594000 | 0.87768 | 1946 | 16257000 | 49134 | 0.34307 | 2874.8 | 63155 | 0 | 0 | 0 | 199.28 | 0.048975 | 3200 | 39307943 | -354593 | 0.2987 | -0.000902 | 0.35
293 | 67.741 | 89.05694551 | 89.90174939 | 60.19304621 | 59.43453416 | 362.9 | 157.1 | 2.293 | 6.464 | 55.60447 | 541.42 | 380 | 370 | 360 | 160 | 150 | 140 | 245 | 195 | 2050 | 0.26 | 0.1075 | 1320 | 1180 | 15 | 340 | 5 | 17.7 | 340 | 5 | 762127 | 0.002 | 0.701 | 355 | 249.42 | 11594000 | 0.87768 | 1946 | 16257000 | 49134 | 0.34307 | 2874.8 | 63155 | 0 | 0 | 0 | 199.28 | 0.048975 | 3200 | 39307943 | -354593 | 0.2987 | -0.000902 | 0.35
294 | 67.672 | 89.03047081 | 89.88343549 | 60.17296225 | 59.41611016 | 377.1 | 157.1 | 2.293 | 6.464 | 55.60447 | 541.42 | 380 | 370 | 360 | 160 | 150 | 140 | 245 | 195 | 2050 | 0.26 | 0.1075 | 1320 | 1180 | 15 | 340 | 5 | 17.7 | 340 | 5 | 762127 | 0.002 | 0.701 | 355 | 249.42 | 11594000 | 0.87768 | 1946 | 16257000 | 49134 | 0.34307 | 2874.8 | 63155 | 0 | 0 | 0 | 199.28 | 0.048975 | 3200 | 39307943 | -354593 | 0.2987 | -0.000902 | 0.35
295 | 67.955 | 89.18703899 | 89.86924994 | 60.29398837 | 59.36140725 | 362.9 | 142.9 | 3.707 | 6.464 | 55.60447 | 541.42 | 380 | 370 | 360 | 160 | 150 | 140 | 245 | 195 | 2050 | 0.26 | 0.1075 | 1320 | 1180 | 15 | 340 | 5 | 17.7 | 340 | 5 | 762127 | 0.002 | 0.701 | 355 | 249.42 | 11594000 | 0.87768 | 1946 | 16257000 | 49134 | 0.34307 | 2874.8 | 63155 | 0 | 0 | 0 | 199.28 | 0.048975 | 3200 | 39307943 | -354593 | 0.2987 | -0.000902 | 0.35
296 | 67.984 | 89.18133436 | 89.87557726 | 60.28188656 | 59.38828414 | 377.1 | 142.9 | 3.707 | 6.464 | 55.60447 | 541.42 | 380 | 370 | 360 | 160 | 150 | 140 | 245 | 195 | 2050 | 0.26 | 0.1075 | 1320 | 1180 | 15 | 340 | 5 | 17.7 | 340 | 5 | 762127 | 0.002 | 0.701 | 355 | 249.42 | 11594000 | 0.87768 | 1946 | 16257000 | 49134 | 0.34307 | 2874.8 | 63155 | 0 | 0 | 0 | 199.28 | 0.048975 | 3200 | 39307943 | -354593 | 0.2987 | -0.000902 | 0.35
297 | 67.924 | 89.11649775 | 89.93260384 | 60.26335044 | 59.44431496 | 362.9 | 157.1 | 3.707 | 6.464 | 55.60447 | 541.42 | 380 | 370 | 360 | 160 | 150 | 140 | 245 | 195 | 2050 | 0.26 | 0.1075 | 1320 | 1180 | 15 | 340 | 5 | 17.7 | 340 | 5 | 762127 | 0.002 | 0.701 | 355 | 249.42 | 11594000 | 0.87768 | 1946 | 16257000 | 49134 | 0.34307 | 2874.8 | 63155 | 0 | 0 | 0 | 199.28 | 0.048975 | 3200 | 39307943 | -354593 | 0.2987 | -0.000902 | 0.35
298 | 67.94 | 89.08371474 | 89.91137283 | 60.24477249 | 59.45429581 | 377.1 | 157.1 | 3.707 | 6.464 | 55.60447 | 541.42 | 380 | 370 | 360 | 160 | 150 | 140 | 245 | 195 | 2050 | 0.26 | 0.1075 | 1320 | 1180 | 15 | 340 | 5 | 17.7 | 340 | 5 | 762127 | 0.002 | 0.701 | 355 | 249.42 | 11594000 | 0.87768 | 1946 | 16257000 | 49134 | 0.34307 | 2874.8 | 63155 | 0 | 0 | 0 | 199.28 | 0.048975 | 3200 | 39307943 | -354593 | 0.2987 | -0.000902 | 0.35
299 | 67.812 | 89.1232974 | 89.74986846 | 60.26551223 | 59.30910029 | 362.9 | 142.9 | 2.293 | 13.536 | 55.60447 | 541.42 | 380 | 370 | 360 | 160 | 150 | 140 | 245 | 195 | 2050 | 0.26 | 0.1075 | 1320 | 1180 | 15 | 340 | 5 | 17.7 | 340 | 5 | 762127 | 0.002 | 0.701 | 355 | 249.42 | 11594000 | 0.87768 | 1946 | 16257000 | 49134 | 0.34307 | 2874.8 | 63155 | 0 | 0 | 0 | 199.28 | 0.048975 | 3200 | 39307943 | -354593 | 0.2987 | -0.000902 | 0.35
300 | 67.766 | 89.08343977 | 89.69910842 | 60.25487476 | 59.29221196 | 377.1 | 142.9 | 2.293 | 13.536 | 55.60447 | 541.42 | 380 | 370 | 360 | 160 | 150 | 140 | 245 | 195 | 2050 | 0.26 | 0.1075 | 1320 | 1180 | 15 | 340 | 5 | 17.7 | 340 | 5 | 762127 | 0.002 | 0.701 | 355 | 249.42 | 11594000 | 0.87768 | 1946 | 16257000 | 49134 | 0.34307 | 2874.8 | 63155 | 0 | 0 | 0 | 199.28 | 0.048975 | 3200 | 39307943 | -354593 | 0.2987 | -0.000902 | 0.35
301 | 67.741 | 89.07764087 | 89.71412672 | 60.24663571 | 59.27645792 | 362.9 | 157.1 | 2.293 | 13.536 | 55.60447 | 541.42 | 380 | 370 | 360 | 160 | 150 | 140 | 245 | 195 | 2050 | 0.26 | 0.1075 | 1320 | 1180 | 15 | 340 | 5 | 17.7 | 340 | 5 | 762127 | 0.002 | 0.701 | 355 | 249.42 | 11594000 | 0.87768 | 1946 | 16257000 | 49134 | 0.34307 | 2874.8 | 63155 | 0 | 0 | 0 | 199.28 | 0.048975 | 3200 | 39307943 | -354593 | 0.2987 | -0.000902 | 0.35
302 | 67.672 | 89.03921406 | 89.65759934 | 60.23390357 | 59.24845199 | 377.1 | 157.1 | 2.293 | 13.536 | 55.60447 | 541.42 | 380 | 370 | 360 | 160 | 150 | 140 | 245 | 195 | 2050 | 0.26 | 0.1075 | 1320 | 1180 | 15 | 340 | 5 | 17.7 | 340 | 5 | 762127 | 0.002 | 0.701 | 355 | 249.42 | 11594000 | 0.87768 | 1946 | 16257000 | 49134 | 0.34307 | 2874.8 | 63155 | 0 | 0 | 0 | 199.28 | 0.048975 | 3200 | 39307943 | -354593 | 0.2987 | -0.000902 | 0.35
303 | 67.956 | 89.21806014 | 89.84732675 | 60.29862598 | 59.33301436 | 362.9 | 142.9 | 3.707 | 13.536 | 55.60447 | 541.42 | 380 | 370 | 360 | 160 | 150 | 140 | 245 | 195 | 2050 | 0.26 | 0.1075 | 1320 | 1180 | 15 | 340 | 5 | 17.7 | 340 | 5 | 762127 | 0.002 | 0.701 | 355 | 249.42 | 11594000 | 0.87768 | 1946 | 16257000 | 49134 | 0.34307 | 2874.8 | 63155 | 0 | 0 | 0 | 199.28 | 0.048975 | 3200 | 39307943 | -354593 | 0.2987 | -0.000902 | 0.35
304 | 67.984 | 89.21546942 | 89.85705164 | 60.29830721 | 59.35594542 | 377.1 | 142.9 | 3.707 | 13.536 | 55.60447 | 541.42 | 380 | 370 | 360 | 160 | 150 | 140 | 245 | 195 | 2050 | 0.26 | 0.1075 | 1320 | 1180 | 15 | 340 | 5 | 17.7 | 340 | 5 | 762127 | 0.002 | 0.701 | 355 | 249.42 | 11594000 | 0.87768 | 1946 | 16257000 | 49134 | 0.34307 | 2874.8 | 63155 | 0 | 0 | 0 | 199.28 | 0.048975 | 3200 | 39307943 | -354593 | 0.2987 | -0.000902 | 0.35
305 | 67.924 | 89.1906763 | 89.8502919 | 60.28198763 | 59.3318797 | 362.9 | 157.1 | 3.707 | 13.536 | 55.60447 | 541.42 | 380 | 370 | 360 | 160 | 150 | 140 | 245 | 195 | 2050 | 0.26 | 0.1075 | 1320 | 1180 | 15 | 340 | 5 | 17.7 | 340 | 5 | 762127 | 0.002 | 0.701 | 355 | 249.42 | 11594000 | 0.87768 | 1946 | 16257000 | 49134 | 0.34307 | 2874.8 | 63155 | 0 | 0 | 0 | 199.28 | 0.048975 | 3200 | 39307943 | -354593 | 0.2987 | -0.000902 | 0.35
306 | 67.941 | 89.17645211 | 89.85035233 | 60.2785316 | 59.353612 | 377.1 | 157.1 | 3.707 | 13.536 | 55.60447 | 541.42 | 380 | 370 | 360 | 160 | 150 | 140 | 245 | 195 | 2050 | 0.26 | 0.1075 | 1320 | 1180 | 15 | 340 | 5 | 17.7 | 340 | 5 | 762127 | 0.002 | 0.701 | 355 | 249.42 | 11594000 | 0.87768 | 1946 | 16257000 | 49134 | 0.34307 | 2874.8 | 63155 | 0 | 0 | 0 | 199.28 | 0.048975 | 3200 | 39307943 | -354593 | 0.2987 | -0.000902 | 0.35
307 | 67.418 | 89.06507246 | 89.67355378 | 60.2160136 | 59.1789376 | 370 | 150 | 3 | 10 | 44.99747 | 400 | 380 | 370 | 360 | 160 | 150 | 140 | 245 | 195 | 2050 | 0.26 | 0.1075 | 1320 | 1180 | 15 | 340 | 5 | 17.7 | 340 | 5 | 762127 | 0.002 | 0.701 | 355 | 249.42 | 11594000 | 0.87768 | 1946 | 16257000 | 49134 | 0.34307 | 2874.8 | 63155 | 0 | 0 | 0 | 199.28 | 0.048975 | 3200 | 39307943 | -354593 | 0.2987 | -0.000902 | 0.35
308 | 67.372 | 88.93482835 | 89.47814213 | 60.20193818 | 59.13059712 | 358 | 144 | 2 | 5 | 29.99747 | 250 | 376 | 365 | 354 | 162 | 149 | 135 | 210 | 187 | 2080 | 0.21 | 0.0885627530364372 | 1280 | 1140 | [6 empty] | 40974453 | 0.00086125592 | 0.77205962 | 365 | 21469782 | [13 empty] | 3210 |  |  |  |  | 0.4 | 5.06e-5
309 | 67.508 | 88.97763958 | 89.53289135 | 60.22173087 | 59.17408429 | 374 | 144 | 2 | 5 | 29.99747 | 250 | 376 | 365 | 354 | 162 | 149 | 135 | 210 | 187 | 2080 | 0.21 | 0.0885627530364372 | 1280 | 1140 | [6 empty] | 40974453 | 0.00086125592 | 0.77205962 | 365 | 21469782 | [13 empty] | 3210 |  |  |  |  | 0.4 | 5.06e-5
310 | 67.362 | 88.93545563 | 89.50832409 | 60.19822438 | 59.1327593 | 358 | 160 | 2 | 5 | 29.99747 | 250 | 376 | 365 | 354 | 162 | 149 | 135 | 210 | 187 | 2080 | 0.21 | 0.0885627530364372 | 1280 | 1140 | [6 empty] | 40974453 | 0.00086125592 | 0.77205962 | 365 | 21469782 | [13 empty] | 3210 |  |  |  |  | 0.4 | 5.06e-5
311 | 67.52 | 88.9857355 | 89.53337299 | 60.22523294 | 59.18055081 | 374 | 160 | 2 | 5 | 29.99747 | 250 | 376 | 365 | 354 | 162 | 149 | 135 | 210 | 187 | 2080 | 0.21 | 0.0885627530364372 | 1280 | 1140 | [6 empty] | 40974453 | 0.00086125592 | 0.77205962 | 365 | 21469782 | [13 empty] | 3210 |  |  |  |  | 0.4 | 5.06e-5
312 | 67.729 | 89.05277041 | 89.65881228 | 60.24865804 | 59.2854067 | 358 | 144 | 4 | 5 | 29.99747 | 250 | 376 | 365 | 354 | 162 | 149 | 135 | 210 | 187 | 2080 | 0.21 | 0.0885627530364372 | 1280 | 1140 | [6 empty] | 40974453 | 0.00086125592 | 0.77205962 | 365 | 21469782 | [13 empty] | 3210 |  |  |  |  | 0.4 | 5.06e-5
313 | 67.032 | 88.85942114 | 89.32004647 | 60.16765823 | 58.99173964 | 374 | 144 | 4 | 5 | 29.99747 | 250 | 376 | 365 | 354 | 162 | 149 | 135 | 210 | 187 | 2080 | 0.21 | 0.0885627530364372 | 1280 | 1140 | [6 empty] | 40974453 | 0.00086125592 | 0.77205962 | 365 | 21469782 | [13 empty] | 3210 |  |  |  |  | 0.4 | 5.06e-5
314 | 67.444 | 88.96731799 | 89.5065387 | 60.21655464 | 59.1468542 | 358 | 160 | 4 | 5 | 29.99747 | 250 | 376 | 365 | 354 | 162 | 149 | 135 | 210 | 187 | 2080 | 0.21 | 0.0885627530364372 | 1280 | 1140 | [6 empty] | 40974453 | 0.00086125592 | 0.77205962 | 365 | 21469782 | [13 empty] | 3210 |  |  |  |  | 0.4 | 5.06e-5
315 | 67.444 | 89.05636474 | 89.89965638 | 60.1853234 | 59.38592891 | 374 | 160 | 4 | 5 | 29.99747 | 250 | 376 | 365 | 354 | 162 | 149 | 135 | 210 | 187 | 2080 | 0.21 | 0.0885627530364372 | 1280 | 1140 | [6 empty] | 40974453 | 0.00086125592 | 0.77205962 | 365 | 21469782 | [13 empty] | 3210 |  |  |  |  | 0.4 | 5.06e-5
316 | 67.363 | 88.93720134 | 89.46791714 | 60.20133614 | 59.10459851 | 358 | 144 | 2 | 15 | 29.99747 | 250 | 376 | 365 | 354 | 162 | 149 | 135 | 210 | 187 | 2080 | 0.21 | 0.0885627530364372 | 1280 | 1140 | [6 empty] | 40974453 | 0.00086125592 | 0.77205962 | 365 | 21469782 | [13 empty] | 3210 |  |  |  |  | 0.4 | 5.06e-5
317 | 67.58 | 88.99245664 | 89.56248008 | 60.2305454 | 59.21967282 | 374 | 144 | 2 | 15 | 29.99747 | 250 | 376 | 365 | 354 | 162 | 149 | 135 | 210 | 187 | 2080 | 0.21 | 0.0885627530364372 | 1280 | 1140 | [6 empty] | 40974453 | 0.00086125592 | 0.77205962 | 365 | 21469782 | [13 empty] | 3210 |  |  |  |  | 0.4 | 5.06e-5
318 | 67.769 | 89.04052101 | 89.64088018 | 60.24964483 | 59.27598067 | 358 | 160 | 2 | 15 | 29.99747 | 250 | 376 | 365 | 354 | 162 | 149 | 135 | 210 | 187 | 2080 | 0.21 | 0.0885627530364372 | 1280 | 1140 | [6 empty] | 40974453 | 0.00086125592 | 0.77205962 | 365 | 21469782 | [13 empty] | 3210 |  |  |  |  | 0.4 | 5.06e-5
319 | 67.102 | 88.86462295 | 89.35877509 | 60.17401985 | 59.04476864 | 374 | 160 | 2 | 15 | 29.99747 | 250 | 376 | 365 | 354 | 162 | 149 | 135 | 210 | 187 | 2080 | 0.21 | 0.0885627530364372 | 1280 | 1140 | [6 empty] | 40974453 | 0.00086125592 | 0.77205962 | 365 | 21469782 | [13 empty] | 3210 |  |  |  |  | 0.4 | 5.06e-5
320 | 67.166 | 88.93288446 | 89.5109636 | 60.16017162 | 59.12877022 | 359.3 | 145.3 | 2.293 | 6.464 | 34.39047 | 279.29 | 376 | 365 | 354 | 162 | 149 | 135 | 210 | 187 | 2080 | 0.21 | 0.0885627530364372 | 1280 | 1140 | [6 empty] | 40974453 | 0.00086125592 | 0.77205962 | 365 | 21469782 | [13 empty] | 3210 |  |  |  |  | 0.4 | 5.06e-5
321 | 67.026 | 88.89786908 | 89.49094013 | 60.13780603 | 59.12931471 | 372.7 | 145.3 | 2.293 | 6.464 | 34.39047 | 279.29 | 376 | 365 | 354 | 162 | 149 | 135 | 210 | 187 | 2080 | 0.21 | 0.0885627530364372 | 1280 | 1140 | [6 empty] | 40974453 | 0.00086125592 | 0.77205962 | 365 | 21469782 | [13 empty] | 3210 |  |  |  |  | 0.4 | 5.06e-5
322 | 67.031 | 88.92419484 | 89.64253097 | 60.12745165 | 59.19113209 | 359.3 | 158.7 | 2.293 | 6.464 | 34.39047 | 279.29 | 376 | 365 | 354 | 162 | 149 | 135 | 210 | 187 | 2080 | 0.21 | 0.0885627530364372 | 1280 | 1140 | [6 empty] | 40974453 | 0.00086125592 | 0.77205962 | 365 | 21469782 | [13 empty] | 3210 |  |  |  |  | 0.4 | 5.06e-5
323 | 66.876 | 88.89330142 | 89.61905842 | 60.11669948 | 59.16419912 | 372.7 | 158.7 | 2.293 | 6.464 | 34.39047 | 279.29 | 376 | 365 | 354 | 162 | 149 | 135 | 210 | 187 | 2080 | 0.21 | 0.0885627530364372 | 1280 | 1140 | [6 empty] | 40974453 | 0.00086125592 | 0.77205962 | 365 | 21469782 | [13 empty] | 3210 |  |  |  |  | 0.4 | 5.06e-5
324 | 67.574 | 89.06603326 | 89.71641682 | 60.22282564 | 59.30675716 | 359.3 | 145.3 | 3.707 | 6.464 | 34.39047 | 279.29 | 376 | 365 | 354 | 162 | 149 | 135 | 210 | 187 | 2080 | 0.21 | 0.0885627530364372 | 1280 | 1140 | [6 empty] | 40974453 | 0.00086125592 | 0.77205962 | 365 | 21469782 | [13 empty] | 3210 |  |  |  |  | 0.4 | 5.06e-5
325 | 67.516 | 89.03442918 | 89.71360826 | 60.20019117 | 59.3332867 | 372.7 | 145.3 | 3.707 | 6.464 | 34.39047 | 279.29 | 376 | 365 | 354 | 162 | 149 | 135 | 210 | 187 | 2080 | 0.21 | 0.0885627530364372 | 1280 | 1140 | [6 empty] | 40974453 | 0.00086125592 | 0.77205962 | 365 | 21469782 | [13 empty] | 3210 |  |  |  |  | 0.4 | 5.06e-5
326 | 67.471 | 89.03578304 | 89.80486319 | 60.18179886 | 59.34957432 | 359.3 | 158.7 | 3.707 | 6.464 | 34.39047 | 279.29 | 376 | 365 | 354 | 162 | 149 | 135 | 210 | 187 | 2080 | 0.21 | 0.0885627530364372 | 1280 | 1140 | [6 empty] | 40974453 | 0.00086125592 | 0.77205962 | 365 | 21469782 | [13 empty] | 3210 |  |  |  |  | 0.4 | 5.06e-5
327 | 67.389 | 89.01343237 | 89.80276253 | 60.16740744 | 59.33475912 | 372.7 | 158.7 | 3.707 | 6.464 | 34.39047 | 279.29 | 376 | 365 | 354 | 162 | 149 | 135 | 210 | 187 | 2080 | 0.21 | 0.0885627530364372 | 1280 | 1140 | [6 empty] | 40974453 | 0.00086125592 | 0.77205962 | 365 | 21469782 | [13 empty] | 3210 |  |  |  |  | 0.4 | 5.06e-5
328 | 67.166 | 88.90959891 | 89.39166854 | 60.18927351 | 59.05143711 | 359.3 | 145.3 | 2.293 | 13.536 | 34.39047 | 279.29 | 376 | 365 | 354 | 162 | 149 | 135 | 210 | 187 | 2080 | 0.21 | 0.0885627530364372 | 1280 | 1140 | [6 empty] | 40974453 | 0.00086125592 | 0.77205962 | 365 | 21469782 | [13 empty] | 3210 |  |  |  |  | 0.4 | 5.06e-5
329 | 67.026 | 88.86811277 | 89.31823182 | 60.17224336 | 58.99780591 | 372.7 | 145.3 | 2.293 | 13.536 | 34.39047 | 279.29 | 376 | 365 | 354 | 162 | 149 | 135 | 210 | 187 | 2080 | 0.21 | 0.0885627530364372 | 1280 | 1140 | [6 empty] | 40974453 | 0.00086125592 | 0.77205962 | 365 | 21469782 | [13 empty] | 3210 |  |  |  |  | 0.4 | 5.06e-5
330 | 67.031 | 88.86841495 | 89.33123656 | 60.17117264 | 58.99343304 | 359.3 | 158.7 | 2.293 | 13.536 | 34.39047 | 279.29 | 376 | 365 | 354 | 162 | 149 | 135 | 210 | 187 | 2080 | 0.21 | 0.0885627530364372 | 1280 | 1140 | [6 empty] | 40974453 | 0.00086125592 | 0.77205962 | 365 | 21469782 | [13 empty] | 3210 |  |  |  |  | 0.4 | 5.06e-5
331 | 66.876 | 88.82389916 | 89.24518363 | 60.15332125 | 58.93198525 | 372.7 | 158.7 | 2.293 | 13.536 | 34.39047 | 279.29 | 376 | 365 | 354 | 162 | 149 | 135 | 210 | 187 | 2080 | 0.21 | 0.0885627530364372 | 1280 | 1140 | [6 empty] | 40974453 | 0.00086125592 | 0.77205962 | 365 | 21469782 | [13 empty] | 3210 |  |  |  |  | 0.4 | 5.06e-5
332 | 67.574 | 89.04615111 | 89.62450254 | 60.24339497 | 59.24045578 | 359.3 | 145.3 | 3.707 | 13.536 | 34.39047 | 279.29 | 376 | 365 | 354 | 162 | 149 | 135 | 210 | 187 | 2080 | 0.21 | 0.0885627530364372 | 1280 | 1140 | [6 empty] | 40974453 | 0.00086125592 | 0.77205962 | 365 | 21469782 | [13 empty] | 3210 |  |  |  |  | 0.4 | 5.06e-5
333 | 67.516 | 88.99882803 | 89.56060179 | 60.23136115 | 59.21703539 | 372.7 | 145.3 | 3.707 | 13.536 | 34.39047 | 279.29 | 376 | 365 | 354 | 162 | 149 | 135 | 210 | 187 | 2080 | 0.21 | 0.0885627530364372 | 1280 | 1140 | [6 empty] | 40974453 | 0.00086125592 | 0.77205962 | 365 | 21469782 | [13 empty] | 3210 |  |  |  |  | 0.4 | 5.06e-5
334 | 67.471 | 88.98232501 | 89.54362754 | 60.22310811 | 59.18309582 | 359.3 | 158.7 | 3.707 | 13.536 | 34.39047 | 279.29 | 376 | 365 | 354 | 162 | 149 | 135 | 210 | 187 | 2080 | 0.21 | 0.0885627530364372 | 1280 | 1140 | [6 empty] | 40974453 | 0.00086125592 | 0.77205962 | 365 | 21469782 | [13 empty] | 3210 |  |  |  |  | 0.4 | 5.06e-5
335 | 67.39 | 88.93660281 | 89.48115099 | 60.20956665 | 59.14925492 | 372.7 | 158.7 | 3.707 | 13.536 | 34.39047 | 279.29 | 376 | 365 | 354 | 162 | 149 | 135 | 210 | 187 | 2080 | 0.21 | 0.0885627530364372 | 1280 | 1140 | [6 empty] | 40974453 | 0.00086125592 | 0.77205962 | 365 | 21469782 | [13 empty] | 3210 |  |  |  |  | 0.4 | 5.06e-5
336 | 66.987 | 88.90012505 | 89.46112146 | 60.13284242 | 59.05920901 | 359.3 | 145.3 | 2.293 | 6.464 | 55.60447 | 279.29 | 376 | 365 | 354 | 162 | 149 | 135 | 210 | 187 | 2080 | 0.21 | 0.0885627530364372 | 1280 | 1140 | [6 empty] | 40974453 | 0.00086125592 | 0.77205962 | 365 | 21469782 | [13 empty] | 3210 |  |  |  |  | 0.4 | 5.06e-5
337 | 66.832 | 88.87411692 | 89.51546193 | 60.1062055 | 59.09665119 | 372.7 | 145.3 | 2.293 | 6.464 | 55.60447 | 279.29 | 376 | 365 | 354 | 162 | 149 | 135 | 210 | 187 | 2080 | 0.21 | 0.0885627530364372 | 1280 | 1140 | [6 empty] | 40974453 | 0.00086125592 | 0.77205962 | 365 | 21469782 | [13 empty] | 3210 |  |  |  |  | 0.4 | 5.06e-5
338 | 66.851 | 88.90479512 | 89.62314025 | 60.13039096 | 59.13603965 | 359.3 | 158.7 | 2.293 | 6.464 | 55.60447 | 279.29 | 376 | 365 | 354 | 162 | 149 | 135 | 210 | 187 | 2080 | 0.21 | 0.0885627530364372 | 1280 | 1140 | [6 empty] | 40974453 | 0.00086125592 | 0.77205962 | 365 | 21469782 | [13 empty] | 3210 |  |  |  |  | 0.4 | 5.06e-5
339 | 66.68 | 88.88096006 | 89.59608335 | 60.09114764 | 59.09161152 | 372.7 | 158.7 | 2.293 | 6.464 | 55.60447 | 279.29 | 376 | 365 | 354 | 162 | 149 | 135 | 210 | 187 | 2080 | 0.21 | 0.0885627530364372 | 1280 | 1140 | [6 empty] | 40974453 | 0.00086125592 | 0.77205962 | 365 | 21469782 | [13 empty] | 3210 |  |  |  |  | 0.4 | 5.06e-5
340 | 67.466 | 89.03091464 | 89.70082126 | 60.20157202 | 59.29268064 | 359.3 | 145.3 | 3.707 | 6.464 | 55.60447 | 279.29 | 376 | 365 | 354 | 162 | 149 | 135 | 210 | 187 | 2080 | 0.21 | 0.0885627530364372 | 1280 | 1140 | [6 empty] | 40974453 | 0.00086125592 | 0.77205962 | 365 | 21469782 | [13 empty] | 3210 |  |  |  |  | 0.4 | 5.06e-5
341 | 67.393 | 88.98587847 | 89.71137401 | 60.16414006 | 59.30387486 | 372.7 | 145.3 | 3.707 | 6.464 | 55.60447 | 279.29 | 376 | 365 | 354 | 162 | 149 | 135 | 210 | 187 | 2080 | 0.21 | 0.0885627530364372 | 1280 | 1140 | [6 empty] | 40974453 | 0.00086125592 | 0.77205962 | 365 | 21469782 | [13 empty] | 3210 |  |  |  |  | 0.4 | 5.06e-5
342 | 67.354 | 89.0038712 | 89.79517388 | 60.17025709 | 59.2978772 | 359.3 | 158.7 | 3.707 | 6.464 | 55.60447 | 279.29 | 376 | 365 | 354 | 162 | 149 | 135 | 210 | 187 | 2080 | 0.21 | 0.0885627530364372 | 1280 | 1140 | [6 empty] | 40974453 | 0.00086125592 | 0.77205962 | 365 | 21469782 | [13 empty] | 3210 |  |  |  |  | 0.4 | 5.06e-5
343 | 67.257 | 88.99123098 | 89.81060246 | 60.15205286 | 59.2892428 | 372.7 | 158.7 | 3.707 | 6.464 | 55.60447 | 279.29 | 376 | 365 | 354 | 162 | 149 | 135 | 210 | 187 | 2080 | 0.21 | 0.0885627530364372 | 1280 | 1140 | [6 empty] | 40974453 | 0.00086125592 | 0.77205962 | 365 | 21469782 | [13 empty] | 3210 |  |  |  |  | 0.4 | 5.06e-5
344 | 66.988 | 88.87237956 | 89.30321552 | 60.16845915 | 58.96088863 | 359.3 | 145.3 | 2.293 | 13.536 | 55.60447 | 279.29 | 376 | 365 | 354 | 162 | 149 | 135 | 210 | 187 | 2080 | 0.21 | 0.0885627530364372 | 1280 | 1140 | [6 empty] | 40974453 | 0.00086125592 | 0.77205962 | 365 | 21469782 | [13 empty] | 3210 |  |  |  |  | 0.4 | 5.06e-5
345 | 66.832 | 88.83502032 | 89.23799577 | 60.15297379 | 58.9178878 | 372.7 | 145.3 | 2.293 | 13.536 | 55.60447 | 279.29 | 376 | 365 | 354 | 162 | 149 | 135 | 210 | 187 | 2080 | 0.21 | 0.0885627530364372 | 1280 | 1140 | [6 empty] | 40974453 | 0.00086125592 | 0.77205962 | 365 | 21469782 | [13 empty] | 3210 |  |  |  |  | 0.4 | 5.06e-5
346 | 66.851 | 88.8403371 | 89.25072161 | 60.15332308 | 58.9111872 | 359.3 | 158.7 | 2.293 | 13.536 | 55.60447 | 279.29 | 376 | 365 | 354 | 162 | 149 | 135 | 210 | 187 | 2080 | 0.21 | 0.0885627530364372 | 1280 | 1140 | [6 empty] | 40974453 | 0.00086125592 | 0.77205962 | 365 | 21469782 | [13 empty] | 3210 |  |  |  |  | 0.4 | 5.06e-5
347 | 66.68 | 88.79740812 | 89.16303383 | 60.13480701 | 58.84878923 | 372.7 | 158.7 | 2.293 | 13.536 | 55.60447 | 279.29 | 376 | 365 | 354 | 162 | 149 | 135 | 210 | 187 | 2080 | 0.21 | 0.0885627530364372 | 1280 | 1140 | [6 empty] | 40974453 | 0.00086125592 | 0.77205962 | 365 | 21469782 | [13 empty] | 3210 |  |  |  |  | 0.4 | 5.06e-5
348 | 67.466 | 89.00499491 | 89.55186484 | 60.2265656 | 59.17870218 | 359.3 | 145.3 | 3.707 | 13.536 | 55.60447 | 279.29 | 376 | 365 | 354 | 162 | 149 | 135 | 210 | 187 | 2080 | 0.21 | 0.0885627530364372 | 1280 | 1140 | [6 empty] | 40974453 | 0.00086125592 | 0.77205962 | 365 | 21469782 | [13 empty] | 3210 |  |  |  |  | 0.4 | 5.06e-5
349 | 67.393 | 88.95937049 | 89.49201761 | 60.21266891 | 59.1504265 | 372.7 | 145.3 | 3.707 | 13.536 | 55.60447 | 279.29 | 376 | 365 | 354 | 162 | 149 | 135 | 210 | 187 | 2080 | 0.21 | 0.0885627530364372 | 1280 | 1140 | [6 empty] | 40974453 | 0.00086125592 | 0.77205962 | 365 | 21469782 | [13 empty] | 3210 |  |  |  |  | 0.4 | 5.06e-5
350 | 67.354 | 88.94552074 | 89.4774992 | 60.20761462 | 59.1155103 | 359.3 | 158.7 | 3.707 | 13.536 | 55.60447 | 279.29 | 376 | 365 | 354 | 162 | 149 | 135 | 210 | 187 | 2080 | 0.21 | 0.0885627530364372 | 1280 | 1140 | [6 empty] | 40974453 | 0.00086125592 | 0.77205962 | 365 | 21469782 | [13 empty] | 3210 |  |  |  |  | 0.4 | 5.06e-5
351 | 67.257 | 88.90224703 | 89.41594992 | 60.19362009 | 59.07934755 | 372.7 | 158.7 | 3.707 | 13.536 | 55.60447 | 279.29 | 376 | 365 | 354 | 162 | 149 | 135 | 210 | 187 | 2080 | 0.21 | 0.0885627530364372 | 1280 | 1140 | [6 empty] | 40974453 | 0.00086125592 | 0.77205962 | 365 | 21469782 | [13 empty] | 3210 |  |  |  |  | 0.4 | 5.06e-5
352 | 67.636 | 89.05136674 | 89.67411642 | 60.21736484 | 59.2801253 | 359.3 | 145.3 | 2.293 | 6.464 | 34.39047 | 420.71 | 376 | 365 | 354 | 162 | 149 | 135 | 210 | 187 | 2080 | 0.21 | 0.0885627530364372 | 1280 | 1140 | [6 empty] | 40974453 | 0.00086125592 | 0.77205962 | 365 | 21469782 | [13 empty] | 3210 |  |  |  |  | 0.4 | 5.06e-5
353 | 67.502 | 89.02014344 | 89.66152833 | 60.19435596 | 59.28085849 | 372.7 | 145.3 | 2.293 | 6.464 | 34.39047 | 420.71 | 376 | 365 | 354 | 162 | 149 | 135 | 210 | 187 | 2080 | 0.21 | 0.0885627530364372 | 1280 | 1140 | [6 empty] | 40974453 | 0.00086125592 | 0.77205962 | 365 | 21469782 | [13 empty] | 3210 |  |  |  |  | 0.4 | 5.06e-5
354 | 67.512 | 89.03072126 | 89.78400656 | 60.18618993 | 59.32913788 | 359.3 | 158.7 | 2.293 | 6.464 | 34.39047 | 420.71 | 376 | 365 | 354 | 162 | 149 | 135 | 210 | 187 | 2080 | 0.21 | 0.0885627530364372 | 1280 | 1140 | [6 empty] | 40974453 | 0.00086125592 | 0.77205962 | 365 | 21469782 | [13 empty] | 3210 |  |  |  |  | 0.4 | 5.06e-5
355 | 67.363 | 88.99906761 | 89.77170806 | 60.17468905 | 59.30550097 | 372.7 | 158.7 | 2.293 | 6.464 | 34.39047 | 420.71 | 376 | 365 | 354 | 162 | 149 | 135 | 210 | 187 | 2080 | 0.21 | 0.0885627530364372 | 1280 | 1140 | [6 empty] | 40974453 | 0.00086125592 | 0.77205962 | 365 | 21469782 | [13 empty] | 3210 |  |  |  |  | 0.4 | 5.06e-5
356 | 68.025 | 89.17883057 | 89.83922231 | 60.2805916 | 59.44147274 | 359.3 | 145.3 | 3.707 | 6.464 | 34.39047 | 420.71 | 376 | 365 | 354 | 162 | 149 | 135 | 210 | 187 | 2080 | 0.21 | 0.0885627530364372 | 1280 | 1140 | [6 empty] | 40974453 | 0.00086125592 | 0.77205962 | 365 | 21469782 | [13 empty] | 3210 |  |  |  |  | 0.4 | 5.06e-5
357 | 67.969 | 89.16181742 | 89.85296543 | 60.25818933 | 59.4721425 | 372.7 | 145.3 | 3.707 | 6.464 | 34.39047 | 420.71 | 376 | 365 | 354 | 162 | 149 | 135 | 210 | 187 | 2080 | 0.21 | 0.0885627530364372 | 1280 | 1140 | [6 empty] | 40974453 | 0.00086125592 | 0.77205962 | 365 | 21469782 | [13 empty] | 3210 |  |  |  |  | 0.4 | 5.06e-5
358 | 67.931 | 89.15779831 | 89.90952518 | 60.24169031 | 59.46888645 | 359.3 | 158.7 | 3.707 | 6.464 | 34.39047 | 420.71 | 376 | 365 | 354 | 162 | 149 | 135 | 210 | 187 | 2080 | 0.21 | 0.0885627530364372 | 1280 | 1140 | [6 empty] | 40974453 | 0.00086125592 | 0.77205962 | 365 | 21469782 | [13 empty] | 3210 |  |  |  |  | 0.4 | 5.06e-5
359 | 67.852 | 89.1483325 | 89.90501021 | 60.23227227 | 59.45153636 | 372.7 | 158.7 | 3.707 | 6.464 | 34.39047 | 420.71 | 376 | 365 | 354 | 162 | 149 | 135 | 210 | 187 | 2080 | 0.21 | 0.0885627530364372 | 1280 | 1140 | [6 empty] | 40974453 | 0.00086125592 | 0.77205962 | 365 | 21469782 | [13 empty] | 3210 |  |  |  |  | 0.4 | 5.06e-5
360 | 67.636 | 89.02694019 | 89.59147957 | 60.24248107 | 59.22454183 | 359.3 | 145.3 | 2.293 | 13.536 | 34.39047 | 420.71 | 376 | 365 | 354 | 162 | 149 | 135 | 210 | 187 | 2080 | 0.21 | 0.0885627530364372 | 1280 | 1140 | [6 empty] | 40974453 | 0.00086125592 | 0.77205962 | 365 | 21469782 | [13 empty] | 3210 |  |  |  |  | 0.4 | 5.06e-5
361 | 67.502 | 88.98824535 | 89.52782227 | 60.22511252 | 59.17399314 | 372.7 | 145.3 | 2.293 | 13.536 | 34.39047 | 420.71 | 376 | 365 | 354 | 162 | 149 | 135 | 210 | 187 | 2080 | 0.21 | 0.0885627530364372 | 1280 | 1140 | [6 empty] | 40974453 | 0.00086125592 | 0.77205962 | 365 | 21469782 | [13 empty] | 3210 |  |  |  |  | 0.4 | 5.06e-5
362 | 67.512 | 88.98540346 | 89.54209452 | 60.22472174 | 59.16493429 | 359.3 | 158.7 | 2.293 | 13.536 | 34.39047 | 420.71 | 376 | 365 | 354 | 162 | 149 | 135 | 210 | 187 | 2080 | 0.21 | 0.0885627530364372 | 1280 | 1140 | [6 empty] | 40974453 | 0.00086125592 | 0.77205962 | 365 | 21469782 | [13 empty] | 3210 |  |  |  |  | 0.4 | 5.06e-5
363 | 67.363 | 88.94177892 | 89.46777094 | 60.20756827 | 59.10955961 | 372.7 | 158.7 | 2.293 | 13.536 | 34.39047 | 420.71 | 376 | 365 | 354 | 162 | 149 | 135 | 210 | 187 | 2080 | 0.21 | 0.0885627530364372 | 1280 | 1140 | [6 empty] | 40974453 | 0.00086125592 | 0.77205962 | 365 | 21469782 | [13 empty] | 3210 |  |  |  |  | 0.4 | 5.06e-5
364 | 68.025 | 89.15490643 | 89.79222143 | 60.2951002 | 59.40176645 | 359.3 | 145.3 | 3.707 | 13.536 | 34.39047 | 420.71 | 376 | 365 | 354 | 162 | 149 | 135 | 210 | 187 | 2080 | 0.21 | 0.0885627530364372 | 1280 | 1140 | [6 empty] | 40974453 | 0.00086125592 | 0.77205962 | 365 | 21469782 | [13 empty] | 3210 |  |  |  |  | 0.4 | 5.06e-5
365 | 67.969 | 89.11622361 | 89.74293128 | 60.28266799 | 59.38373589 | 372.7 | 145.3 | 3.707 | 13.536 | 34.39047 | 420.71 | 376 | 365 | 354 | 162 | 149 | 135 | 210 | 187 | 2080 | 0.21 | 0.0885627530364372 | 1280 | 1140 | [6 empty] | 40974453 | 0.00086125592 | 0.77205962 | 365 | 21469782 | [13 empty] | 3210 |  |  |  |  | 0.4 | 5.06e-5
366 | 67.931 | 89.10322835 | 89.73799643 | 60.27473667 | 59.3536883 | 359.3 | 158.7 | 3.707 | 13.536 | 34.39047 | 420.71 | 376 | 365 | 354 | 162 | 149 | 135 | 210 | 187 | 2080 | 0.21 | 0.0885627530364372 | 1280 | 1140 | [6 empty] | 40974453 | 0.00086125592 | 0.77205962 | 365 | 21469782 | [13 empty] | 3210 |  |  |  |  | 0.4 | 5.06e-5
367 | 67.852 | 89.06172503 | 89.68044556 | 60.26221711 | 59.31830666 | 372.7 | 158.7 | 3.707 | 13.536 | 34.39047 | 420.71 | 376 | 365 | 354 | 162 | 149 | 135 | 210 | 187 | 2080 | 0.21 | 0.0885627530364372 | 1280 | 1140 | [6 empty] | 40974453 | 0.00086125592 | 0.77205962 | 365 | 21469782 | [13 empty] | 3210 |  |  |  |  | 0.4 | 5.06e-5
368 | 67.468 | 89.01294357 | 89.63619354 | 60.18936505 | 59.20952148 | 359.3 | 145.3 | 2.293 | 6.464 | 55.60447 | 420.71 | 376 | 365 | 354 | 162 | 149 | 135 | 210 | 187 | 2080 | 0.21 | 0.0885627530364372 | 1280 | 1140 | [6 empty] | 40974453 | 0.00086125592 | 0.77205962 | 365 | 21469782 | [13 empty] | 3210 |  |  |  |  | 0.4 | 5.06e-5
369 | 67.318 | 88.97553891 | 89.67425259 | 60.16301685 | 59.23260195 | 372.7 | 145.3 | 2.293 | 6.464 | 55.60447 | 420.71 | 376 | 365 | 354 | 162 | 149 | 135 | 210 | 187 | 2080 | 0.21 | 0.0885627530364372 | 1280 | 1140 | [6 empty] | 40974453 | 0.00086125592 | 0.77205962 | 365 | 21469782 | [13 empty] | 3210 |  |  |  |  | 0.4 | 5.06e-5
370 | 67.342 | 88.99785389 | 89.77997938 | 60.18530702 | 59.27716993 | 359.3 | 158.7 | 2.293 | 6.464 | 55.60447 | 420.71 | 376 | 365 | 354 | 162 | 149 | 135 | 210 | 187 | 2080 | 0.21 | 0.0885627530364372 | 1280 | 1140 | [6 empty] | 40974453 | 0.00086125592 | 0.77205962 | 365 | 21469782 | [13 empty] | 3210 |  |  |  |  | 0.4 | 5.06e-5
371 | 67.18 | 88.9789178 | 89.77090437 | 60.14517215 | 59.23581154 | 372.7 | 158.7 | 2.293 | 6.464 | 55.60447 | 420.71 | 376 | 365 | 354 | 162 | 149 | 135 | 210 | 187 | 2080 | 0.21 | 0.0885627530364372 | 1280 | 1140 | [6 empty] | 40974453 | 0.00086125592 | 0.77205962 | 365 | 21469782 | [13 empty] | 3210 |  |  |  |  | 0.4 | 5.06e-5
372 | 67.923 | 89.15251856 | 89.84858989 | 60.26053483 | 59.44456257 | 359.3 | 145.3 | 3.707 | 6.464 | 55.60447 | 420.71 | 376 | 365 | 354 | 162 | 149 | 135 | 210 | 187 | 2080 | 0.21 | 0.0885627530364372 | 1280 | 1140 | [6 empty] | 40974453 | 0.00086125592 | 0.77205962 | 365 | 21469782 | [13 empty] | 3210 |  |  |  |  | 0.4 | 5.06e-5
373 | 67.853 | 89.11646026 | 89.8583737 | 60.22648015 | 59.4429771 | 372.7 | 145.3 | 3.707 | 6.464 | 55.60447 | 420.71 | 376 | 365 | 354 | 162 | 149 | 135 | 210 | 187 | 2080 | 0.21 | 0.0885627530364372 | 1280 | 1140 | [6 empty] | 40974453 | 0.00086125592 | 0.77205962 | 365 | 21469782 | [13 empty] | 3210 |  |  |  |  | 0.4 | 5.06e-5
374 | 67.82 | 89.13095086 | 89.90914461 | 60.22898321 | 59.42267643 | 359.3 | 158.7 | 3.707 | 6.464 | 55.60447 | 420.71 | 376 | 365 | 354 | 162 | 149 | 135 | 210 | 187 | 2080 | 0.21 | 0.0885627530364372 | 1280 | 1140 | [6 empty] | 40974453 | 0.00086125592 | 0.77205962 | 365 | 21469782 | [13 empty] | 3210 |  |  |  |  | 0.4 | 5.06e-5
375 | 67.727 | 89.12056834 | 89.91810075 | 60.21194728 | 59.40264909 | 372.7 | 158.7 | 3.707 | 6.464 | 55.60447 | 420.71 | 376 | 365 | 354 | 162 | 149 | 135 | 210 | 187 | 2080 | 0.21 | 0.0885627530364372 | 1280 | 1140 | [6 empty] | 40974453 | 0.00086125592 | 0.77205962 | 365 | 21469782 | [13 empty] | 3210 |  |  |  |  | 0.4 | 5.06e-5
376 | 67.468 | 88.987811 | 89.51591073 | 60.22157865 | 59.13469224 | 359.3 | 145.3 | 2.293 | 13.536 | 55.60447 | 420.71 | 376 | 365 | 354 | 162 | 149 | 135 | 210 | 187 | 2080 | 0.21 | 0.0885627530364372 | 1280 | 1140 | [6 empty] | 40974453 | 0.00086125592 | 0.77205962 | 365 | 21469782 | [13 empty] | 3210 |  |  |  |  | 0.4 | 5.06e-5
377 | 67.318 | 88.9465743 | 89.44870935 | 60.20512989 | 59.08603479 | 372.7 | 145.3 | 2.293 | 13.536 | 55.60447 | 420.71 | 376 | 365 | 354 | 162 | 149 | 135 | 210 | 187 | 2080 | 0.21 | 0.0885627530364372 | 1280 | 1140 | [6 empty] | 40974453 | 0.00086125592 | 0.77205962 | 365 | 21469782 | [13 empty] | 3210 |  |  |  |  | 0.4 | 5.06e-5
378 | 67.342 | 88.94973429 | 89.47271224 | 60.20552868 | 59.08992141 | 359.3 | 158.7 | 2.293 | 13.536 | 55.60447 | 420.71 | 376 | 365 | 354 | 162 | 149 | 135 | 210 | 187 | 2080 | 0.21 | 0.0885627530364372 | 1280 | 1140 | [6 empty] | 40974453 | 0.00086125592 | 0.77205962 | 365 | 21469782 | [13 empty] | 3210 |  |  |  |  | 0.4 | 5.06e-5
379 | 67.18 | 88.91055793 | 89.39742468 | 60.18826993 | 59.03140309 | 372.7 | 158.7 | 2.293 | 13.536 | 55.60447 | 420.71 | 376 | 365 | 354 | 162 | 149 | 135 | 210 | 187 | 2080 | 0.21 | 0.0885627530364372 | 1280 | 1140 | [6 empty] | 40974453 | 0.00086125592 | 0.77205962 | 365 | 21469782 | [13 empty] | 3210 |  |  |  |  | 0.4 | 5.06e-5
380 | 67.923 | 89.1178732 | 89.73588639 | 60.2789084 | 59.34733151 | 359.3 | 145.3 | 3.707 | 13.536 | 55.60447 | 420.71 | 376 | 365 | 354 | 162 | 149 | 135 | 210 | 187 | 2080 | 0.21 | 0.0885627530364372 | 1280 | 1140 | [6 empty] | 40974453 | 0.00086125592 | 0.77205962 | 365 | 21469782 | [13 empty] | 3210 |  |  |  |  | 0.4 | 5.06e-5
381 | 67.853 | 89.07925562 | 89.68155091 | 60.26646811 | 59.3163458 | 372.7 | 145.3 | 3.707 | 13.536 | 55.60447 | 420.71 | 376 | 365 | 354 | 162 | 149 | 135 | 210 | 187 | 2080 | 0.21 | 0.0885627530364372 | 1280 | 1140 | [6 empty] | 40974453 | 0.00086125592 | 0.77205962 | 365 | 21469782 | [13 empty] | 3210 |  |  |  |  | 0.4 | 5.06e-5
382 | 67.82 | 89.06648019 | 89.67685109 | 60.25964696 | 59.28940605 | 359.3 | 158.7 | 3.707 | 13.536 | 55.60447 | 420.71 | 376 | 365 | 354 | 162 | 149 | 135 | 210 | 187 | 2080 | 0.21 | 0.0885627530364372 | 1280 | 1140 | [6 empty] | 40974453 | 0.00086125592 | 0.77205962 | 365 | 21469782 | [13 empty] | 3210 |  |  |  |  | 0.4 | 5.06e-5
383 | 67.727 | 89.02940915 | 89.62148757 | 60.24553665 | 59.25002984 | 372.7 | 158.7 | 3.707 | 13.536 | 55.60447 | 420.71 | 376 | 365 | 354 | 162 | 149 | 135 | 210 | 187 | 2080 | 0.21 | 0.0885627530364372 | 1280 | 1140 | [6 empty] | 40974453 | 0.00086125592 | 0.77205962 | 365 | 21469782 | [13 empty] | 3210 |  |  |  |  | 0.4 | 5.06e-5
384 | 67.444 | 88.95242372 | 89.50168459 | 60.21075893 | 59.15528333 | 366 | 152 | 3 | 10 | 44.99747 | 350 | 376 | 365 | 354 | 162 | 149 | 135 | 210 | 187 | 2080 | 0.21 | 0.0885627530364372 | 1280 | 1140 | [6 empty] | 40974453 | 0.00086125592 | 0.77205962 | 365 | 21469782 | [13 empty] | 3210 |  |  |  |  | 0.4 | 5.06e-5
385 | 68.291 | 88.85722114 | 89.77821167 | 60.04470196 | 59.03816849 | 385 | 135 | 1 | 5.011 | 29.99747 | 200 | 405 | 395 | 385 | 165 | 150 | 135 | 240 | 228 | 1675 | 0.278 | 0.144321868916288 | 1310 | 1150 | [6 empty] | 14876601 | 0.006036585 | 0.60169598 | 395 | 26082452 | 53399235 | 11776244 | 29663284 | 75957374 | 54173386 | 0.27408298 | 17994336 | 71348276 | 0.0019930165 | 0 | 0.00027380348 | 2359716 | 0.0480188 | 3100 |  |  |  |  | 0.35 | 5e-05
386 | 68.248 | 88.83772888 | 89.74606274 | 60.03909989 | 59.01901061 | 405 | 135 | 1 | 5.011 | 29.99747 | 200 | 405 | 395 | 385 | 165 | 150 | 135 | 240 | 228 | 1675 | 0.278 | 0.144321868916288 | 1310 | 1150 | [6 empty] | 14876601 | 0.006036585 | 0.60169598 | 395 | 26082452 | 53399235 | 11776244 | 29663284 | 75957374 | 54173386 | 0.27408298 | 17994336 | 71348276 | 0.0019930165 | 0 | 0.00027380348 | 2359716 | 0.0480188 | 3100 |  |  |  |  | 0.35 | 5e-05
387 | 68.241 | 88.83244772 | 89.76932479 | 60.02948886 | 59.02169429 | 385 | 165 | 1 | 5.011 | 29.99747 | 200 | 405 | 395 | 385 | 165 | 150 | 135 | 240 | 228 | 1675 | 0.278 | 0.144321868916288 | 1310 | 1150 | [6 empty] | 14876601 | 0.006036585 | 0.60169598 | 395 | 26082452 | 53399235 | 11776244 | 29663284 | 75957374 | 54173386 | 0.27408298 | 17994336 | 71348276 | 0.0019930165 | 0 | 0.00027380348 | 2359716 | 0.0480188 | 3100 |  |  |  |  | 0.35 | 5e-05
388 | 68.284 | 88.86406688 | 89.75504781 | 60.05297747 | 59.03456641 | 405 | 165 | 1 | 5.011 | 29.99747 | 200 | 405 | 395 | 385 | 165 | 150 | 135 | 240 | 228 | 1675 | 0.278 | 0.144321868916288 | 1310 | 1150 | [6 empty] | 14876601 | 0.006036585 | 0.60169598 | 395 | 26082452 | 53399235 | 11776244 | 29663284 | 75957374 | 54173386 | 0.27408298 | 17994336 | 71348276 | 0.0019930165 | 0 | 0.00027380348 | 2359716 | 0.0480188 | 3100 |  |  |  |  | 0.35 | 5e-05
389 | 68.291 | 88.85858206 | 89.75911548 | 60.05359831 | 59.03671773 | 385 | 135 | 5 | 5.011 | 29.99747 | 200 | 405 | 395 | 385 | 165 | 150 | 135 | 240 | 228 | 1675 | 0.278 | 0.144321868916288 | 1310 | 1150 | [6 empty] | 14876601 | 0.006036585 | 0.60169598 | 395 | 26082452 | 53399235 | 11776244 | 29663284 | 75957374 | 54173386 | 0.27408298 | 17994336 | 71348276 | 0.0019930165 | 0 | 0.00027380348 | 2359716 | 0.0480188 | 3100 |  |  |  |  | 0.35 | 5e-05
390 | 67.922 | 88.662607 | 89.56223299 | 59.97683223 | 58.96479569 | 405 | 135 | 5 | 5.011 | 29.99747 | 200 | 405 | 395 | 385 | 165 | 150 | 135 | 240 | 228 | 1675 | 0.278 | 0.144321868916288 | 1310 | 1150 | [6 empty] | 14876601 | 0.006036585 | 0.60169598 | 395 | 26082452 | 53399235 | 11776244 | 29663284 | 75957374 | 54173386 | 0.27408298 | 17994336 | 71348276 | 0.0019930165 | 0 | 0.00027380348 | 2359716 | 0.0480188 | 3100 |  |  |  |  | 0.35 | 5e-05
391 | 68.263 | 88.85013218 | 89.76015428 | 60.04247854 | 59.0232873 | 385 | 165 | 5 | 5.011 | 29.99747 | 200 | 405 | 395 | 385 | 165 | 150 | 135 | 240 | 228 | 1675 | 0.278 | 0.144321868916288 | 1310 | 1150 | [6 empty] | 14876601 | 0.006036585 | 0.60169598 | 395 | 26082452 | 53399235 | 11776244 | 29663284 | 75957374 | 54173386 | 0.27408298 | 17994336 | 71348276 | 0.0019930165 | 0 | 0.00027380348 | 2359716 | 0.0480188 | 3100 |  |  |  |  | 0.35 | 5e-05
392 | 68.262 | 88.82497163 | 89.75531938 | 60.03617575 | 59.03698113 | 405 | 165 | 5 | 5.011 | 29.99747 | 200 | 405 | 395 | 385 | 165 | 150 | 135 | 240 | 228 | 1675 | 0.278 | 0.144321868916288 | 1310 | 1150 | [6 empty] | 14876601 | 0.006036585 | 0.60169598 | 395 | 26082452 | 53399235 | 11776244 | 29663284 | 75957374 | 54173386 | 0.27408298 | 17994336 | 71348276 | 0.0019930165 | 0 | 0.00027380348 | 2359716 | 0.0480188 | 3100 |  |  |  |  | 0.35 | 5e-05
393 | 68.201 | 88.84017875 | 89.74531609 | 60.0305892 | 58.99205123 | 385 | 135 | 1 | 14.989 | 29.99747 | 200 | 405 | 395 | 385 | 165 | 150 | 135 | 240 | 228 | 1675 | 0.278 | 0.144321868916288 | 1310 | 1150 | [6 empty] | 14876601 | 0.006036585 | 0.60169598 | 395 | 26082452 | 53399235 | 11776244 | 29663284 | 75957374 | 54173386 | 0.27408298 | 17994336 | 71348276 | 0.0019930165 | 0 | 0.00027380348 | 2359716 | 0.0480188 | 3100 |  |  |  |  | 0.35 | 5e-05
394 | 68.393 | 88.87115107 | 89.79091323 | 60.06537187 | 59.10952895 | 405 | 135 | 1 | 14.989 | 29.99747 | 200 | 405 | 395 | 385 | 165 | 150 | 135 | 240 | 228 | 1675 | 0.278 | 0.144321868916288 | 1310 | 1150 | [6 empty] | 14876601 | 0.006036585 | 0.60169598 | 395 | 26082452 | 53399235 | 11776244 | 29663284 | 75957374 | 54173386 | 0.27408298 | 17994336 | 71348276 | 0.0019930165 | 0 | 0.00027380348 | 2359716 | 0.0480188 | 3100 |  |  |  |  | 0.35 | 5e-05
395 | 68.933 | 88.96587438 | 89.8947445 | 60.15786974 | 59.26673408 | 385 | 165 | 1 | 14.989 | 29.99747 | 200 | 405 | 395 | 385 | 165 | 150 | 135 | 240 | 228 | 1675 | 0.278 | 0.144321868916288 | 1310 | 1150 | [6 empty] | 14876601 | 0.006036585 | 0.60169598 | 395 | 26082452 | 53399235 | 11776244 | 29663284 | 75957374 | 54173386 | 0.27408298 | 17994336 | 71348276 | 0.0019930165 | 0 | 0.00027380348 | 2359716 | 0.0480188 | 3100 |  |  |  |  | 0.35 | 5e-05
396 | 67.518 | 88.72443516 | 89.50852879 | 59.95202184 | 58.72398238 | 405 | 165 | 1 | 14.989 | 29.99747 | 200 | 405 | 395 | 385 | 165 | 150 | 135 | 240 | 228 | 1675 | 0.278 | 0.144321868916288 | 1310 | 1150 | [6 empty] | 14876601 | 0.006036585 | 0.60169598 | 395 | 26082452 | 53399235 | 11776244 | 29663284 | 75957374 | 54173386 | 0.27408298 | 17994336 | 71348276 | 0.0019930165 | 0 | 0.00027380348 | 2359716 | 0.0480188 | 3100 |  |  |  |  | 0.35 | 5e-05
397 | 67.856 | 88.72429426 | 89.59711693 | 59.98649587 | 58.94298268 | 387.9 | 139.4 | 1.586 | 6.464 | 34.39047 | 258.58 | 405 | 395 | 385 | 165 | 150 | 135 | 240 | 228 | 1675 | 0.278 | 0.144321868916288 | 1310 | 1150 | [6 empty] | 14876601 | 0.006036585 | 0.60169598 | 395 | 26082452 | 53399235 | 11776244 | 29663284 | 75957374 | 54173386 | 0.27408298 | 17994336 | 71348276 | 0.0019930165 | 0 | 0.00027380348 | 2359716 | 0.0480188 | 3100 |  |  |  |  | 0.35 | 5e-05
398 | 67.774 | 88.70731338 | 89.5827868 | 59.97437625 | 58.9262802 | 402.1 | 139.4 | 1.586 | 6.464 | 34.39047 | 258.58 | 405 | 395 | 385 | 165 | 150 | 135 | 240 | 228 | 1675 | 0.278 | 0.144321868916288 | 1310 | 1150 | [6 empty] | 14876601 | 0.006036585 | 0.60169598 | 395 | 26082452 | 53399235 | 11776244 | 29663284 | 75957374 | 54173386 | 0.27408298 | 17994336 | 71348276 | 0.0019930165 | 0 | 0.00027380348 | 2359716 | 0.0480188 | 3100 |  |  |  |  | 0.35 | 5e-05
399 | 67.75 | 88.67166637 | 89.56484151 | 59.95981567 | 58.90530605 | 387.9 | 160.6 | 1.586 | 6.464 | 34.39047 | 258.58 | 405 | 395 | 385 | 165 | 150 | 135 | 240 | 228 | 1675 | 0.278 | 0.144321868916288 | 1310 | 1150 | [6 empty] | 14876601 | 0.006036585 | 0.60169598 | 395 | 26082452 | 53399235 | 11776244 | 29663284 | 75957374 | 54173386 | 0.27408298 | 17994336 | 71348276 | 0.0019930165 | 0 | 0.00027380348 | 2359716 | 0.0480188 | 3100 |  |  |  |  | 0.35 | 5e-05
400 | 67.663 | 88.6440758 | 89.52653673 | 59.94879012 | 58.88122951 | 402.1 | 160.6 | 1.586 | 6.464 | 34.39047 | 258.58 | 405 | 395 | 385 | 165 | 150 | 135 | 240 | 228 | 1675 | 0.278 | 0.144321868916288 | 1310 | 1150 | [6 empty] | 14876601 | 0.006036585 | 0.60169598 | 395 | 26082452 | 53399235 | 11776244 | 29663284 | 75957374 | 54173386 | 0.27408298 | 17994336 | 71348276 | 0.0019930165 | 0 | 0.00027380348 | 2359716 | 0.0480188 | 3100 |  |  |  |  | 0.35 | 5e-05
401 | 67.939 | 88.76970854 | 89.60185459 | 60.00574658 | 58.90726342 | 387.9 | 139.4 | 4.414 | 6.464 | 34.39047 | 258.58 | 405 | 395 | 385 | 165 | 150 | 135 | 240 | 228 | 1675 | 0.278 | 0.144321868916288 | 1310 | 1150 | [6 empty] | 14876601 | 0.006036585 | 0.60169598 | 395 | 26082452 | 53399235 | 11776244 | 29663284 | 75957374 | 54173386 | 0.27408298 | 17994336 | 71348276 | 0.0019930165 | 0 | 0.00027380348 | 2359716 | 0.0480188 | 3100 |  |  |  |  | 0.35 | 5e-05
402 | 67.905 | 88.78405775 | 89.61307696 | 60.0030961 | 58.87757285 | 402.1 | 139.4 | 4.414 | 6.464 | 34.39047 | 258.58 | 405 | 395 | 385 | 165 | 150 | 135 | 240 | 228 | 1675 | 0.278 | 0.144321868916288 | 1310 | 1150 | [6 empty] | 14876601 | 0.006036585 | 0.60169598 | 395 | 26082452 | 53399235 | 11776244 | 29663284 | 75957374 | 54173386 | 0.27408298 | 17994336 | 71348276 | 0.0019930165 | 0 | 0.00027380348 | 2359716 | 0.0480188 | 3100 |  |  |  |  | 0.35 | 5e-05
403 | 67.873 | 88.7420352 | 89.59604157 | 59.98578256 | 58.86439285 | 387.9 | 160.6 | 4.414 | 6.464 | 34.39047 | 258.58 | 405 | 395 | 385 | 165 | 150 | 135 | 240 | 228 | 1675 | 0.278 | 0.144321868916288 | 1310 | 1150 | [6 empty] | 14876601 | 0.006036585 | 0.60169598 | 395 | 26082452 | 53399235 | 11776244 | 29663284 | 75957374 | 54173386 | 0.27408298 | 17994336 | 71348276 | 0.0019930165 | 0 | 0.00027380348 | 2359716 | 0.0480188 | 3100 |  |  |  |  | 0.35 | 5e-05
404 | 67.859 | 88.75658712 | 89.61091874 | 59.98476906 | 58.85289729 | 402.1 | 160.6 | 4.414 | 6.464 | 34.39047 | 258.58 | 405 | 395 | 385 | 165 | 150 | 135 | 240 | 228 | 1675 | 0.278 | 0.144321868916288 | 1310 | 1150 | [6 empty] | 14876601 | 0.006036585 | 0.60169598 | 395 | 26082452 | 53399235 | 11776244 | 29663284 | 75957374 | 54173386 | 0.27408298 | 17994336 | 71348276 | 0.0019930165 | 0 | 0.00027380348 | 2359716 | 0.0480188 | 3100 |  |  |  |  | 0.35 | 5e-05
405 | 67.856 | 88.72783799 | 89.59446645 | 59.98904766 | 58.94188149 | 387.9 | 139.4 | 1.586 | 13.536 | 34.39047 | 258.58 | 405 | 395 | 385 | 165 | 150 | 135 | 240 | 228 | 1675 | 0.278 | 0.144321868916288 | 1310 | 1150 | [6 empty] | 14876601 | 0.006036585 | 0.60169598 | 395 | 26082452 | 53399235 | 11776244 | 29663284 | 75957374 | 54173386 | 0.27408298 | 17994336 | 71348276 | 0.0019930165 | 0 | 0.00027380348 | 2359716 | 0.0480188 | 3100 |  |  |  |  | 0.35 | 5e-05
406 | 67.774 | 88.71112749 | 89.58182057 | 59.97688443 | 58.92546878 | 402.1 | 139.4 | 1.586 | 13.536 | 34.39047 | 258.58 | 405 | 395 | 385 | 165 | 150 | 135 | 240 | 228 | 1675 | 0.278 | 0.144321868916288 | 1310 | 1150 | [6 empty] | 14876601 | 0.006036585 | 0.60169598 | 395 | 26082452 | 53399235 | 11776244 | 29663284 | 75957374 | 54173386 | 0.27408298 | 17994336 | 71348276 | 0.0019930165 | 0 | 0.00027380348 | 2359716 | 0.0480188 | 3100 |  |  |  |  | 0.35 | 5e-05
407 | 67.75 | 88.67724287 | 89.56421377 | 59.96282184 | 58.90271152 | 387.9 | 160.6 | 1.586 | 13.536 | 34.39047 | 258.58 | 405 | 395 | 385 | 165 | 150 | 135 | 240 | 228 | 1675 | 0.278 | 0.144321868916288 | 1310 | 1150 | [6 empty] | 14876601 | 0.006036585 | 0.60169598 | 395 | 26082452 | 53399235 | 11776244 | 29663284 | 75957374 | 54173386 | 0.27408298 | 17994336 | 71348276 | 0.0019930165 | 0 | 0.00027380348 | 2359716 | 0.0480188 | 3100 |  |  |  |  | 0.35 | 5e-05
408 | 67.663 | 88.65041709 | 89.52574945 | 59.95279168 | 58.87824554 | 402.1 | 160.6 | 1.586 | 13.536 | 34.39047 | 258.58 | 405 | 395 | 385 | 165 | 150 | 135 | 240 | 228 | 1675 | 0.278 | 0.144321868916288 | 1310 | 1150 | [6 empty] | 14876601 | 0.006036585 | 0.60169598 | 395 | 26082452 | 53399235 | 11776244 | 29663284 | 75957374 | 54173386 | 0.27408298 | 17994336 | 71348276 | 0.0019930165 | 0 | 0.00027380348 | 2359716 | 0.0480188 | 3100 |  |  |  |  | 0.35 | 5e-05
409 | 67.939 | 88.77495643 | 89.61275798 | 60.00692993 | 58.91222262 | 387.9 | 139.4 | 4.414 | 13.536 | 34.39047 | 258.58 | 405 | 395 | 385 | 165 | 150 | 135 | 240 | 228 | 1675 | 0.278 | 0.144321868916288 | 1310 | 1150 | [6 empty] | 14876601 | 0.006036585 | 0.60169598 | 395 | 26082452 | 53399235 | 11776244 | 29663284 | 75957374 | 54173386 | 0.27408298 | 17994336 | 71348276 | 0.0019930165 | 0 | 0.00027380348 | 2359716 | 0.0480188 | 3100 |  |  |  |  | 0.35 | 5e-05
410 | 67.905 | 88.79125049 | 89.62260705 | 60.00498077 | 58.88041845 | 402.1 | 139.4 | 4.414 | 13.536 | 34.39047 | 258.58 | 405 | 395 | 385 | 165 | 150 | 135 | 240 | 228 | 1675 | 0.278 | 0.144321868916288 | 1310 | 1150 | [6 empty] | 14876601 | 0.006036585 | 0.60169598 | 395 | 26082452 | 53399235 | 11776244 | 29663284 | 75957374 | 54173386 | 0.27408298 | 17994336 | 71348276 | 0.0019930165 | 0 | 0.00027380348 | 2359716 | 0.0480188 | 3100 |  |  |  |  | 0.35 | 5e-05
411 | 67.873 | 88.75464123 | 89.60868928 | 59.98852308 | 58.8639289 | 387.9 | 160.6 | 4.414 | 13.536 | 34.39047 | 258.58 | 405 | 395 | 385 | 165 | 150 | 135 | 240 | 228 | 1675 | 0.278 | 0.144321868916288 | 1310 | 1150 | [6 empty] | 14876601 | 0.006036585 | 0.60169598 | 395 | 26082452 | 53399235 | 11776244 | 29663284 | 75957374 | 54173386 | 0.27408298 | 17994336 | 71348276 | 0.0019930165 | 0 | 0.00027380348 | 2359716 | 0.0480188 | 3100 |  |  |  |  | 0.35 | 5e-05
412 | 67.859 | 88.77637802 | 89.62676456 | 59.98963586 | 58.84958218 | 402.1 | 160.6 | 4.414 | 13.536 | 34.39047 | 258.58 | 405 | 395 | 385 | 165 | 150 | 135 | 240 | 228 | 1675 | 0.278 | 0.144321868916288 | 1310 | 1150 | [6 empty] | 14876601 | 0.006036585 | 0.60169598 | 395 | 26082452 | 53399235 | 11776244 | 29663284 | 75957374 | 54173386 | 0.27408298 | 17994336 | 71348276 | 0.0019930165 | 0 | 0.00027380348 | 2359716 | 0.0480188 | 3100 |  |  |  |  | 0.35 | 5e-05
413 | 67.596 | 88.67375823 | 89.50443067 | 59.94959792 | 58.8169899 | 387.9 | 139.4 | 1.586 | 6.464 | 55.60447 | 258.58 | 405 | 395 | 385 | 165 | 150 | 135 | 240 | 228 | 1675 | 0.278 | 0.144321868916288 | 1310 | 1150 | [6 empty] | 14876601 | 0.006036585 | 0.60169598 | 395 | 26082452 | 53399235 | 11776244 | 29663284 | 75957374 | 54173386 | 0.27408298 | 17994336 | 71348276 | 0.0019930165 | 0 | 0.00027380348 | 2359716 | 0.0480188 | 3100 |  |  |  |  | 0.35 | 5e-05
414 | 67.553 | 88.64193878 | 89.47675302 | 59.94045829 | 58.82037482 | 402.1 | 139.4 | 1.586 | 6.464 | 55.60447 | 258.58 | 405 | 395 | 385 | 165 | 150 | 135 | 240 | 228 | 1675 | 0.278 | 0.144321868916288 | 1310 | 1150 | [6 empty] | 14876601 | 0.006036585 | 0.60169598 | 395 | 26082452 | 53399235 | 11776244 | 29663284 | 75957374 | 54173386 | 0.27408298 | 17994336 | 71348276 | 0.0019930165 | 0 | 0.00027380348 | 2359716 | 0.0480188 | 3100 |  |  |  |  | 0.35 | 5e-05
415 | 67.505 | 88.60878073 | 89.44292861 | 59.92671518 | 58.78082 | 387.9 | 160.6 | 1.586 | 6.464 | 55.60447 | 258.58 | 405 | 395 | 385 | 165 | 150 | 135 | 240 | 228 | 1675 | 0.278 | 0.144321868916288 | 1310 | 1150 | [6 empty] | 14876601 | 0.006036585 | 0.60169598 | 395 | 26082452 | 53399235 | 11776244 | 29663284 | 75957374 | 54173386 | 0.27408298 | 17994336 | 71348276 | 0.0019930165 | 0 | 0.00027380348 | 2359716 | 0.0480188 | 3100 |  |  |  |  | 0.35 | 5e-05
416 | 67.455 | 88.56661497 | 89.40047858 | 59.91754002 | 58.77557713 | 402.1 | 160.6 | 1.586 | 6.464 | 55.60447 | 258.58 | 405 | 395 | 385 | 165 | 150 | 135 | 240 | 228 | 1675 | 0.278 | 0.144321868916288 | 1310 | 1150 | [6 empty] | 14876601 | 0.006036585 | 0.60169598 | 395 | 26082452 | 53399235 | 11776244 | 29663284 | 75957374 | 54173386 | 0.27408298 | 17994336 | 71348276 | 0.0019930165 | 0 | 0.00027380348 | 2359716 | 0.0480188 | 3100 |  |  |  |  | 0.35 | 5e-05
417 | 67.722 | 88.74899932 | 89.54669911 | 59.9757357 | 58.78583167 | 387.9 | 139.4 | 4.414 | 6.464 | 55.60447 | 258.58 | 405 | 395 | 385 | 165 | 150 | 135 | 240 | 228 | 1675 | 0.278 | 0.144321868916288 | 1310 | 1150 | [6 empty] | 14876601 | 0.006036585 | 0.60169598 | 395 | 26082452 | 53399235 | 11776244 | 29663284 | 75957374 | 54173386 | 0.27408298 | 17994336 | 71348276 | 0.0019930165 | 0 | 0.00027380348 | 2359716 | 0.0480188 | 3100 |  |  |  |  | 0.35 | 5e-05
418 | 67.755 | 88.76959856 | 89.57412051 | 59.98084128 | 58.79754996 | 402.1 | 139.4 | 4.414 | 6.464 | 55.60447 | 258.58 | 405 | 395 | 385 | 165 | 150 | 135 | 240 | 228 | 1675 | 0.278 | 0.144321868916288 | 1310 | 1150 | [6 empty] | 14876601 | 0.006036585 | 0.60169598 | 395 | 26082452 | 53399235 | 11776244 | 29663284 | 75957374 | 54173386 | 0.27408298 | 17994336 | 71348276 | 0.0019930165 | 0 | 0.00027380348 | 2359716 | 0.0480188 | 3100 |  |  |  |  | 0.35 | 5e-05
419 | 67.691 | 88.72693791 | 89.54646368 | 59.96112482 | 58.77434037 | 387.9 | 160.6 | 4.414 | 6.464 | 55.60447 | 258.58 | 405 | 395 | 385 | 165 | 150 | 135 | 240 | 228 | 1675 | 0.278 | 0.144321868916288 | 1310 | 1150 | [6 empty] | 14876601 | 0.006036585 | 0.60169598 | 395 | 26082452 | 53399235 | 11776244 | 29663284 | 75957374 | 54173386 | 0.27408298 | 17994336 | 71348276 | 0.0019930165 | 0 | 0.00027380348 | 2359716 | 0.0480188 | 3100 |  |  |  |  | 0.35 | 5e-05
420 | 67.743 | 88.74423225 | 89.58416294 | 59.96621262 | 58.80071302 | 402.1 | 160.6 | 4.414 | 6.464 | 55.60447 | 258.58 | 405 | 395 | 385 | 165 | 150 | 135 | 240 | 228 | 1675 | 0.278 | 0.144321868916288 | 1310 | 1150 | [6 empty] | 14876601 | 0.006036585 | 0.60169598 | 395 | 26082452 | 53399235 | 11776244 | 29663284 | 75957374 | 54173386 | 0.27408298 | 17994336 | 71348276 | 0.0019930165 | 0 | 0.00027380348 | 2359716 | 0.0480188 | 3100 |  |  |  |  | 0.35 | 5e-05
421 | 67.596 | 88.67739167 | 89.50711323 | 59.95170749 | 58.81865921 | 387.9 | 139.4 | 1.586 | 13.536 | 55.60447 | 258.58 | 405 | 395 | 385 | 165 | 150 | 135 | 240 | 228 | 1675 | 0.278 | 0.144321868916288 | 1310 | 1150 | [6 empty] | 14876601 | 0.006036585 | 0.60169598 | 395 | 26082452 | 53399235 | 11776244 | 29663284 | 75957374 | 54173386 | 0.27408298 | 17994336 | 71348276 | 0.0019930165 | 0 | 0.00027380348 | 2359716 | 0.0480188 | 3100 |  |  |  |  | 0.35 | 5e-05
422 | 67.553 | 88.64721475 | 89.47593387 | 59.94371629 | 58.81980128 | 402.1 | 139.4 | 1.586 | 13.536 | 55.60447 | 258.58 | 405 | 395 | 385 | 165 | 150 | 135 | 240 | 228 | 1675 | 0.278 | 0.144321868916288 | 1310 | 1150 | [6 empty] | 14876601 | 0.006036585 | 0.60169598 | 395 | 26082452 | 53399235 | 11776244 | 29663284 | 75957374 | 54173386 | 0.27408298 | 17994336 | 71348276 | 0.0019930165 | 0 | 0.00027380348 | 2359716 | 0.0480188 | 3100 |  |  |  |  | 0.35 | 5e-05
423 | 67.505 | 88.61898546 | 89.44669203 | 59.93171753 | 58.78196674 | 387.9 | 160.6 | 1.586 | 13.536 | 55.60447 | 258.58 | 405 | 395 | 385 | 165 | 150 | 135 | 240 | 228 | 1675 | 0.278 | 0.144321868916288 | 1310 | 1150 | [6 empty] | 14876601 | 0.006036585 | 0.60169598 | 395 | 26082452 | 53399235 | 11776244 | 29663284 | 75957374 | 54173386 | 0.27408298 | 17994336 | 71348276 | 0.0019930165 | 0 | 0.00027380348 | 2359716 | 0.0480188 | 3100 |  |  |  |  | 0.35 | 5e-05
424 | 67.455 | 88.57688718 | 89.39628483 | 59.92399371 | 58.77085652 | 402.1 | 160.6 | 1.586 | 13.536 | 55.60447 | 258.58 | 405 | 395 | 385 | 165 | 150 | 135 | 240 | 228 | 1675 | 0.278 | 0.144321868916288 | 1310 | 1150 | [6 empty] | 14876601 | 0.006036585 | 0.60169598 | 395 | 26082452 | 53399235 | 11776244 | 29663284 | 75957374 | 54173386 | 0.27408298 | 17994336 | 71348276 | 0.0019930165 | 0 | 0.00027380348 | 2359716 | 0.0480188 | 3100 |  |  |  |  | 0.35 | 5e-05
425 | 67.722 | 88.7554086 | 89.55622612 | 59.97744681 | 58.78952498 | 387.9 | 139.4 | 4.414 | 13.536 | 55.60447 | 258.58 | 405 | 395 | 385 | 165 | 150 | 135 | 240 | 228 | 1675 | 0.278 | 0.144321868916288 | 1310 | 1150 | [6 empty] | 14876601 | 0.006036585 | 0.60169598 | 395 | 26082452 | 53399235 | 11776244 | 29663284 | 75957374 | 54173386 | 0.27408298 | 17994336 | 71348276 | 0.0019930165 | 0 | 0.00027380348 | 2359716 | 0.0480188 | 3100 |  |  |  |  | 0.35 | 5e-05
426 | 67.755 | 88.78046027 | 89.5862847 | 59.98378146 | 58.80121108 | 402.1 | 139.4 | 4.414 | 13.536 | 55.60447 | 258.58 | 405 | 395 | 385 | 165 | 150 | 135 | 240 | 228 | 1675 | 0.278 | 0.144321868916288 | 1310 | 1150 | [6 empty] | 14876601 | 0.006036585 | 0.60169598 | 395 | 26082452 | 53399235 | 11776244 | 29663284 | 75957374 | 54173386 | 0.27408298 | 17994336 | 71348276 | 0.0019930165 | 0 | 0.00027380348 | 2359716 | 0.0480188 | 3100 |  |  |  |  | 0.35 | 5e-05
427 | 67.691 | 88.74529555 | 89.56018064 | 59.96588848 | 58.77168424 | 387.9 | 160.6 | 4.414 | 13.536 | 55.60447 | 258.58 | 405 | 395 | 385 | 165 | 150 | 135 | 240 | 228 | 1675 | 0.278 | 0.144321868916288 | 1310 | 1150 | [6 empty] | 14876601 | 0.006036585 | 0.60169598 | 395 | 26082452 | 53399235 | 11776244 | 29663284 | 75957374 | 54173386 | 0.27408298 | 17994336 | 71348276 | 0.0019930165 | 0 | 0.00027380348 | 2359716 | 0.0480188 | 3100 |  |  |  |  | 0.35 | 5e-05
428 | 67.743 | 88.76943775 | 89.59822456 | 59.9735559 | 58.79461465 | 402.1 | 160.6 | 4.414 | 13.536 | 55.60447 | 258.58 | 405 | 395 | 385 | 165 | 150 | 135 | 240 | 228 | 1675 | 0.278 | 0.144321868916288 | 1310 | 1150 | [6 empty] | 14876601 | 0.006036585 | 0.60169598 | 395 | 26082452 | 53399235 | 11776244 | 29663284 | 75957374 | 54173386 | 0.27408298 | 17994336 | 71348276 | 0.0019930165 | 0 | 0.00027380348 | 2359716 | 0.0480188 | 3100 |  |  |  |  | 0.35 | 5e-05
429 | 68.71 | 88.88999476 | 89.84875451 | 60.10355218 | 59.27196405 | 387.9 | 139.4 | 1.586 | 6.464 | 34.39047 | 541.42 | 405 | 395 | 385 | 165 | 150 | 135 | 240 | 228 | 1675 | 0.278 | 0.144321868916288 | 1310 | 1150 | [6 empty] | 14876601 | 0.006036585 | 0.60169598 | 395 | 26082452 | 53399235 | 11776244 | 29663284 | 75957374 | 54173386 | 0.27408298 | 17994336 | 71348276 | 0.0019930165 | 0 | 0.00027380348 | 2359716 | 0.0480188 | 3100 |  |  |  |  | 0.35 | 5e-05
430 | 68.717 | 88.88622114 | 89.85879371 | 60.09465576 | 59.27664018 | 402.1 | 139.4 | 1.586 | 6.464 | 34.39047 | 541.42 | 405 | 395 | 385 | 165 | 150 | 135 | 240 | 228 | 1675 | 0.278 | 0.144321868916288 | 1310 | 1150 | [6 empty] | 14876601 | 0.006036585 | 0.60169598 | 395 | 26082452 | 53399235 | 11776244 | 29663284 | 75957374 | 54173386 | 0.27408298 | 17994336 | 71348276 | 0.0019930165 | 0 | 0.00027380348 | 2359716 | 0.0480188 | 3100 |  |  |  |  | 0.35 | 5e-05
431 | 68.655 | 88.85754158 | 89.8612839 | 60.07483719 | 59.25211868 | 387.9 | 160.6 | 1.586 | 6.464 | 34.39047 | 541.42 | 405 | 395 | 385 | 165 | 150 | 135 | 240 | 228 | 1675 | 0.278 | 0.144321868916288 | 1310 | 1150 | [6 empty] | 14876601 | 0.006036585 | 0.60169598 | 395 | 26082452 | 53399235 | 11776244 | 29663284 | 75957374 | 54173386 | 0.27408298 | 17994336 | 71348276 | 0.0019930165 | 0 | 0.00027380348 | 2359716 | 0.0480188 | 3100 |  |  |  |  | 0.35 | 5e-05
432 | 68.64 | 88.84734626 | 89.8475896 | 60.06502614 | 59.24281011 | 402.1 | 160.6 | 1.586 | 6.464 | 34.39047 | 541.42 | 405 | 395 | 385 | 165 | 150 | 135 | 240 | 228 | 1675 | 0.278 | 0.144321868916288 | 1310 | 1150 | [6 empty] | 14876601 | 0.006036585 | 0.60169598 | 395 | 26082452 | 53399235 | 11776244 | 29663284 | 75957374 | 54173386 | 0.27408298 | 17994336 | 71348276 | 0.0019930165 | 0 | 0.00027380348 | 2359716 | 0.0480188 | 3100 |  |  |  |  | 0.35 | 5e-05
433 | 68.806 | 88.95718869 | 89.85389988 | 60.15580209 | 59.25717714 | 387.9 | 139.4 | 4.414 | 6.464 | 34.39047 | 541.42 | 405 | 395 | 385 | 165 | 150 | 135 | 240 | 228 | 1675 | 0.278 | 0.144321868916288 | 1310 | 1150 | [6 empty] | 14876601 | 0.006036585 | 0.60169598 | 395 | 26082452 | 53399235 | 11776244 | 29663284 | 75957374 | 54173386 | 0.27408298 | 17994336 | 71348276 | 0.0019930165 | 0 | 0.00027380348 | 2359716 | 0.0480188 | 3100 |  |  |  |  | 0.35 | 5e-05
434 | 68.864 | 88.97407199 | 89.86407076 | 60.16487191 | 59.25212562 | 402.1 | 139.4 | 4.414 | 6.464 | 34.39047 | 541.42 | 405 | 395 | 385 | 165 | 150 | 135 | 240 | 228 | 1675 | 0.278 | 0.144321868916288 | 1310 | 1150 | [6 empty] | 14876601 | 0.006036585 | 0.60169598 | 395 | 26082452 | 53399235 | 11776244 | 29663284 | 75957374 | 54173386 | 0.27408298 | 17994336 | 71348276 | 0.0019930165 | 0 | 0.00027380348 | 2359716 | 0.0480188 | 3100 |  |  |  |  | 0.35 | 5e-05
435 | 68.795 | 88.93918248 | 89.86619796 | 60.1430105 | 59.24277606 | 387.9 | 160.6 | 4.414 | 6.464 | 34.39047 | 541.42 | 405 | 395 | 385 | 165 | 150 | 135 | 240 | 228 | 1675 | 0.278 | 0.144321868916288 | 1310 | 1150 | [6 empty] | 14876601 | 0.006036585 | 0.60169598 | 395 | 26082452 | 53399235 | 11776244 | 29663284 | 75957374 | 54173386 | 0.27408298 | 17994336 | 71348276 | 0.0019930165 | 0 | 0.00027380348 | 2359716 | 0.0480188 | 3100 |  |  |  |  | 0.35 | 5e-05
436 | 68.851 | 88.9517168 | 89.87116408 | 60.15128167 | 59.23917868 | 402.1 | 160.6 | 4.414 | 6.464 | 34.39047 | 541.42 | 405 | 395 | 385 | 165 | 150 | 135 | 240 | 228 | 1675 | 0.278 | 0.144321868916288 | 1310 | 1150 | [6 empty] | 14876601 | 0.006036585 | 0.60169598 | 395 | 26082452 | 53399235 | 11776244 | 29663284 | 75957374 | 54173386 | 0.27408298 | 17994336 | 71348276 | 0.0019930165 | 0 | 0.00027380348 | 2359716 | 0.0480188 | 3100 |  |  |  |  | 0.35 | 5e-05
437 | 68.71 | 88.89099279 | 89.85281357 | 60.10390456 | 59.27278479 | 387.9 | 139.4 | 1.586 | 13.536 | 34.39047 | 541.42 | 405 | 395 | 385 | 165 | 150 | 135 | 240 | 228 | 1675 | 0.278 | 0.144321868916288 | 1310 | 1150 | [6 empty] | 14876601 | 0.006036585 | 0.60169598 | 395 | 26082452 | 53399235 | 11776244 | 29663284 | 75957374 | 54173386 | 0.27408298 | 17994336 | 71348276 | 0.0019930165 | 0 | 0.00027380348 | 2359716 | 0.0480188 | 3100 |  |  |  |  | 0.35 | 5e-05
438 | 68.717 | 88.88674202 | 89.85387316 | 60.09645485 | 59.27237904 | 402.1 | 139.4 | 1.586 | 13.536 | 34.39047 | 541.42 | 405 | 395 | 385 | 165 | 150 | 135 | 240 | 228 | 1675 | 0.278 | 0.144321868916288 | 1310 | 1150 | [6 empty] | 14876601 | 0.006036585 | 0.60169598 | 395 | 26082452 | 53399235 | 11776244 | 29663284 | 75957374 | 54173386 | 0.27408298 | 17994336 | 71348276 | 0.0019930165 | 0 | 0.00027380348 | 2359716 | 0.0480188 | 3100 |  |  |  |  | 0.35 | 5e-05
439 | 68.655 | 88.86059144 | 89.8583494 | 60.07732579 | 59.24649385 | 387.9 | 160.6 | 1.586 | 13.536 | 34.39047 | 541.42 | 405 | 395 | 385 | 165 | 150 | 135 | 240 | 228 | 1675 | 0.278 | 0.144321868916288 | 1310 | 1150 | [6 empty] | 14876601 | 0.006036585 | 0.60169598 | 395 | 26082452 | 53399235 | 11776244 | 29663284 | 75957374 | 54173386 | 0.27408298 | 17994336 | 71348276 | 0.0019930165 | 0 | 0.00027380348 | 2359716 | 0.0480188 | 3100 |  |  |  |  | 0.35 | 5e-05
440 | 68.64 | 88.84945943 | 89.84446396 | 60.06845867 | 59.23759786 | 402.1 | 160.6 | 1.586 | 13.536 | 34.39047 | 541.42 | 405 | 395 | 385 | 165 | 150 | 135 | 240 | 228 | 1675 | 0.278 | 0.144321868916288 | 1310 | 1150 | [6 empty] | 14876601 | 0.006036585 | 0.60169598 | 395 | 26082452 | 53399235 | 11776244 | 29663284 | 75957374 | 54173386 | 0.27408298 | 17994336 | 71348276 | 0.0019930165 | 0 | 0.00027380348 | 2359716 | 0.0480188 | 3100 |  |  |  |  | 0.35 | 5e-05
441 | 68.806 | 88.95746746 | 89.85830497 | 60.15521359 | 59.258213 | 387.9 | 139.4 | 4.414 | 13.536 | 34.39047 | 541.42 | 405 | 395 | 385 | 165 | 150 | 135 | 240 | 228 | 1675 | 0.278 | 0.144321868916288 | 1310 | 1150 | [6 empty] | 14876601 | 0.006036585 | 0.60169598 | 395 | 26082452 | 53399235 | 11776244 | 29663284 | 75957374 | 54173386 | 0.27408298 | 17994336 | 71348276 | 0.0019930165 | 0 | 0.00027380348 | 2359716 | 0.0480188 | 3100 |  |  |  |  | 0.35 | 5e-05
442 | 68.864 | 88.9744391 | 89.86823855 | 60.16439552 | 59.25391523 | 402.1 | 139.4 | 4.414 | 13.536 | 34.39047 | 541.42 | 405 | 395 | 385 | 165 | 150 | 135 | 240 | 228 | 1675 | 0.278 | 0.144321868916288 | 1310 | 1150 | [6 empty] | 14876601 | 0.006036585 | 0.60169598 | 395 | 26082452 | 53399235 | 11776244 | 29663284 | 75957374 | 54173386 | 0.27408298 | 17994336 | 71348276 | 0.0019930165 | 0 | 0.00027380348 | 2359716 | 0.0480188 | 3100 |  |  |  |  | 0.35 | 5e-05
443 | 68.795 | 88.94186267 | 89.87623028 | 60.14107144 | 59.24487037 | 387.9 | 160.6 | 4.414 | 13.536 | 34.39047 | 541.42 | 405 | 395 | 385 | 165 | 150 | 135 | 240 | 228 | 1675 | 0.278 | 0.144321868916288 | 1310 | 1150 | [6 empty] | 14876601 | 0.006036585 | 0.60169598 | 395 | 26082452 | 53399235 | 11776244 | 29663284 | 75957374 | 54173386 | 0.27408298 | 17994336 | 71348276 | 0.0019930165 | 0 | 0.00027380348 | 2359716 | 0.0480188 | 3100 |  |  |  |  | 0.35 | 5e-05
444 | 68.851 | 88.95694132 | 89.88480369 | 60.14915554 | 59.2414132 | 402.1 | 160.6 | 4.414 | 13.536 | 34.39047 | 541.42 | 405 | 395 | 385 | 165 | 150 | 135 | 240 | 228 | 1675 | 0.278 | 0.144321868916288 | 1310 | 1150 | [6 empty] | 14876601 | 0.006036585 | 0.60169598 | 395 | 26082452 | 53399235 | 11776244 | 29663284 | 75957374 | 54173386 | 0.27408298 | 17994336 | 71348276 | 0.0019930165 | 0 | 0.00027380348 | 2359716 | 0.0480188 | 3100 |  |  |  |  | 0.35 | 5e-05
445 | 68.561 | 88.86191446 | 89.82995514 | 60.06627381 | 59.18527888 | 387.9 | 139.4 | 1.586 | 6.464 | 55.60447 | 541.42 | 405 | 395 | 385 | 165 | 150 | 135 | 240 | 228 | 1675 | 0.278 | 0.144321868916288 | 1310 | 1150 | [6 empty] | 14876601 | 0.006036585 | 0.60169598 | 395 | 26082452 | 53399235 | 11776244 | 29663284 | 75957374 | 54173386 | 0.27408298 | 17994336 | 71348276 | 0.0019930165 | 0 | 0.00027380348 | 2359716 | 0.0480188 | 3100 |  |  |  |  | 0.35 | 5e-05
446 | 68.55 | 88.84622599 | 89.81452187 | 60.05774859 | 59.18342077 | 402.1 | 139.4 | 1.586 | 6.464 | 55.60447 | 541.42 | 405 | 395 | 385 | 165 | 150 | 135 | 240 | 228 | 1675 | 0.278 | 0.144321868916288 | 1310 | 1150 | [6 empty] | 14876601 | 0.006036585 | 0.60169598 | 395 | 26082452 | 53399235 | 11776244 | 29663284 | 75957374 | 54173386 | 0.27408298 | 17994336 | 71348276 | 0.0019930165 | 0 | 0.00027380348 | 2359716 | 0.0480188 | 3100 |  |  |  |  | 0.35 | 5e-05
447 | 68.499 | 88.81856598 | 89.80671936 | 60.04174254 | 59.15491204 | 387.9 | 160.6 | 1.586 | 6.464 | 55.60447 | 541.42 | 405 | 395 | 385 | 165 | 150 | 135 | 240 | 228 | 1675 | 0.278 | 0.144321868916288 | 1310 | 1150 | [6 empty] | 14876601 | 0.006036585 | 0.60169598 | 395 | 26082452 | 53399235 | 11776244 | 29663284 | 75957374 | 54173386 | 0.27408298 | 17994336 | 71348276 | 0.0019930165 | 0 | 0.00027380348 | 2359716 | 0.0480188 | 3100 |  |  |  |  | 0.35 | 5e-05
448 | 68.468 | 88.79228107 | 89.78102396 | 60.03070146 | 59.14674479 | 402.1 | 160.6 | 1.586 | 6.464 | 55.60447 | 541.42 | 405 | 395 | 385 | 165 | 150 | 135 | 240 | 228 | 1675 | 0.278 | 0.144321868916288 | 1310 | 1150 | [6 empty] | 14876601 | 0.006036585 | 0.60169598 | 395 | 26082452 | 53399235 | 11776244 | 29663284 | 75957374 | 54173386 | 0.27408298 | 17994336 | 71348276 | 0.0019930165 | 0 | 0.00027380348 | 2359716 | 0.0480188 | 3100 |  |  |  |  | 0.35 | 5e-05
449 | 68.7 | 88.94482453 | 89.8467062 | 60.13148766 | 59.19874932 | 387.9 | 139.4 | 4.414 | 6.464 | 55.60447 | 541.42 | 405 | 395 | 385 | 165 | 150 | 135 | 240 | 228 | 1675 | 0.278 | 0.144321868916288 | 1310 | 1150 | [6 empty] | 14876601 | 0.006036585 | 0.60169598 | 395 | 26082452 | 53399235 | 11776244 | 29663284 | 75957374 | 54173386 | 0.27408298 | 17994336 | 71348276 | 0.0019930165 | 0 | 0.00027380348 | 2359716 | 0.0480188 | 3100 |  |  |  |  | 0.35 | 5e-05
450 | 68.76 | 88.96129651 | 89.85636522 | 60.14343092 | 59.20397752 | 402.1 | 139.4 | 4.414 | 6.464 | 55.60447 | 541.42 | 405 | 395 | 385 | 165 | 150 | 135 | 240 | 228 | 1675 | 0.278 | 0.144321868916288 | 1310 | 1150 | [6 empty] | 14876601 | 0.006036585 | 0.60169598 | 395 | 26082452 | 53399235 | 11776244 | 29663284 | 75957374 | 54173386 | 0.27408298 | 17994336 | 71348276 | 0.0019930165 | 0 | 0.00027380348 | 2359716 | 0.0480188 | 3100 |  |  |  |  | 0.35 | 5e-05
451 | 68.696 | 88.92653723 | 89.85992068 | 60.12159403 | 59.1975187 | 387.9 | 160.6 | 4.414 | 6.464 | 55.60447 | 541.42 | 405 | 395 | 385 | 165 | 150 | 135 | 240 | 228 | 1675 | 0.278 | 0.144321868916288 | 1310 | 1150 | [6 empty] | 14876601 | 0.006036585 | 0.60169598 | 395 | 26082452 | 53399235 | 11776244 | 29663284 | 75957374 | 54173386 | 0.27408298 | 17994336 | 71348276 | 0.0019930165 | 0 | 0.00027380348 | 2359716 | 0.0480188 | 3100 |  |  |  |  | 0.35 | 5e-05
452 | 68.757 | 88.94187469 | 89.87430071 | 60.13214042 | 59.20569899 | 402.1 | 160.6 | 4.414 | 6.464 | 55.60447 | 541.42 | 405 | 395 | 385 | 165 | 150 | 135 | 240 | 228 | 1675 | 0.278 | 0.144321868916288 | 1310 | 1150 | [6 empty] | 14876601 | 0.006036585 | 0.60169598 | 395 | 26082452 | 53399235 | 11776244 | 29663284 | 75957374 | 54173386 | 0.27408298 | 17994336 | 71348276 | 0.0019930165 | 0 | 0.00027380348 | 2359716 | 0.0480188 | 3100 |  |  |  |  | 0.35 | 5e-05
453 | 68.561 | 88.86359323 | 89.8277199 | 60.06801407 | 59.18328506 | 387.9 | 139.4 | 1.586 | 13.536 | 55.60447 | 541.42 | 405 | 395 | 385 | 165 | 150 | 135 | 240 | 228 | 1675 | 0.278 | 0.144321868916288 | 1310 | 1150 | [6 empty] | 14876601 | 0.006036585 | 0.60169598 | 395 | 26082452 | 53399235 | 11776244 | 29663284 | 75957374 | 54173386 | 0.27408298 | 17994336 | 71348276 | 0.0019930165 | 0 | 0.00027380348 | 2359716 | 0.0480188 | 3100 |  |  |  |  | 0.35 | 5e-05
454 | 68.55 | 88.84856434 | 89.81025701 | 60.06021755 | 59.18039795 | 402.1 | 139.4 | 1.586 | 13.536 | 55.60447 | 541.42 | 405 | 395 | 385 | 165 | 150 | 135 | 240 | 228 | 1675 | 0.278 | 0.144321868916288 | 1310 | 1150 | [6 empty] | 14876601 | 0.006036585 | 0.60169598 | 395 | 26082452 | 53399235 | 11776244 | 29663284 | 75957374 | 54173386 | 0.27408298 | 17994336 | 71348276 | 0.0019930165 | 0 | 0.00027380348 | 2359716 | 0.0480188 | 3100 |  |  |  |  | 0.35 | 5e-05
455 | 68.499 | 88.82211543 | 89.80865382 | 60.04508701 | 59.15367401 | 387.9 | 160.6 | 1.586 | 13.536 | 55.60447 | 541.42 | 405 | 395 | 385 | 165 | 150 | 135 | 240 | 228 | 1675 | 0.278 | 0.144321868916288 | 1310 | 1150 | [6 empty] | 14876601 | 0.006036585 | 0.60169598 | 395 | 26082452 | 53399235 | 11776244 | 29663284 | 75957374 | 54173386 | 0.27408298 | 17994336 | 71348276 | 0.0019930165 | 0 | 0.00027380348 | 2359716 | 0.0480188 | 3100 |  |  |  |  | 0.35 | 5e-05
456 | 68.468 | 88.79487142 | 89.77183692 | 60.03622196 | 59.13903641 | 402.1 | 160.6 | 1.586 | 13.536 | 55.60447 | 541.42 | 405 | 395 | 385 | 165 | 150 | 135 | 240 | 228 | 1675 | 0.278 | 0.144321868916288 | 1310 | 1150 | [6 empty] | 14876601 | 0.006036585 | 0.60169598 | 395 | 26082452 | 53399235 | 11776244 | 29663284 | 75957374 | 54173386 | 0.27408298 | 17994336 | 71348276 | 0.0019930165 | 0 | 0.00027380348 | 2359716 | 0.0480188 | 3100 |  |  |  |  | 0.35 | 5e-05
457 | 68.7 | 88.94549711 | 89.85133702 | 60.1314596 | 59.20122134 | 387.9 | 139.4 | 4.414 | 13.536 | 55.60447 | 541.42 | 405 | 395 | 385 | 165 | 150 | 135 | 240 | 228 | 1675 | 0.278 | 0.144321868916288 | 1310 | 1150 | [6 empty] | 14876601 | 0.006036585 | 0.60169598 | 395 | 26082452 | 53399235 | 11776244 | 29663284 | 75957374 | 54173386 | 0.27408298 | 17994336 | 71348276 | 0.0019930165 | 0 | 0.00027380348 | 2359716 | 0.0480188 | 3100 |  |  |  |  | 0.35 | 5e-05
458 | 68.76 | 88.96346153 | 89.86406398 | 60.14290423 | 59.20814921 | 402.1 | 139.4 | 4.414 | 13.536 | 55.60447 | 541.42 | 405 | 395 | 385 | 165 | 150 | 135 | 240 | 228 | 1675 | 0.278 | 0.144321868916288 | 1310 | 1150 | [6 empty] | 14876601 | 0.006036585 | 0.60169598 | 395 | 26082452 | 53399235 | 11776244 | 29663284 | 75957374 | 54173386 | 0.27408298 | 17994336 | 71348276 | 0.0019930165 | 0 | 0.00027380348 | 2359716 | 0.0480188 | 3100 |  |  |  |  | 0.35 | 5e-05
459 | 68.696 | 88.92919845 | 89.86595156 | 60.12037968 | 59.19662136 | 387.9 | 160.6 | 4.414 | 13.536 | 55.60447 | 541.42 | 405 | 395 | 385 | 165 | 150 | 135 | 240 | 228 | 1675 | 0.278 | 0.144321868916288 | 1310 | 1150 | [6 empty] | 14876601 | 0.006036585 | 0.60169598 | 395 | 26082452 | 53399235 | 11776244 | 29663284 | 75957374 | 54173386 | 0.27408298 | 17994336 | 71348276 | 0.0019930165 | 0 | 0.00027380348 | 2359716 | 0.0480188 | 3100 |  |  |  |  | 0.35 | 5e-05
460 | 68.757 | 88.94530398 | 89.88149748 | 60.1297142 | 59.20407213 | 402.1 | 160.6 | 4.414 | 13.536 | 55.60447 | 541.42 | 405 | 395 | 385 | 165 | 150 | 135 | 240 | 228 | 1675 | 0.278 | 0.144321868916288 | 1310 | 1150 | [6 empty] | 14876601 | 0.006036585 | 0.60169598 | 395 | 26082452 | 53399235 | 11776244 | 29663284 | 75957374 | 54173386 | 0.27408298 | 17994336 | 71348276 | 0.0019930165 | 0 | 0.00027380348 | 2359716 | 0.0480188 | 3100 |  |  |  |  | 0.35 | 5e-05
461 | 68.263 | 88.84957899 | 89.76209087 | 60.04165086 | 59.02365048 | 395 | 150 | 3 | 10 | 44.99747 | 400 | 405 | 395 | 385 | 165 | 150 | 135 | 240 | 228 | 1675 | 0.278 | 0.144321868916288 | 1310 | 1150 | [6 empty] | 14876601 | 0.006036585 | 0.60169598 | 395 | 26082452 | 53399235 | 11776244 | 29663284 | 75957374 | 54173386 | 0.27408298 | 17994336 | 71348276 | 0.0019930165 | 0 | 0.00027380348 | 2359716 | 0.0480188 | 3100 |  |  |  |  | 0.35 | 5e-05