## Sheet1
| Part weight | Length | Angle | Height | Width | Melt temperature | Cavity wall temperature | Holding pressure time | Cooling time | Injection flow rate | Holding pressure | Maximum Melt Temp | Suggested Melt Temp | Minimum Melt Temp | Maximum Mold Temp | Suggested Mold Temp | Minimum Mold Temp | No Flow Temp | Ejection Temp | Specific Heat (Cp) - Constant | Thermal Conductivity (Lambda) - Constant | Thermal diffusivity [K=lambda/(rho*Cp)] | Solid density | Melt density | Melt Volume Rate (MVR) | Temperature (MVR) | Load (MVR) | Melt Volume Rate (MFR/MFI) | Temperature (MFR/MFI) | Load (MFR/MFI) | P1 | P2 | P3 | T0 | Ts | Pm1 | Pm2 | Pm3 | Pm4 | Ps1 | Ps2 | Ps3 | Ps4 | Ps5 | Ps6 | Ps7 | Pt1 | Pt2 | E Constant // | E0 - E Polynom // | E1 - E Polynom // | E2 - E Polynom // | E3 - E Polynom // | N0 - Nu Polynom // | CTE constant //
0 | 58.328 | 87.60780373 | 89.59875898 | 59.1586505 | 58.43308285 | 280 | 40 | 1 | 3 | 39.97692 | 400 | 300 | 290 | 280 | 60 | 50 | 40 | 247 | 215 | 2684 | 0.271 | 0.106698407933763 | 1130 | 946.3 | 120 | 275 | 5 | 113556 | 275 | 5 | [18 empty] | 3100 |  |  |  |  | 0.40 | 0.85E-4
1 | 58.641 | 87.7807091 | 89.61164699 | 59.30074054 | 58.40290958 | 300 | 40 | 1 | 3 | 39.97692 | 400 | 300 | 290 | 280 | 60 | 50 | 40 | 247 | 215 | 2684 | 0.271 | 0.106698407933763 | 1130 | 946.3 | 120 | 275 | 5 | 113556 | 275 | 5 | [18 empty] | 3100 |  |  |  |  | 0.40 | 0.85E-4
2 | 58.456 | 87.55250375 | 89.73540687 | 59.16411312 | 58.44559774 | 280 | 60 | 1 | 3 | 39.97692 | 400 | 300 | 290 | 280 | 60 | 50 | 40 | 247 | 215 | 2684 | 0.271 | 0.106698407933763 | 1130 | 946.3 | 120 | 275 | 5 | 113556 | 275 | 5 | [18 empty] | 3100 |  |  |  |  | 0.40 | 0.85E-4
3 | 58.627 | 87.81276025 | 89.53072478 | 59.31614778 | 58.51870905 | 300 | 60 | 1 | 3 | 39.97692 | 400 | 300 | 290 | 280 | 60 | 50 | 40 | 247 | 215 | 2684 | 0.271 | 0.106698407933763 | 1130 | 946.3 | 120 | 275 | 5 | 113556 | 275 | 5 | [18 empty] | 3100 |  |  |  |  | 0.40 | 0.85E-4
4 | 58.671 | 87.76139077 | 89.65417927 | 59.28632094 | 58.40685453 | 280 | 40 | 2 | 3 | 39.97692 | 400 | 300 | 290 | 280 | 60 | 50 | 40 | 247 | 215 | 2684 | 0.271 | 0.106698407933763 | 1130 | 946.3 | 120 | 275 | 5 | 113556 | 275 | 5 | [18 empty] | 3100 |  |  |  |  | 0.40 | 0.85E-4
5 | 58.059 | 87.6032626 | 89.52011703 | 59.14032099 | 58.29821109 | 300 | 40 | 2 | 3 | 39.97692 | 400 | 300 | 290 | 280 | 60 | 50 | 40 | 247 | 215 | 2684 | 0.271 | 0.106698407933763 | 1130 | 946.3 | 120 | 275 | 5 | 113556 | 275 | 5 | [18 empty] | 3100 |  |  |  |  | 0.40 | 0.85E-4
6 | 58.546 | 87.92995943 | 89.16156103 | 59.44790303 | 58.40070997 | 280 | 60 | 2 | 3 | 39.97692 | 400 | 300 | 290 | 280 | 60 | 50 | 40 | 247 | 215 | 2684 | 0.271 | 0.106698407933763 | 1130 | 946.3 | 120 | 275 | 5 | 113556 | 275 | 5 | [18 empty] | 3100 |  |  |  |  | 0.40 | 0.85E-4
7 | 58.546 | 87.47332101 | 89.93116585 | 59.13622519 | 58.48877036 | 300 | 60 | 2 | 3 | 39.97692 | 400 | 300 | 290 | 280 | 60 | 50 | 40 | 247 | 215 | 2684 | 0.271 | 0.106698407933763 | 1130 | 946.3 | 120 | 275 | 5 | 113556 | 275 | 5 | [18 empty] | 3100 |  |  |  |  | 0.40 | 0.85E-4
8 | 58.436 | 87.62427484 | 89.62029712 | 59.18722491 | 58.42887252 | 280 | 40 | 1 | 11 | 39.97692 | 400 | 300 | 290 | 280 | 60 | 50 | 40 | 247 | 215 | 2684 | 0.271 | 0.106698407933763 | 1130 | 946.3 | 120 | 275 | 5 | 113556 | 275 | 5 | [18 empty] | 3100 |  |  |  |  | 0.40 | 0.85E-4
9 | 58.666 | 87.77636775 | 89.60999854 | 59.29814575 | 58.49027082 | 300 | 40 | 1 | 11 | 39.97692 | 400 | 300 | 290 | 280 | 60 | 50 | 40 | 247 | 215 | 2684 | 0.271 | 0.106698407933763 | 1130 | 946.3 | 120 | 275 | 5 | 113556 | 275 | 5 | [18 empty] | 3100 |  |  |  |  | 0.40 | 0.85E-4
10 | 58.846 | 87.77921714 | 89.70350718 | 59.30919379 | 58.58912399 | 280 | 60 | 1 | 11 | 39.97692 | 400 | 300 | 290 | 280 | 60 | 50 | 40 | 247 | 215 | 2684 | 0.271 | 0.106698407933763 | 1130 | 946.3 | 120 | 275 | 5 | 113556 | 275 | 5 | [18 empty] | 3100 |  |  |  |  | 0.40 | 0.85E-4
11 | 58.231 | 87.5622498 | 89.57099882 | 59.16042148 | 58.39919586 | 300 | 60 | 1 | 11 | 39.97692 | 400 | 300 | 290 | 280 | 60 | 50 | 40 | 247 | 215 | 2684 | 0.271 | 0.106698407933763 | 1130 | 946.3 | 120 | 275 | 5 | 113556 | 275 | 5 | [18 empty] | 3100 |  |  |  |  | 0.40 | 0.85E-4
12 | 58.347 | 87.52011073 | 89.86080359 | 59.15437679 | 58.43065392 | 280 | 40 | 1 | 3 | 39.97692 | 400 | 300 | 290 | 280 | 60 | 50 | 40 | 247 | 215 | 2684 | 0.271 | 0.106698407933763 | 1130 | 946.3 | 120 | 275 | 5 | 113556 | 275 | 5 | [18 empty] | 3100 |  |  |  |  | 0.40 | 0.85E-4
13 | 57.877 | 87.38560329 | 89.74885409 | 58.99544221 | 58.28382994 | 300 | 40 | 1 | 3 | 39.97692 | 400 | 300 | 290 | 280 | 60 | 50 | 40 | 247 | 215 | 2684 | 0.271 | 0.106698407933763 | 1130 | 946.3 | 120 | 275 | 5 | 113556 | 275 | 5 | [18 empty] | 3100 |  |  |  |  | 0.40 | 0.85E-4
14 | 58.188 | 87.38887711 | 89.89309913 | 59.06309159 | 58.37072231 | 280 | 60 | 1 | 3 | 39.97692 | 400 | 300 | 290 | 280 | 60 | 50 | 40 | 247 | 215 | 2684 | 0.271 | 0.106698407933763 | 1130 | 946.3 | 120 | 275 | 5 | 113556 | 275 | 5 | [18 empty] | 3100 |  |  |  |  | 0.40 | 0.85E-4
15 | 57.598 | 87.19900786 | 89.77037268 | 58.878487 | 58.17603916 | 300 | 60 | 1 | 3 | 39.97692 | 400 | 300 | 290 | 280 | 60 | 50 | 40 | 247 | 215 | 2684 | 0.271 | 0.106698407933763 | 1130 | 946.3 | 120 | 275 | 5 | 113556 | 275 | 5 | [18 empty] | 3100 |  |  |  |  | 0.40 | 0.85E-4
16 | 58.472 | 87.63866072 | 89.84746502 | 59.20907613 | 58.32028538 | 280 | 40 | 2 | 3 | 39.97692 | 400 | 300 | 290 | 280 | 60 | 50 | 40 | 247 | 215 | 2684 | 0.271 | 0.106698407933763 | 1130 | 946.3 | 120 | 275 | 5 | 113556 | 275 | 5 | [18 empty] | 3100 |  |  |  |  | 0.40 | 0.85E-4
17 | 58.492 | 87.54519613 | 89.86375671 | 59.15207841 | 58.33887089 | 300 | 40 | 2 | 3 | 39.97692 | 400 | 300 | 290 | 280 | 60 | 50 | 40 | 247 | 215 | 2684 | 0.271 | 0.106698407933763 | 1130 | 946.3 | 120 | 275 | 5 | 113556 | 275 | 5 | [18 empty] | 3100 |  |  |  |  | 0.40 | 0.85E-4
18 | 58.356 | 87.51197308 | 89.88904802 | 59.13650843 | 58.25367014 | 280 | 60 | 2 | 3 | 39.97692 | 400 | 300 | 290 | 280 | 60 | 50 | 40 | 247 | 215 | 2684 | 0.271 | 0.106698407933763 | 1130 | 946.3 | 120 | 275 | 5 | 113556 | 275 | 5 | [18 empty] | 3100 |  |  |  |  | 0.40 | 0.85E-4
19 | 58.325 | 87.37466303 | 89.91673919 | 59.06683193 | 58.33883437 | 300 | 60 | 2 | 3 | 39.97692 | 400 | 300 | 290 | 280 | 60 | 50 | 40 | 247 | 215 | 2684 | 0.271 | 0.106698407933763 | 1130 | 946.3 | 120 | 275 | 5 | 113556 | 275 | 5 | [18 empty] | 3100 |  |  |  |  | 0.40 | 0.85E-4
20 | 58.347 | 88.10665848 | 88.78633584 | 59.60518656 | 58.2335253 | 280 | 40 | 1 | 11 | 39.97692 | 400 | 300 | 290 | 280 | 60 | 50 | 40 | 247 | 215 | 2684 | 0.271 | 0.106698407933763 | 1130 | 946.3 | 120 | 275 | 5 | 113556 | 275 | 5 | [18 empty] | 3100 |  |  |  |  | 0.40 | 0.85E-4
21 | 57.877 | 87.97578921 | 88.67698006 | 59.4841254 | 58.12692887 | 300 | 40 | 1 | 11 | 39.97692 | 400 | 300 | 290 | 280 | 60 | 50 | 40 | 247 | 215 | 2684 | 0.271 | 0.106698407933763 | 1130 | 946.3 | 120 | 275 | 5 | 113556 | 275 | 5 | [18 empty] | 3100 |  |  |  |  | 0.40 | 0.85E-4
22 | 58.188 | 87.78891661 | 89.19120837 | 59.34403859 | 58.28500769 | 280 | 60 | 1 | 11 | 39.97692 | 400 | 300 | 290 | 280 | 60 | 50 | 40 | 247 | 215 | 2684 | 0.271 | 0.106698407933763 | 1130 | 946.3 | 120 | 275 | 5 | 113556 | 275 | 5 | [18 empty] | 3100 |  |  |  |  | 0.40 | 0.85E-4
23 | 57.598 | 87.60487666 | 89.08985187 | 59.17452565 | 58.11972704 | 300 | 60 | 1 | 11 | 39.97692 | 400 | 300 | 290 | 280 | 60 | 50 | 40 | 247 | 215 | 2684 | 0.271 | 0.106698407933763 | 1130 | 946.3 | 120 | 275 | 5 | 113556 | 275 | 5 | [18 empty] | 3100 |  |  |  |  | 0.40 | 0.85E-4
24 | 58.472 | 88.1639493 | 88.79113205 | 59.62924784 | 58.16259158 | 280 | 40 | 2 | 11 | 39.97692 | 400 | 300 | 290 | 280 | 60 | 50 | 40 | 247 | 215 | 2684 | 0.271 | 0.106698407933763 | 1130 | 946.3 | 120 | 275 | 5 | 113556 | 275 | 5 | [18 empty] | 3100 |  |  |  |  | 0.40 | 0.85E-4
25 | 58.492 | 88.07242496 | 88.8177203 | 59.56479677 | 58.20798328 | 300 | 40 | 2 | 11 | 39.97692 | 400 | 300 | 290 | 280 | 60 | 50 | 40 | 247 | 215 | 2684 | 0.271 | 0.106698407933763 | 1130 | 946.3 | 120 | 275 | 5 | 113556 | 275 | 5 | [18 empty] | 3100 |  |  |  |  | 0.40 | 0.85E-4
26 | 58.356 | 87.86666644 | 89.19872957 | 59.38827397 | 58.20003856 | 280 | 60 | 2 | 11 | 39.97692 | 400 | 300 | 290 | 280 | 60 | 50 | 40 | 247 | 215 | 2684 | 0.271 | 0.106698407933763 | 1130 | 946.3 | 120 | 275 | 5 | 113556 | 275 | 5 | [18 empty] | 3100 |  |  |  |  | 0.40 | 0.85E-4
27 | 58.325 | 87.72834218 | 89.27616087 | 59.2999502 | 58.2926065 | 300 | 60 | 2 | 11 | 39.97692 | 400 | 300 | 290 | 280 | 60 | 50 | 40 | 247 | 215 | 2684 | 0.271 | 0.106698407933763 | 1130 | 946.3 | 120 | 275 | 5 | 113556 | 275 | 5 | [18 empty] | 3100 |  |  |  |  | 0.40 | 0.85E-4
28 | 57.985 | 87.32265008 | 89.84471656 | 59.00123695 | 58.24685364 | 280 | 40 | 1 | 3 | 69.97692 | 400 | 300 | 290 | 280 | 60 | 50 | 40 | 247 | 215 | 2684 | 0.271 | 0.106698407933763 | 1130 | 946.3 | 120 | 275 | 5 | 113556 | 275 | 5 | [18 empty] | 3100 |  |  |  |  | 0.40 | 0.85E-4
29 | 57.217 | 87.07389204 | 89.68434376 | 58.80585 | 58.0067293 | 300 | 40 | 1 | 3 | 69.97692 | 400 | 300 | 290 | 280 | 60 | 50 | 40 | 247 | 215 | 2684 | 0.271 | 0.106698407933763 | 1130 | 946.3 | 120 | 275 | 5 | 113556 | 275 | 5 | [18 empty] | 3100 |  |  |  |  | 0.40 | 0.85E-4
30 | 57.791 | 87.20332669 | 89.85457544 | 58.91718813 | 58.15804599 | 280 | 60 | 1 | 3 | 69.97692 | 400 | 300 | 290 | 280 | 60 | 50 | 40 | 247 | 215 | 2684 | 0.271 | 0.106698407933763 | 1130 | 946.3 | 120 | 275 | 5 | 113556 | 275 | 5 | [18 empty] | 3100 |  |  |  |  | 0.40 | 0.85E-4
31 | 56.964 | 86.92478901 | 89.68916493 | 58.71520201 | 57.90809074 | 300 | 60 | 1 | 3 | 69.97692 | 400 | 300 | 290 | 280 | 60 | 50 | 40 | 247 | 215 | 2684 | 0.271 | 0.106698407933763 | 1130 | 946.3 | 120 | 275 | 5 | 113556 | 275 | 5 | [18 empty] | 3100 |  |  |  |  | 0.40 | 0.85E-4
32 | 58.395 | 87.51384366 | 89.89724455 | 59.15120321 | 58.24610767 | 280 | 40 | 2 | 3 | 69.97692 | 400 | 300 | 290 | 280 | 60 | 50 | 40 | 247 | 215 | 2684 | 0.271 | 0.106698407933763 | 1130 | 946.3 | 120 | 275 | 5 | 113556 | 275 | 5 | [18 empty] | 3100 |  |  |  |  | 0.40 | 0.85E-4
33 | 58.355 | 87.34437938 | 89.91451299 | 59.06226961 | 58.40334333 | 300 | 40 | 2 | 3 | 69.97692 | 400 | 300 | 290 | 280 | 60 | 50 | 40 | 247 | 215 | 2684 | 0.271 | 0.106698407933763 | 1130 | 946.3 | 120 | 275 | 5 | 113556 | 275 | 5 | [18 empty] | 3100 |  |  |  |  | 0.40 | 0.85E-4
34 | 58.278 | 87.41008298 | 89.93217733 | 59.08508897 | 58.1982921 | 280 | 60 | 2 | 3 | 69.97692 | 400 | 300 | 290 | 280 | 60 | 50 | 40 | 247 | 215 | 2684 | 0.271 | 0.106698407933763 | 1130 | 946.3 | 120 | 275 | 5 | 113556 | 275 | 5 | [18 empty] | 3100 |  |  |  |  | 0.40 | 0.85E-4
35 | 58.176 | 87.20556836 | 89.92099375 | 58.97411603 | 58.37245855 | 300 | 60 | 2 | 3 | 69.97692 | 400 | 300 | 290 | 280 | 60 | 50 | 40 | 247 | 215 | 2684 | 0.271 | 0.106698407933763 | 1130 | 946.3 | 120 | 275 | 5 | 113556 | 275 | 5 | [18 empty] | 3100 |  |  |  |  | 0.40 | 0.85E-4
36 | 57.985 | 87.9600407 | 88.67545171 | 59.4998204 | 58.07810193 | 280 | 40 | 1 | 11 | 69.97692 | 400 | 300 | 290 | 280 | 60 | 50 | 40 | 247 | 215 | 2684 | 0.271 | 0.106698407933763 | 1130 | 946.3 | 120 | 275 | 5 | 113556 | 275 | 5 | [18 empty] | 3100 |  |  |  |  | 0.40 | 0.85E-4
37 | 57.217 | 87.75660852 | 88.50345447 | 59.32769637 | 57.86376684 | 300 | 40 | 1 | 11 | 69.97692 | 400 | 300 | 290 | 280 | 60 | 50 | 40 | 247 | 215 | 2684 | 0.271 | 0.106698407933763 | 1130 | 946.3 | 120 | 275 | 5 | 113556 | 275 | 5 | [18 empty] | 3100 |  |  |  |  | 0.40 | 0.85E-4
38 | 57.791 | 87.62230278 | 89.12532195 | 59.21409852 | 58.1010803 | 280 | 60 | 1 | 11 | 69.97692 | 400 | 300 | 290 | 280 | 60 | 50 | 40 | 247 | 215 | 2684 | 0.271 | 0.106698407933763 | 1130 | 946.3 | 120 | 275 | 5 | 113556 | 275 | 5 | [18 empty] | 3100 |  |  |  |  | 0.40 | 0.85E-4
39 | 56.964 | 87.40569975 | 88.91446566 | 59.04638277 | 57.85813994 | 300 | 60 | 1 | 11 | 69.97692 | 400 | 300 | 290 | 280 | 60 | 50 | 40 | 247 | 215 | 2684 | 0.271 | 0.106698407933763 | 1130 | 946.3 | 120 | 275 | 5 | 113556 | 275 | 5 | [18 empty] | 3100 |  |  |  |  | 0.40 | 0.85E-4
40 | 58.395 | 88.07597791 | 88.80202974 | 59.57289967 | 58.11971338 | 280 | 40 | 2 | 11 | 69.97692 | 400 | 300 | 290 | 280 | 60 | 50 | 40 | 247 | 215 | 2684 | 0.271 | 0.106698407933763 | 1130 | 946.3 | 120 | 275 | 5 | 113556 | 275 | 5 | [18 empty] | 3100 |  |  |  |  | 0.40 | 0.85E-4
41 | 58.356 | 87.92768766 | 88.89468278 | 59.47113307 | 58.28631027 | 300 | 40 | 2 | 11 | 69.97692 | 400 | 300 | 290 | 280 | 60 | 50 | 40 | 247 | 215 | 2684 | 0.271 | 0.106698407933763 | 1130 | 946.3 | 120 | 275 | 5 | 113556 | 275 | 5 | [18 empty] | 3100 |  |  |  |  | 0.40 | 0.85E-4
42 | 58.278 | 87.77211048 | 89.26560983 | 59.32080564 | 58.16443774 | 280 | 60 | 2 | 11 | 69.97692 | 400 | 300 | 290 | 280 | 60 | 50 | 40 | 247 | 215 | 2684 | 0.271 | 0.106698407933763 | 1130 | 946.3 | 120 | 275 | 5 | 113556 | 275 | 5 | [18 empty] | 3100 |  |  |  |  | 0.40 | 0.85E-4
43 | 58.176 | 87.60409763 | 89.27778414 | 59.22789712 | 58.32608766 | 300 | 60 | 2 | 11 | 69.97692 | 400 | 300 | 290 | 280 | 60 | 50 | 40 | 247 | 215 | 2684 | 0.271 | 0.106698407933763 | 1130 | 946.3 | 120 | 275 | 5 | 113556 | 275 | 5 | [18 empty] | 3100 |  |  |  |  | 0.40 | 0.85E-4
44 | 58.965 | 87.76888909 | 89.93423424 | 59.32866721 | 58.62095463 | 280 | 40 | 1 | 3 | 39.97692 | 700 | 300 | 290 | 280 | 60 | 50 | 40 | 247 | 215 | 2684 | 0.271 | 0.106698407933763 | 1130 | 946.3 | 120 | 275 | 5 | 113556 | 275 | 5 | [18 empty] | 3100 |  |  |  |  | 0.40 | 0.85E-4
45 | 58.506 | 87.6425552 | 89.82431257 | 59.16381862 | 58.47503371 | 300 | 40 | 1 | 3 | 39.97692 | 700 | 300 | 290 | 280 | 60 | 50 | 40 | 247 | 215 | 2684 | 0.271 | 0.106698407933763 | 1130 | 946.3 | 120 | 275 | 5 | 113556 | 275 | 5 | [18 empty] | 3100 |  |  |  |  | 0.40 | 0.85E-4
46 | 58.805 | 87.6447235 | 89.93403695 | 59.24378754 | 58.55794748 | 280 | 60 | 1 | 3 | 39.97692 | 700 | 300 | 290 | 280 | 60 | 50 | 40 | 247 | 215 | 2684 | 0.271 | 0.106698407933763 | 1130 | 946.3 | 120 | 275 | 5 | 113556 | 275 | 5 | [18 empty] | 3100 |  |  |  |  | 0.40 | 0.85E-4
47 | 58.244 | 87.47221869 | 89.83867603 | 59.05489804 | 58.37857517 | 300 | 60 | 1 | 3 | 39.97692 | 700 | 300 | 290 | 280 | 60 | 50 | 40 | 247 | 215 | 2684 | 0.271 | 0.106698407933763 | 1130 | 946.3 | 120 | 275 | 5 | 113556 | 275 | 5 | [18 empty] | 3100 |  |  |  |  | 0.40 | 0.85E-4
48 | 59.086 | 87.88820195 | 89.92658478 | 59.38609634 | 58.51867963 | 280 | 40 | 2 | 3 | 39.97692 | 700 | 300 | 290 | 280 | 60 | 50 | 40 | 247 | 215 | 2684 | 0.271 | 0.106698407933763 | 1130 | 946.3 | 120 | 275 | 5 | 113556 | 275 | 5 | [18 empty] | 3100 |  |  |  |  | 0.40 | 0.85E-4
49 | 59.098 | 87.79584523 | 89.91064551 | 59.3290734 | 58.53598585 | 300 | 40 | 2 | 3 | 39.97692 | 700 | 300 | 290 | 280 | 60 | 50 | 40 | 247 | 215 | 2684 | 0.271 | 0.106698407933763 | 1130 | 946.3 | 120 | 275 | 5 | 113556 | 275 | 5 | [18 empty] | 3100 |  |  |  |  | 0.40 | 0.85E-4
50 | 58.97 | 87.76981442 | 89.93939334 | 59.31960127 | 58.45546611 | 280 | 60 | 2 | 3 | 39.97692 | 700 | 300 | 290 | 280 | 60 | 50 | 40 | 247 | 215 | 2684 | 0.271 | 0.106698407933763 | 1130 | 946.3 | 120 | 275 | 5 | 113556 | 275 | 5 | [18 empty] | 3100 |  |  |  |  | 0.40 | 0.85E-4
51 | 58.938 | 87.65426827 | 89.94689684 | 59.25799579 | 58.54342001 | 300 | 60 | 2 | 3 | 39.97692 | 700 | 300 | 290 | 280 | 60 | 50 | 40 | 247 | 215 | 2684 | 0.271 | 0.106698407933763 | 1130 | 946.3 | 120 | 275 | 5 | 113556 | 275 | 5 | [18 empty] | 3100 |  |  |  |  | 0.40 | 0.85E-4
52 | 58.965 | 88.26435812 | 89.02190503 | 59.7026236 | 58.45626777 | 280 | 40 | 1 | 11 | 39.97692 | 700 | 300 | 290 | 280 | 60 | 50 | 40 | 247 | 215 | 2684 | 0.271 | 0.106698407933763 | 1130 | 946.3 | 120 | 275 | 5 | 113556 | 275 | 5 | [18 empty] | 3100 |  |  |  |  | 0.40 | 0.85E-4
53 | 58.506 | 88.14311482 | 88.91318037 | 59.58167005 | 58.33789297 | 300 | 40 | 1 | 11 | 39.97692 | 700 | 300 | 290 | 280 | 60 | 50 | 40 | 247 | 215 | 2684 | 0.271 | 0.106698407933763 | 1130 | 946.3 | 120 | 275 | 5 | 113556 | 275 | 5 | [18 empty] | 3100 |  |  |  |  | 0.40 | 0.85E-4
54 | 58.805 | 87.97204781 | 89.37161021 | 59.46695918 | 58.4888413 | 280 | 60 | 1 | 11 | 39.97692 | 700 | 300 | 290 | 280 | 60 | 50 | 40 | 247 | 215 | 2684 | 0.271 | 0.106698407933763 | 1130 | 946.3 | 120 | 275 | 5 | 113556 | 275 | 5 | [18 empty] | 3100 |  |  |  |  | 0.40 | 0.85E-4
55 | 58.244 | 87.79909041 | 89.28319793 | 59.2984821 | 58.32790633 | 300 | 60 | 1 | 11 | 39.97692 | 700 | 300 | 290 | 280 | 60 | 50 | 40 | 247 | 215 | 2684 | 0.271 | 0.106698407933763 | 1130 | 946.3 | 120 | 275 | 5 | 113556 | 275 | 5 | [18 empty] | 3100 |  |  |  |  | 0.40 | 0.85E-4
56 | 59.086 | 88.32080857 | 89.02998863 | 59.72770355 | 58.39100241 | 280 | 40 | 2 | 11 | 39.97692 | 700 | 300 | 290 | 280 | 60 | 50 | 40 | 247 | 215 | 2684 | 0.271 | 0.106698407933763 | 1130 | 946.3 | 120 | 275 | 5 | 113556 | 275 | 5 | [18 empty] | 3100 |  |  |  |  | 0.40 | 0.85E-4
57 | 59.098 | 88.23054714 | 89.05190488 | 59.66820381 | 58.43920917 | 300 | 40 | 2 | 11 | 39.97692 | 700 | 300 | 290 | 280 | 60 | 50 | 40 | 247 | 215 | 2684 | 0.271 | 0.106698407933763 | 1130 | 946.3 | 120 | 275 | 5 | 113556 | 275 | 5 | [18 empty] | 3100 |  |  |  |  | 0.40 | 0.85E-4
58 | 58.97 | 88.05277456 | 89.39032825 | 59.51343757 | 58.41756907 | 280 | 60 | 2 | 11 | 39.97692 | 700 | 300 | 290 | 280 | 60 | 50 | 40 | 247 | 215 | 2684 | 0.271 | 0.106698407933763 | 1130 | 946.3 | 120 | 275 | 5 | 113556 | 275 | 5 | [18 empty] | 3100 |  |  |  |  | 0.40 | 0.85E-4
59 | 58.938 | 87.91470638 | 89.45059724 | 59.42648188 | 58.50479513 | 300 | 60 | 2 | 11 | 39.97692 | 700 | 300 | 290 | 280 | 60 | 50 | 40 | 247 | 215 | 2684 | 0.271 | 0.106698407933763 | 1130 | 946.3 | 120 | 275 | 5 | 113556 | 275 | 5 | [18 empty] | 3100 |  |  |  |  | 0.40 | 0.85E-4
60 | 58.614 | 87.58824003 | 89.90341336 | 59.1801044 | 58.4398898 | 280 | 40 | 1 | 3 | 69.97692 | 700 | 300 | 290 | 280 | 60 | 50 | 40 | 247 | 215 | 2684 | 0.271 | 0.106698407933763 | 1130 | 946.3 | 120 | 275 | 5 | 113556 | 275 | 5 | [18 empty] | 3100 |  |  |  |  | 0.40 | 0.85E-4
61 | 57.932 | 87.3472396 | 89.80030095 | 58.97972847 | 58.23790753 | 300 | 40 | 1 | 3 | 69.97692 | 700 | 300 | 290 | 280 | 60 | 50 | 40 | 247 | 215 | 2684 | 0.271 | 0.106698407933763 | 1130 | 946.3 | 120 | 275 | 5 | 113556 | 275 | 5 | [18 empty] | 3100 |  |  |  |  | 0.40 | 0.85E-4
62 | 58.429 | 87.47363596 | 89.9037576 | 59.10018341 | 58.35876958 | 280 | 60 | 1 | 3 | 69.97692 | 700 | 300 | 290 | 280 | 60 | 50 | 40 | 247 | 215 | 2684 | 0.271 | 0.106698407933763 | 1130 | 946.3 | 120 | 275 | 5 | 113556 | 275 | 5 | [18 empty] | 3100 |  |  |  |  | 0.40 | 0.85E-4
63 | 57.703 | 87.2066313 | 89.81963735 | 58.88963658 | 58.15752277 | 300 | 60 | 1 | 3 | 69.97692 | 700 | 300 | 290 | 280 | 60 | 50 | 40 | 247 | 215 | 2684 | 0.271 | 0.106698407933763 | 1130 | 946.3 | 120 | 275 | 5 | 113556 | 275 | 5 | [18 empty] | 3100 |  |  |  |  | 0.40 | 0.85E-4
64 | 59.002 | 87.78157672 | 89.94420944 | 59.33832589 | 58.44670503 | 280 | 40 | 2 | 3 | 69.97692 | 700 | 300 | 290 | 280 | 60 | 50 | 40 | 247 | 215 | 2684 | 0.271 | 0.106698407933763 | 1130 | 946.3 | 120 | 275 | 5 | 113556 | 275 | 5 | [18 empty] | 3100 |  |  |  |  | 0.40 | 0.85E-4
65 | 58.961 | 87.61666675 | 89.94860119 | 59.24461277 | 58.60126132 | 300 | 40 | 2 | 3 | 69.97692 | 700 | 300 | 290 | 280 | 60 | 50 | 40 | 247 | 215 | 2684 | 0.271 | 0.106698407933763 | 1130 | 946.3 | 120 | 275 | 5 | 113556 | 275 | 5 | [18 empty] | 3100 |  |  |  |  | 0.40 | 0.85E-4
66 | 58.893 | 87.68624499 | 89.96445371 | 59.27064872 | 58.39969106 | 280 | 60 | 2 | 3 | 69.97692 | 700 | 300 | 290 | 280 | 60 | 50 | 40 | 247 | 215 | 2684 | 0.271 | 0.106698407933763 | 1130 | 946.3 | 120 | 275 | 5 | 113556 | 275 | 5 | [18 empty] | 3100 |  |  |  |  | 0.40 | 0.85E-4
67 | 58.792 | 87.49938803 | 89.94054504 | 59.16687489 | 58.55353588 | 300 | 60 | 2 | 3 | 69.97692 | 700 | 300 | 290 | 280 | 60 | 50 | 40 | 247 | 215 | 2684 | 0.271 | 0.106698407933763 | 1130 | 946.3 | 120 | 275 | 5 | 113556 | 275 | 5 | [18 empty] | 3100 |  |  |  |  | 0.40 | 0.85E-4
68 | 58.614 | 88.12804921 | 88.90945439 | 59.60142091 | 58.29434869 | 280 | 40 | 1 | 11 | 69.97692 | 700 | 300 | 290 | 280 | 60 | 50 | 40 | 247 | 215 | 2684 | 0.271 | 0.106698407933763 | 1130 | 946.3 | 120 | 275 | 5 | 113556 | 275 | 5 | [18 empty] | 3100 |  |  |  |  | 0.40 | 0.85E-4
69 | 57.932 | 87.93175592 | 88.7731381 | 59.4371668 | 58.11428314 | 300 | 40 | 1 | 11 | 69.97692 | 700 | 300 | 290 | 280 | 60 | 50 | 40 | 247 | 215 | 2684 | 0.271 | 0.106698407933763 | 1130 | 946.3 | 120 | 275 | 5 | 113556 | 275 | 5 | [18 empty] | 3100 |  |  |  |  | 0.40 | 0.85E-4
70 | 58.429 | 87.81367661 | 89.30754111 | 59.34080383 | 58.30875695 | 280 | 60 | 1 | 11 | 69.97692 | 700 | 300 | 290 | 280 | 60 | 50 | 40 | 247 | 215 | 2684 | 0.271 | 0.106698407933763 | 1130 | 946.3 | 120 | 275 | 5 | 113556 | 275 | 5 | [18 empty] | 3100 |  |  |  |  | 0.40 | 0.85E-4
71 | 57.703 | 87.60698058 | 89.15316871 | 59.17508725 | 58.10954557 | 300 | 60 | 1 | 11 | 69.97692 | 700 | 300 | 290 | 280 | 60 | 50 | 40 | 247 | 215 | 2684 | 0.271 | 0.106698407933763 | 1130 | 946.3 | 120 | 275 | 5 | 113556 | 275 | 5 | [18 empty] | 3100 |  |  |  |  | 0.40 | 0.85E-4
72 | 59.002 | 88.24041655 | 89.03462549 | 59.67457199 | 58.34742737 | 280 | 40 | 2 | 11 | 69.97692 | 700 | 300 | 290 | 280 | 60 | 50 | 40 | 247 | 215 | 2684 | 0.271 | 0.106698407933763 | 1130 | 946.3 | 120 | 275 | 5 | 113556 | 275 | 5 | [18 empty] | 3100 |  |  |  |  | 0.40 | 0.85E-4
73 | 58.961 | 88.09579576 | 89.12125889 | 59.57580378 | 58.5013405 | 300 | 40 | 2 | 11 | 69.97692 | 700 | 300 | 290 | 280 | 60 | 50 | 40 | 247 | 215 | 2684 | 0.271 | 0.106698407933763 | 1130 | 946.3 | 120 | 275 | 5 | 113556 | 275 | 5 | [18 empty] | 3100 |  |  |  |  | 0.40 | 0.85E-4
74 | 58.893 | 87.96195472 | 89.44677973 | 59.45124869 | 58.38786098 | 280 | 60 | 2 | 11 | 69.97692 | 700 | 300 | 290 | 280 | 60 | 50 | 40 | 247 | 215 | 2684 | 0.271 | 0.106698407933763 | 1130 | 946.3 | 120 | 275 | 5 | 113556 | 275 | 5 | [18 empty] | 3100 |  |  |  |  | 0.40 | 0.85E-4
75 | 58.793 | 87.80978372 | 89.45328588 | 59.35868375 | 58.51974387 | 300 | 60 | 2 | 11 | 69.97692 | 700 | 300 | 290 | 280 | 60 | 50 | 40 | 247 | 215 | 2684 | 0.271 | 0.106698407933763 | 1130 | 946.3 | 120 | 275 | 5 | 113556 | 275 | 5 | [18 empty] | 3100 |  |  |  |  | 0.40 | 0.85E-4
76 | 58.546 | 87.67842733 | 89.64763657 | 59.23546279 | 58.49769828 | 290 | 50 | 1.5 | 7 | 54.97692 | 550 | 300 | 290 | 280 | 60 | 50 | 40 | 247 | 215 | 2684 | 0.271 | 0.106698407933763 | 1130 | 946.3 | 120 | 275 | 5 | 113556 | 275 | 5 | [18 empty] | 3100 |  |  |  |  | 0.40 | 0.85E-4
77 | 57.975 | 88.13218385 | 89.68931306 | 59.52447268 | 58.78828725 | 280 | 40 | 1 | 3 | 39.97692 | 400 | 300 | 290 | 280 | 60 | 50 | 40 | 247 | 215 | 2684 | 0.271 | 0.106698407933763 | 1130 | 946.3 | 120 | 275 | 5 | 113556 | 275 | 5 | [18 empty] | 3100 |  |  |  |  | 0.40 | 0.85E-4
78 | 58.239 | 88.28327429 | 89.69958528 | 59.65092495 | 58.7536429 | 300 | 40 | 1 | 3 | 39.97692 | 400 | 300 | 290 | 280 | 60 | 50 | 40 | 247 | 215 | 2684 | 0.271 | 0.106698407933763 | 1130 | 946.3 | 120 | 275 | 5 | 113556 | 275 | 5 | [18 empty] | 3100 |  |  |  |  | 0.40 | 0.85E-4
79 | 58.094 | 88.09006041 | 89.80037827 | 59.53487828 | 58.80107896 | 280 | 60 | 1 | 3 | 39.97692 | 400 | 300 | 290 | 280 | 60 | 50 | 40 | 247 | 215 | 2684 | 0.271 | 0.106698407933763 | 1130 | 946.3 | 120 | 275 | 5 | 113556 | 275 | 5 | [18 empty] | 3100 |  |  |  |  | 0.40 | 0.85E-4
80 | 58.226 | 88.30156607 | 89.63431085 | 59.65920527 | 58.84908963 | 300 | 60 | 1 | 3 | 39.97692 | 400 | 300 | 290 | 280 | 60 | 50 | 40 | 247 | 215 | 2684 | 0.271 | 0.106698407933763 | 1130 | 946.3 | 120 | 275 | 5 | 113556 | 275 | 5 | [18 empty] | 3100 |  |  |  |  | 0.40 | 0.85E-4
81 | 58.263 | 88.26769016 | 89.73421225 | 59.63886756 | 58.75673109 | 280 | 40 | 2 | 3 | 39.97692 | 400 | 300 | 290 | 280 | 60 | 50 | 40 | 247 | 215 | 2684 | 0.271 | 0.106698407933763 | 1130 | 946.3 | 120 | 275 | 5 | 113556 | 275 | 5 | [18 empty] | 3100 |  |  |  |  | 0.40 | 0.85E-4
82 | 57.73 | 88.11589336 | 89.61325716 | 59.50296096 | 58.66728258 | 300 | 40 | 2 | 3 | 39.97692 | 400 | 300 | 290 | 280 | 60 | 50 | 40 | 247 | 215 | 2684 | 0.271 | 0.106698407933763 | 1130 | 946.3 | 120 | 275 | 5 | 113556 | 275 | 5 | [18 empty] | 3100 |  |  |  |  | 0.40 | 0.85E-4
83 | 58.164 | 88.39947571 | 89.32301554 | 59.77357364 | 58.75031559 | 280 | 60 | 2 | 3 | 39.97692 | 400 | 300 | 290 | 280 | 60 | 50 | 40 | 247 | 215 | 2684 | 0.271 | 0.106698407933763 | 1130 | 946.3 | 120 | 275 | 5 | 113556 | 275 | 5 | [18 empty] | 3100 |  |  |  |  | 0.40 | 0.85E-4
84 | 58.164 | 88.02443349 | 89.9386945 | 59.51369206 | 58.82475315 | 300 | 60 | 2 | 3 | 39.97692 | 400 | 300 | 290 | 280 | 60 | 50 | 40 | 247 | 215 | 2684 | 0.271 | 0.106698407933763 | 1130 | 946.3 | 120 | 275 | 5 | 113556 | 275 | 5 | [18 empty] | 3100 |  |  |  |  | 0.40 | 0.85E-4
85 | 58.074 | 88.14617634 | 89.70449785 | 59.5522803 | 58.78361985 | 280 | 40 | 1 | 11 | 39.97692 | 400 | 300 | 290 | 280 | 60 | 50 | 40 | 247 | 215 | 2684 | 0.271 | 0.106698407933763 | 1130 | 946.3 | 120 | 275 | 5 | 113556 | 275 | 5 | [18 empty] | 3100 |  |  |  |  | 0.40 | 0.85E-4
86 | 58.262 | 88.27691527 | 89.70195375 | 59.64741333 | 58.82875707 | 300 | 40 | 1 | 11 | 39.97692 | 400 | 300 | 290 | 280 | 60 | 50 | 40 | 247 | 215 | 2684 | 0.271 | 0.106698407933763 | 1130 | 946.3 | 120 | 275 | 5 | 113556 | 275 | 5 | [18 empty] | 3100 |  |  |  |  | 0.40 | 0.85E-4
87 | 58.465 | 88.29329133 | 89.7800226 | 59.66707416 | 58.92521783 | 280 | 60 | 1 | 11 | 39.97692 | 400 | 300 | 290 | 280 | 60 | 50 | 40 | 247 | 215 | 2684 | 0.271 | 0.106698407933763 | 1130 | 946.3 | 120 | 275 | 5 | 113556 | 275 | 5 | [18 empty] | 3100 |  |  |  |  | 0.40 | 0.85E-4
88 | 57.851 | 88.08367475 | 89.6609722 | 59.51850066 | 58.74145365 | 300 | 60 | 1 | 11 | 39.97692 | 400 | 300 | 290 | 280 | 60 | 50 | 40 | 247 | 215 | 2684 | 0.271 | 0.106698407933763 | 1130 | 946.3 | 120 | 275 | 5 | 113556 | 275 | 5 | [18 empty] | 3100 |  |  |  |  | 0.40 | 0.85E-4
89 | 57.998 | 88.07237498 | 89.85089095 | 59.52668936 | 58.78258316 | 282.929 | 42.929 | 1.146 | 4.172 | 44.36992 | 443.93 | 300 | 290 | 280 | 60 | 50 | 40 | 247 | 215 | 2684 | 0.271 | 0.106698407933763 | 1130 | 946.3 | 120 | 275 | 5 | 113556 | 275 | 5 | [18 empty] | 3100 |  |  |  |  | 0.40 | 0.85E-4
90 | 57.715 | 87.98200076 | 89.80209628 | 59.42241557 | 58.70180548 | 297.071 | 42.929 | 1.146 | 4.172 | 44.36992 | 443.93 | 300 | 290 | 280 | 60 | 50 | 40 | 247 | 215 | 2684 | 0.271 | 0.106698407933763 | 1130 | 946.3 | 120 | 275 | 5 | 113556 | 275 | 5 | [18 empty] | 3100 |  |  |  |  | 0.40 | 0.85E-4
91 | 57.905 | 87.98376598 | 89.89565839 | 59.46767374 | 58.75009302 | 282.929 | 57.071 | 1.146 | 4.172 | 44.36992 | 443.93 | 300 | 290 | 280 | 60 | 50 | 40 | 247 | 215 | 2684 | 0.271 | 0.106698407933763 | 1130 | 946.3 | 120 | 275 | 5 | 113556 | 275 | 5 | [18 empty] | 3100 |  |  |  |  | 0.40 | 0.85E-4
92 | 57.565 | 87.86703863 | 89.83107972 | 59.355215 | 58.64196793 | 297.071 | 57.071 | 1.146 | 4.172 | 44.36992 | 443.93 | 300 | 290 | 280 | 60 | 50 | 40 | 247 | 215 | 2684 | 0.271 | 0.106698407933763 | 1130 | 946.3 | 120 | 275 | 5 | 113556 | 275 | 5 | [18 empty] | 3100 |  |  |  |  | 0.40 | 0.85E-4
93 | 58.097 | 88.16846602 | 89.85631248 | 59.57356285 | 58.6824238 | 282.929 | 42.929 | 1.854 | 4.172 | 44.36992 | 443.93 | 300 | 290 | 280 | 60 | 50 | 40 | 247 | 215 | 2684 | 0.271 | 0.106698407933763 | 1130 | 946.3 | 120 | 275 | 5 | 113556 | 275 | 5 | [18 empty] | 3100 |  |  |  |  | 0.40 | 0.85E-4
94 | 58.096 | 88.08029906 | 89.88368209 | 59.5278603 | 58.73666653 | 297.071 | 42.929 | 1.854 | 4.172 | 44.36992 | 443.93 | 300 | 290 | 280 | 60 | 50 | 40 | 247 | 215 | 2684 | 0.271 | 0.106698407933763 | 1130 | 946.3 | 120 | 275 | 5 | 113556 | 275 | 5 | [18 empty] | 3100 |  |  |  |  | 0.40 | 0.85E-4
95 | 58.035 | 88.08526497 | 89.90700946 | 59.52816743 | 58.65512182 | 282.929 | 57.071 | 1.854 | 4.172 | 44.36992 | 443.93 | 300 | 290 | 280 | 60 | 50 | 40 | 247 | 215 | 2684 | 0.271 | 0.106698407933763 | 1130 | 946.3 | 120 | 275 | 5 | 113556 | 275 | 5 | [18 empty] | 3100 |  |  |  |  | 0.40 | 0.85E-4
96 | 58.008 | 87.97317192 | 89.92617031 | 59.47178984 | 58.73103166 | 297.071 | 57.071 | 1.854 | 4.172 | 44.36992 | 443.93 | 300 | 290 | 280 | 60 | 50 | 40 | 247 | 215 | 2684 | 0.271 | 0.106698407933763 | 1130 | 946.3 | 120 | 275 | 5 | 113556 | 275 | 5 | [18 empty] | 3100 |  |  |  |  | 0.40 | 0.85E-4
97 | 57.998 | 88.4360149 | 89.23146293 | 59.78879538 | 58.68800823 | 282.929 | 42.929 | 1.146 | 9.828 | 44.36992 | 443.93 | 300 | 290 | 280 | 60 | 50 | 40 | 247 | 215 | 2684 | 0.271 | 0.106698407933763 | 1130 | 946.3 | 120 | 275 | 5 | 113556 | 275 | 5 | [18 empty] | 3100 |  |  |  |  | 0.40 | 0.85E-4
98 | 57.715 | 88.35169723 | 89.17642944 | 59.70154126 | 58.6307798 | 297.071 | 42.929 | 1.146 | 9.828 | 44.36992 | 443.93 | 300 | 290 | 280 | 60 | 50 | 40 | 247 | 215 | 2684 | 0.271 | 0.106698407933763 | 1130 | 946.3 | 120 | 275 | 5 | 113556 | 275 | 5 | [18 empty] | 3100 |  |  |  |  | 0.40 | 0.85E-4
99 | 57.905 | 88.25147554 | 89.44748516 | 59.64371866 | 58.70530229 | 282.929 | 57.071 | 1.146 | 9.828 | 44.36992 | 443.93 | 300 | 290 | 280 | 60 | 50 | 40 | 247 | 215 | 2684 | 0.271 | 0.106698407933763 | 1130 | 946.3 | 120 | 275 | 5 | 113556 | 275 | 5 | [18 empty] | 3100 |  |  |  |  | 0.40 | 0.85E-4
100 | 57.565 | 88.14550425 | 89.37877868 | 59.54544419 | 58.61297239 | 297.071 | 57.071 | 1.146 | 9.828 | 44.36992 | 443.93 | 300 | 290 | 280 | 60 | 50 | 40 | 247 | 215 | 2684 | 0.271 | 0.106698407933763 | 1130 | 946.3 | 120 | 275 | 5 | 113556 | 275 | 5 | [18 empty] | 3100 |  |  |  |  | 0.40 | 0.85E-4
101 | 58.097 | 88.49747147 | 89.23619561 | 59.81671328 | 58.61384092 | 282.929 | 42.929 | 1.854 | 9.828 | 44.36992 | 443.93 | 300 | 290 | 280 | 60 | 50 | 40 | 247 | 215 | 2684 | 0.271 | 0.106698407933763 | 1130 | 946.3 | 120 | 275 | 5 | 113556 | 275 | 5 | [18 empty] | 3100 |  |  |  |  | 0.40 | 0.85E-4
102 | 58.096 | 88.41955132 | 89.26444257 | 59.76747185 | 58.6764492 | 297.071 | 42.929 | 1.854 | 9.828 | 44.36992 | 443.93 | 300 | 290 | 280 | 60 | 50 | 40 | 247 | 215 | 2684 | 0.271 | 0.106698407933763 | 1130 | 946.3 | 120 | 275 | 5 | 113556 | 275 | 5 | [18 empty] | 3100 |  |  |  |  | 0.40 | 0.85E-4
103 | 58.035 | 88.32621689 | 89.45955115 | 59.68671234 | 58.62830867 | 282.929 | 57.071 | 1.854 | 9.828 | 44.36992 | 443.93 | 300 | 290 | 280 | 60 | 50 | 40 | 247 | 215 | 2684 | 0.271 | 0.106698407933763 | 1130 | 946.3 | 120 | 275 | 5 | 113556 | 275 | 5 | [18 empty] | 3100 |  |  |  |  | 0.40 | 0.85E-4
104 | 58.008 | 88.22682328 | 89.48702896 | 59.63050662 | 58.70468316 | 297.071 | 57.071 | 1.854 | 9.828 | 44.36992 | 443.93 | 300 | 290 | 280 | 60 | 50 | 40 | 247 | 215 | 2684 | 0.271 | 0.106698407933763 | 1130 | 946.3 | 120 | 275 | 5 | 113556 | 275 | 5 | [18 empty] | 3100 |  |  |  |  | 0.40 | 0.85E-4
105 | 57.805 | 87.9669223 | 89.83901549 | 59.44154238 | 58.6756178 | 282.929 | 42.929 | 1.146 | 4.172 | 65.58392 | 443.93 | 300 | 290 | 280 | 60 | 50 | 40 | 247 | 215 | 2684 | 0.271 | 0.106698407933763 | 1130 | 946.3 | 120 | 275 | 5 | 113556 | 275 | 5 | [18 empty] | 3100 |  |  |  |  | 0.40 | 0.85E-4
106 | 57.386 | 87.82030952 | 89.78500008 | 59.32370589 | 58.56530281 | 297.071 | 42.929 | 1.146 | 4.172 | 65.58392 | 443.93 | 300 | 290 | 280 | 60 | 50 | 40 | 247 | 215 | 2684 | 0.271 | 0.106698407933763 | 1130 | 946.3 | 120 | 275 | 5 | 113556 | 275 | 5 | [18 empty] | 3100 |  |  |  |  | 0.40 | 0.85E-4
107 | 57.689 | 87.88041595 | 89.8637557 | 59.38617517 | 58.61758429 | 282.929 | 57.071 | 1.146 | 4.172 | 65.58392 | 443.93 | 300 | 290 | 280 | 60 | 50 | 40 | 247 | 215 | 2684 | 0.271 | 0.106698407933763 | 1130 | 946.3 | 120 | 275 | 5 | 113556 | 275 | 5 | [18 empty] | 3100 |  |  |  |  | 0.40 | 0.85E-4
108 | 57.236 | 87.71977972 | 89.81000735 | 59.26281445 | 58.50041964 | 297.071 | 57.071 | 1.146 | 4.172 | 65.58392 | 443.93 | 300 | 290 | 280 | 60 | 50 | 40 | 247 | 215 | 2684 | 0.271 | 0.106698407933763 | 1130 | 946.3 | 120 | 275 | 5 | 113556 | 275 | 5 | [18 empty] | 3100 |  |  |  |  | 0.40 | 0.85E-4
109 | 58.056 | 88.08723397 | 89.89913064 | 59.53591442 | 58.65891381 | 282.929 | 42.929 | 1.854 | 4.172 | 65.58392 | 443.93 | 300 | 290 | 280 | 60 | 50 | 40 | 247 | 215 | 2684 | 0.271 | 0.106698407933763 | 1130 | 946.3 | 120 | 275 | 5 | 113556 | 275 | 5 | [18 empty] | 3100 |  |  |  |  | 0.40 | 0.85E-4
110 | 58.014 | 87.96736552 | 89.91748281 | 59.47089838 | 58.77416525 | 297.071 | 42.929 | 1.854 | 4.172 | 65.58392 | 443.93 | 300 | 290 | 280 | 60 | 50 | 40 | 247 | 215 | 2684 | 0.271 | 0.106698407933763 | 1130 | 946.3 | 120 | 275 | 5 | 113556 | 275 | 5 | [18 empty] | 3100 |  |  |  |  | 0.40 | 0.85E-4
111 | 57.994 | 88.01080681 | 89.93372344 | 59.49325552 | 58.63798623 | 282.929 | 57.071 | 1.854 | 4.172 | 65.58392 | 443.93 | 300 | 290 | 280 | 60 | 50 | 40 | 247 | 215 | 2684 | 0.271 | 0.106698407933763 | 1130 | 946.3 | 120 | 275 | 5 | 113556 | 275 | 5 | [18 empty] | 3100 |  |  |  |  | 0.40 | 0.85E-4
112 | 57.917 | 87.87862223 | 89.93691149 | 59.41620509 | 58.75091146 | 297.071 | 57.071 | 1.854 | 4.172 | 65.58392 | 443.93 | 300 | 290 | 280 | 60 | 50 | 40 | 247 | 215 | 2684 | 0.271 | 0.106698407933763 | 1130 | 946.3 | 120 | 275 | 5 | 113556 | 275 | 5 | [18 empty] | 3100 |  |  |  |  | 0.40 | 0.85E-4
113 | 57.805 | 88.35256751 | 89.18571581 | 59.72034579 | 58.60343528 | 282.929 | 42.929 | 1.146 | 9.828 | 65.58392 | 443.93 | 300 | 290 | 280 | 60 | 50 | 40 | 247 | 215 | 2684 | 0.271 | 0.106698407933763 | 1130 | 946.3 | 120 | 275 | 5 | 113556 | 275 | 5 | [18 empty] | 3100 |  |  |  |  | 0.40 | 0.85E-4
114 | 57.386 | 88.231973 | 89.10914215 | 59.61919606 | 58.5036663 | 297.071 | 42.929 | 1.146 | 9.828 | 65.58392 | 443.93 | 300 | 290 | 280 | 60 | 50 | 40 | 247 | 215 | 2684 | 0.271 | 0.106698407933763 | 1130 | 946.3 | 120 | 275 | 5 | 113556 | 275 | 5 | [18 empty] | 3100 |  |  |  |  | 0.40 | 0.85E-4
115 | 57.689 | 88.16257765 | 89.39547647 | 59.57371753 | 58.59037544 | 282.929 | 57.071 | 1.146 | 9.828 | 65.58392 | 443.93 | 300 | 290 | 280 | 60 | 50 | 40 | 247 | 215 | 2684 | 0.271 | 0.106698407933763 | 1130 | 946.3 | 120 | 275 | 5 | 113556 | 275 | 5 | [18 empty] | 3100 |  |  |  |  | 0.40 | 0.85E-4
116 | 57.236 | 88.02692927 | 89.32179986 | 59.46550529 | 58.47701529 | 297.071 | 57.071 | 1.146 | 9.828 | 65.58392 | 443.93 | 300 | 290 | 280 | 60 | 50 | 40 | 247 | 215 | 2684 | 0.271 | 0.106698407933763 | 1130 | 946.3 | 120 | 275 | 5 | 113556 | 275 | 5 | [18 empty] | 3100 |  |  |  |  | 0.40 | 0.85E-4
117 | 58.056 | 88.43776389 | 89.25907562 | 59.77850689 | 58.6061692 | 282.929 | 42.929 | 1.854 | 9.828 | 65.58392 | 443.93 | 300 | 290 | 280 | 60 | 50 | 40 | 247 | 215 | 2684 | 0.271 | 0.106698407933763 | 1130 | 946.3 | 120 | 275 | 5 | 113556 | 275 | 5 | [18 empty] | 3100 |  |  |  |  | 0.40 | 0.85E-4
118 | 58.014 | 88.33452941 | 89.30208236 | 59.71341891 | 58.71727934 | 297.071 | 42.929 | 1.854 | 9.828 | 65.58392 | 443.93 | 300 | 290 | 280 | 60 | 50 | 40 | 247 | 215 | 2684 | 0.271 | 0.106698407933763 | 1130 | 946.3 | 120 | 275 | 5 | 113556 | 275 | 5 | [18 empty] | 3100 |  |  |  |  | 0.40 | 0.85E-4
119 | 57.994 | 88.26356561 | 89.48217798 | 59.65130613 | 58.61969621 | 282.929 | 57.071 | 1.854 | 9.828 | 65.58392 | 443.93 | 300 | 290 | 280 | 60 | 50 | 40 | 247 | 215 | 2684 | 0.271 | 0.106698407933763 | 1130 | 946.3 | 120 | 275 | 5 | 113556 | 275 | 5 | [18 empty] | 3100 |  |  |  |  | 0.40 | 0.85E-4
120 | 57.917 | 88.14505707 | 89.50720524 | 59.5791335 | 58.7259334 | 297.071 | 57.071 | 1.854 | 9.828 | 65.58392 | 443.93 | 300 | 290 | 280 | 60 | 50 | 40 | 247 | 215 | 2684 | 0.271 | 0.106698407933763 | 1130 | 946.3 | 120 | 275 | 5 | 113556 | 275 | 5 | [18 empty] | 3100 |  |  |  |  | 0.40 | 0.85E-4
121 | 58.431 | 88.23796814 | 89.90661586 | 59.64568648 | 58.91816349 | 282.929 | 42.929 | 1.146 | 4.172 | 44.36992 | 656.07 | 300 | 290 | 280 | 60 | 50 | 40 | 247 | 215 | 2684 | 0.271 | 0.106698407933763 | 1130 | 946.3 | 120 | 275 | 5 | 113556 | 275 | 5 | [18 empty] | 3100 |  |  |  |  | 0.40 | 0.85E-4
122 | 58.153 | 88.1565317 | 89.8607156 | 59.53986708 | 58.83676496 | 297.071 | 42.929 | 1.146 | 4.172 | 44.36992 | 656.07 | 300 | 290 | 280 | 60 | 50 | 40 | 247 | 215 | 2684 | 0.271 | 0.106698407933763 | 1130 | 946.3 | 120 | 275 | 5 | 113556 | 275 | 5 | [18 empty] | 3100 |  |  |  |  | 0.40 | 0.85E-4
123 | 58.34 | 88.15912224 | 89.93153164 | 59.59137202 | 58.88346812 | 282.929 | 57.071 | 1.146 | 4.172 | 44.36992 | 656.07 | 300 | 290 | 280 | 60 | 50 | 40 | 247 | 215 | 2684 | 0.271 | 0.106698407933763 | 1130 | 946.3 | 120 | 275 | 5 | 113556 | 275 | 5 | [18 empty] | 3100 |  |  |  |  | 0.40 | 0.85E-4
124 | 58.009 | 88.0556715 | 89.88458719 | 59.47672108 | 58.78037829 | 297.071 | 57.071 | 1.146 | 4.172 | 44.36992 | 656.07 | 300 | 290 | 280 | 60 | 50 | 40 | 247 | 215 | 2684 | 0.271 | 0.106698407933763 | 1130 | 946.3 | 120 | 275 | 5 | 113556 | 275 | 5 | [18 empty] | 3100 |  |  |  |  | 0.40 | 0.85E-4
125 | 58.528 | 88.33129724 | 89.91347155 | 59.69433925 | 58.82773383 | 282.929 | 42.929 | 1.854 | 4.172 | 44.36992 | 656.07 | 300 | 290 | 280 | 60 | 50 | 40 | 247 | 215 | 2684 | 0.271 | 0.106698407933763 | 1130 | 946.3 | 120 | 275 | 5 | 113556 | 275 | 5 | [18 empty] | 3100 |  |  |  |  | 0.40 | 0.85E-4
126 | 58.523 | 88.24696465 | 89.93060621 | 59.64794326 | 58.87755536 | 297.071 | 42.929 | 1.854 | 4.172 | 44.36992 | 656.07 | 300 | 290 | 280 | 60 | 50 | 40 | 247 | 215 | 2684 | 0.271 | 0.106698407933763 | 1130 | 946.3 | 120 | 275 | 5 | 113556 | 275 | 5 | [18 empty] | 3100 |  |  |  |  | 0.40 | 0.85E-4
127 | 58.468 | 88.2604964 | 89.9506068 | 59.65381319 | 58.79797884 | 282.929 | 57.071 | 1.854 | 4.172 | 44.36992 | 656.07 | 300 | 290 | 280 | 60 | 50 | 40 | 247 | 215 | 2684 | 0.271 | 0.106698407933763 | 1130 | 946.3 | 120 | 275 | 5 | 113556 | 275 | 5 | [18 empty] | 3100 |  |  |  |  | 0.40 | 0.85E-4
128 | 58.439 | 88.1521619 | 89.96342488 | 59.59721752 | 58.87226042 | 297.071 | 57.071 | 1.854 | 4.172 | 44.36992 | 656.07 | 300 | 290 | 280 | 60 | 50 | 40 | 247 | 215 | 2684 | 0.271 | 0.106698407933763 | 1130 | 946.3 | 120 | 275 | 5 | 113556 | 275 | 5 | [18 empty] | 3100 |  |  |  |  | 0.40 | 0.85E-4
129 | 58.431 | 88.55192978 | 89.37476612 | 59.86735203 | 58.8364698 | 282.929 | 42.929 | 1.146 | 9.828 | 44.36992 | 656.07 | 300 | 290 | 280 | 60 | 50 | 40 | 247 | 215 | 2684 | 0.271 | 0.106698407933763 | 1130 | 946.3 | 120 | 275 | 5 | 113556 | 275 | 5 | [18 empty] | 3100 |  |  |  |  | 0.40 | 0.85E-4
130 | 58.153 | 88.47612158 | 89.3230386 | 59.7807319 | 58.7750837 | 297.071 | 42.929 | 1.146 | 9.828 | 44.36992 | 656.07 | 300 | 290 | 280 | 60 | 50 | 40 | 247 | 215 | 2684 | 0.271 | 0.106698407933763 | 1130 | 946.3 | 120 | 275 | 5 | 113556 | 275 | 5 | [18 empty] | 3100 |  |  |  |  | 0.40 | 0.85E-4
131 | 58.34 | 88.38160625 | 89.55878601 | 59.73616651 | 58.8442682 | 282.929 | 57.071 | 1.146 | 9.828 | 44.36992 | 656.07 | 300 | 290 | 280 | 60 | 50 | 40 | 247 | 215 | 2684 | 0.271 | 0.106698407933763 | 1130 | 946.3 | 120 | 275 | 5 | 113556 | 275 | 5 | [18 empty] | 3100 |  |  |  |  | 0.40 | 0.85E-4
132 | 58.009 | 88.28793613 | 89.50069319 | 59.63762461 | 58.75334182 | 297.071 | 57.071 | 1.146 | 9.828 | 44.36992 | 656.07 | 300 | 290 | 280 | 60 | 50 | 40 | 247 | 215 | 2684 | 0.271 | 0.106698407933763 | 1130 | 946.3 | 120 | 275 | 5 | 113556 | 275 | 5 | [18 empty] | 3100 |  |  |  |  | 0.40 | 0.85E-4
133 | 58.528 | 88.61094375 | 89.38196003 | 59.89626084 | 58.77048838 | 282.929 | 42.929 | 1.854 | 9.828 | 44.36992 | 656.07 | 300 | 290 | 280 | 60 | 50 | 40 | 247 | 215 | 2684 | 0.271 | 0.106698407933763 | 1130 | 946.3 | 120 | 275 | 5 | 113556 | 275 | 5 | [18 empty] | 3100 |  |  |  |  | 0.40 | 0.85E-4
134 | 58.523 | 88.53609402 | 89.40277615 | 59.84784319 | 58.82557928 | 297.071 | 42.929 | 1.854 | 9.828 | 44.36992 | 656.07 | 300 | 290 | 280 | 60 | 50 | 40 | 247 | 215 | 2684 | 0.271 | 0.106698407933763 | 1130 | 946.3 | 120 | 275 | 5 | 113556 | 275 | 5 | [18 empty] | 3100 |  |  |  |  | 0.40 | 0.85E-4
135 | 58.468 | 88.45628645 | 89.57759172 | 59.78036195 | 58.77532832 | 282.929 | 57.071 | 1.854 | 9.828 | 44.36992 | 656.07 | 300 | 290 | 280 | 60 | 50 | 40 | 247 | 215 | 2684 | 0.271 | 0.106698407933763 | 1130 | 946.3 | 120 | 275 | 5 | 113556 | 275 | 5 | [18 empty] | 3100 |  |  |  |  | 0.40 | 0.85E-4
136 | 58.439 | 88.35963743 | 89.59656709 | 59.72503894 | 58.84851346 | 297.071 | 57.071 | 1.854 | 9.828 | 44.36992 | 656.07 | 300 | 290 | 280 | 60 | 50 | 40 | 247 | 215 | 2684 | 0.271 | 0.106698407933763 | 1130 | 946.3 | 120 | 275 | 5 | 113556 | 275 | 5 | [18 empty] | 3100 |  |  |  |  | 0.40 | 0.85E-4
137 | 58.243 | 88.14017586 | 89.89203605 | 59.56196138 | 58.81532647 | 282.929 | 42.929 | 1.146 | 4.172 | 65.58392 | 656.07 | 300 | 290 | 280 | 60 | 50 | 40 | 247 | 215 | 2684 | 0.271 | 0.106698407933763 | 1130 | 946.3 | 120 | 275 | 5 | 113556 | 275 | 5 | [18 empty] | 3100 |  |  |  |  | 0.40 | 0.85E-4
138 | 57.842 | 88.00016709 | 89.84328411 | 59.43846252 | 58.69594979 | 297.071 | 42.929 | 1.146 | 4.172 | 65.58392 | 656.07 | 300 | 290 | 280 | 60 | 50 | 40 | 247 | 215 | 2684 | 0.271 | 0.106698407933763 | 1130 | 946.3 | 120 | 275 | 5 | 113556 | 275 | 5 | [18 empty] | 3100 |  |  |  |  | 0.40 | 0.85E-4
139 | 58.132 | 88.06579704 | 89.90832518 | 59.5114253 | 58.75897519 | 282.929 | 57.071 | 1.146 | 4.172 | 65.58392 | 656.07 | 300 | 290 | 280 | 60 | 50 | 40 | 247 | 215 | 2684 | 0.271 | 0.106698407933763 | 1130 | 946.3 | 120 | 275 | 5 | 113556 | 275 | 5 | [18 empty] | 3100 |  |  |  |  | 0.40 | 0.85E-4
140 | 57.699 | 87.9063398 | 89.86170602 | 59.37993877 | 58.6361348 | 297.071 | 57.071 | 1.146 | 4.172 | 65.58392 | 656.07 | 300 | 290 | 280 | 60 | 50 | 40 | 247 | 215 | 2684 | 0.271 | 0.106698407933763 | 1130 | 946.3 | 120 | 275 | 5 | 113556 | 275 | 5 | [18 empty] | 3100 |  |  |  |  | 0.40 | 0.85E-4
141 | 58.486 | 88.25966554 | 89.94774119 | 59.65827777 | 58.80434598 | 282.929 | 42.929 | 1.854 | 4.172 | 65.58392 | 656.07 | 300 | 290 | 280 | 60 | 50 | 40 | 247 | 215 | 2684 | 0.271 | 0.106698407933763 | 1130 | 946.3 | 120 | 275 | 5 | 113556 | 275 | 5 | [18 empty] | 3100 |  |  |  |  | 0.40 | 0.85E-4
142 | 58.441 | 88.14374552 | 89.96326828 | 59.59219269 | 58.91182704 | 297.071 | 42.929 | 1.854 | 4.172 | 65.58392 | 656.07 | 300 | 290 | 280 | 60 | 50 | 40 | 247 | 215 | 2684 | 0.271 | 0.106698407933763 | 1130 | 946.3 | 120 | 275 | 5 | 113556 | 275 | 5 | [18 empty] | 3100 |  |  |  |  | 0.40 | 0.85E-4
143 | 58.426 | 88.1953795 | 89.97527727 | 59.62014474 | 58.78192335 | 282.929 | 57.071 | 1.854 | 4.172 | 65.58392 | 656.07 | 300 | 290 | 280 | 60 | 50 | 40 | 247 | 215 | 2684 | 0.271 | 0.106698407933763 | 1130 | 946.3 | 120 | 275 | 5 | 113556 | 275 | 5 | [18 empty] | 3100 |  |  |  |  | 0.40 | 0.85E-4
144 | 58.351 | 88.06840752 | 89.97553842 | 59.54241592 | 58.8877644 | 297.071 | 57.071 | 1.854 | 4.172 | 65.58392 | 656.07 | 300 | 290 | 280 | 60 | 50 | 40 | 247 | 215 | 2684 | 0.271 | 0.106698407933763 | 1130 | 946.3 | 120 | 275 | 5 | 113556 | 275 | 5 | [18 empty] | 3100 |  |  |  |  | 0.40 | 0.85E-4
145 | 58.243 | 88.47272945 | 89.33010284 | 59.80093442 | 58.75242218 | 282.929 | 42.929 | 1.146 | 9.828 | 65.58392 | 656.07 | 300 | 290 | 280 | 60 | 50 | 40 | 247 | 215 | 2684 | 0.271 | 0.106698407933763 | 1130 | 946.3 | 120 | 275 | 5 | 113556 | 275 | 5 | [18 empty] | 3100 |  |  |  |  | 0.40 | 0.85E-4
146 | 57.842 | 88.35879529 | 89.25282534 | 59.69782978 | 58.64127643 | 297.071 | 42.929 | 1.146 | 9.828 | 65.58392 | 656.07 | 300 | 290 | 280 | 60 | 50 | 40 | 247 | 215 | 2684 | 0.271 | 0.106698407933763 | 1130 | 946.3 | 120 | 275 | 5 | 113556 | 275 | 5 | [18 empty] | 3100 |  |  |  |  | 0.40 | 0.85E-4
147 | 58.132 | 88.30109937 | 89.51491091 | 59.66834891 | 58.73499304 | 282.929 | 57.071 | 1.146 | 9.828 | 65.58392 | 656.07 | 300 | 290 | 280 | 60 | 50 | 40 | 247 | 215 | 2684 | 0.271 | 0.106698407933763 | 1130 | 946.3 | 120 | 275 | 5 | 113556 | 275 | 5 | [18 empty] | 3100 |  |  |  |  | 0.40 | 0.85E-4
148 | 57.699 | 88.16734542 | 89.44179419 | 59.55517506 | 58.61399196 | 297.071 | 57.071 | 1.146 | 9.828 | 65.58392 | 656.07 | 300 | 290 | 280 | 60 | 50 | 40 | 247 | 215 | 2684 | 0.271 | 0.106698407933763 | 1130 | 946.3 | 120 | 275 | 5 | 113556 | 275 | 5 | [18 empty] | 3100 |  |  |  |  | 0.40 | 0.85E-4
149 | 58.486 | 88.55578644 | 89.39914063 | 59.85999674 | 58.75872892 | 282.929 | 42.929 | 1.854 | 9.828 | 65.58392 | 656.07 | 300 | 290 | 280 | 60 | 50 | 40 | 247 | 215 | 2684 | 0.271 | 0.106698407933763 | 1130 | 946.3 | 120 | 275 | 5 | 113556 | 275 | 5 | [18 empty] | 3100 |  |  |  |  | 0.40 | 0.85E-4
150 | 58.441 | 88.45486272 | 89.43762532 | 59.79598145 | 58.86155703 | 297.071 | 42.929 | 1.854 | 9.828 | 65.58392 | 656.07 | 300 | 290 | 280 | 60 | 50 | 40 | 247 | 215 | 2684 | 0.271 | 0.106698407933763 | 1130 | 946.3 | 120 | 275 | 5 | 113556 | 275 | 5 | [18 empty] | 3100 |  |  |  |  | 0.40 | 0.85E-4
151 | 58.426 | 88.39940048 | 89.59770029 | 59.74677884 | 58.76573559 | 282.929 | 57.071 | 1.854 | 9.828 | 65.58392 | 656.07 | 300 | 290 | 280 | 60 | 50 | 40 | 247 | 215 | 2684 | 0.271 | 0.106698407933763 | 1130 | 946.3 | 120 | 275 | 5 | 113556 | 275 | 5 | [18 empty] | 3100 |  |  |  |  | 0.40 | 0.85E-4
152 | 58.351 | 88.28576991 | 89.6194239 | 59.67524172 | 58.86495457 | 297.071 | 57.071 | 1.854 | 9.828 | 65.58392 | 656.07 | 300 | 290 | 280 | 60 | 50 | 40 | 247 | 215 | 2684 | 0.271 | 0.106698407933763 | 1130 | 946.3 | 120 | 275 | 5 | 113556 | 275 | 5 | [18 empty] | 3100 |  |  |  |  | 0.40 | 0.85E-4
153 | 58.164 | 88.19050258 | 89.72594946 | 59.59344219 | 58.83797963 | 290 | 50 | 1.5 | 7 | 54.97692 | 550 | 300 | 290 | 280 | 60 | 50 | 40 | 247 | 215 | 2684 | 0.271 | 0.106698407933763 | 1130 | 946.3 | 120 | 275 | 5 | 113556 | 275 | 5 | [18 empty] | 3100 |  |  |  |  | 0.40 | 0.85E-4
154 | 58.176 | 88.37266124 | 89.6802237 | 59.67033473 | 58.7988239 | 280 | 40 | 1 | 3 | 39.97692 | 400 | 300 | 290 | 280 | 80 | 60 | 40 | 250 | 180 | 2800 | 0.24 | 0.089 | 1130 | 963 | 100 | 275 | 5 | 96.3 | 275 | 5 | 184853 | 0.0055001 | 0.435217 | 290 | 87.9 | 7383835 | -23805 | -5102.17 | 8182.04 | 30783.11 | 85085 | 33928.56 | 35118.56 | 0.26589 | 0.032031 | 0.0012703 | 250 | 0.01877 | 3000 | 4691038 | -671275 | 0.3508 | -0.00062 | 0.35
155 | 58.544 | 88.50674898 | 89.72540526 | 59.80247339 | 58.8770013 | 300 | 40 | 1 | 3 | 39.97692 | 400 | 300 | 290 | 280 | 80 | 60 | 40 | 250 | 180 | 2800 | 0.24 | 0.089 | 1130 | 963 | 100 | 275 | 5 | 96.3 | 275 | 5 | 184853 | 0.0055001 | 0.435217 | 290 | 87.9 | 7383835 | -23805 | -5102.17 | 8182.04 | 30783.11 | 85085 | 33928.56 | 35118.56 | 0.26589 | 0.032031 | 0.0012703 | 250 | 0.01877 | 3000 | 4691038 | -671275 | 0.3508 | -0.00062 | 0.35
156 | 58.173 | 88.24230192 | 89.78965331 | 59.60376938 | 58.78137257 | 280 | 80 | 1 | 3 | 39.97692 | 400 | 300 | 290 | 280 | 80 | 60 | 40 | 250 | 180 | 2800 | 0.24 | 0.089 | 1130 | 963 | 100 | 275 | 5 | 96.3 | 275 | 5 | 184853 | 0.0055001 | 0.435217 | 290 | 87.9 | 7383835 | -23805 | -5102.17 | 8182.04 | 30783.11 | 85085 | 33928.56 | 35118.56 | 0.26589 | 0.032031 | 0.0012703 | 250 | 0.01877 | 3000 | 4691038 | -671275 | 0.3508 | -0.00062 | 0.35
157 | 58.554 | 88.64832446 | 89.61870727 | 59.87187225 | 58.90934043 | 300 | 80 | 1 | 3 | 39.97692 | 400 | 300 | 290 | 280 | 80 | 60 | 40 | 250 | 180 | 2800 | 0.24 | 0.089 | 1130 | 963 | 100 | 275 | 5 | 96.3 | 275 | 5 | 184853 | 0.0055001 | 0.435217 | 290 | 87.9 | 7383835 | -23805 | -5102.17 | 8182.04 | 30783.11 | 85085 | 33928.56 | 35118.56 | 0.26589 | 0.032031 | 0.0012703 | 250 | 0.01877 | 3000 | 4691038 | -671275 | 0.3508 | -0.00062 | 0.35
158 | 58.58 | 88.49676111 | 89.7599535 | 59.79486858 | 58.89697632 | 280 | 40 | 2 | 3 | 39.97692 | 400 | 300 | 290 | 280 | 80 | 60 | 40 | 250 | 180 | 2800 | 0.24 | 0.089 | 1130 | 963 | 100 | 275 | 5 | 96.3 | 275 | 5 | 184853 | 0.0055001 | 0.435217 | 290 | 87.9 | 7383835 | -23805 | -5102.17 | 8182.04 | 30783.11 | 85085 | 33928.56 | 35118.56 | 0.26589 | 0.032031 | 0.0012703 | 250 | 0.01877 | 3000 | 4691038 | -671275 | 0.3508 | -0.00062 | 0.35
159 | 58 | 88.35028008 | 89.62378373 | 59.66482951 | 58.73175547 | 300 | 40 | 2 | 3 | 39.97692 | 400 | 300 | 290 | 280 | 80 | 60 | 40 | 250 | 180 | 2800 | 0.24 | 0.089 | 1130 | 963 | 100 | 275 | 5 | 96.3 | 275 | 5 | 184853 | 0.0055001 | 0.435217 | 290 | 87.9 | 7383835 | -23805 | -5102.17 | 8182.04 | 30783.11 | 85085 | 33928.56 | 35118.56 | 0.26589 | 0.032031 | 0.0012703 | 250 | 0.01877 | 3000 | 4691038 | -671275 | 0.3508 | -0.00062 | 0.35
160 | 58.377 | 88.59497448 | 89.43227017 | 59.8759163 | 58.7999515 | 280 | 80 | 2 | 3 | 39.97692 | 400 | 300 | 290 | 280 | 80 | 60 | 40 | 250 | 180 | 2800 | 0.24 | 0.089 | 1130 | 963 | 100 | 275 | 5 | 96.3 | 275 | 5 | 184853 | 0.0055001 | 0.435217 | 290 | 87.9 | 7383835 | -23805 | -5102.17 | 8182.04 | 30783.11 | 85085 | 33928.56 | 35118.56 | 0.26589 | 0.032031 | 0.0012703 | 250 | 0.01877 | 3000 | 4691038 | -671275 | 0.3508 | -0.00062 | 0.35
161 | 58.377 | 88.28655121 | 89.90640222 | 59.63846435 | 58.85353884 | 300 | 80 | 2 | 3 | 39.97692 | 400 | 300 | 290 | 280 | 80 | 60 | 40 | 250 | 180 | 2800 | 0.24 | 0.089 | 1130 | 963 | 100 | 275 | 5 | 96.3 | 275 | 5 | 184853 | 0.0055001 | 0.435217 | 290 | 87.9 | 7383835 | -23805 | -5102.17 | 8182.04 | 30783.11 | 85085 | 33928.56 | 35118.56 | 0.26589 | 0.032031 | 0.0012703 | 250 | 0.01877 | 3000 | 4691038 | -671275 | 0.3508 | -0.00062 | 0.35
162 | 58.242 | 88.36637704 | 89.68962945 | 59.68750966 | 58.80519406 | 280 | 40 | 1 | 11 | 39.97692 | 400 | 300 | 290 | 280 | 80 | 60 | 40 | 250 | 180 | 2800 | 0.24 | 0.089 | 1130 | 963 | 100 | 275 | 5 | 96.3 | 275 | 5 | 184853 | 0.0055001 | 0.435217 | 290 | 87.9 | 7383835 | -23805 | -5102.17 | 8182.04 | 30783.11 | 85085 | 33928.56 | 35118.56 | 0.26589 | 0.032031 | 0.0012703 | 250 | 0.01877 | 3000 | 4691038 | -671275 | 0.3508 | -0.00062 | 0.35
163 | 58.539 | 88.53994546 | 89.72898845 | 59.80610686 | 58.91915182 | 300 | 40 | 1 | 11 | 39.97692 | 400 | 300 | 290 | 280 | 80 | 60 | 40 | 250 | 180 | 2800 | 0.24 | 0.089 | 1130 | 963 | 100 | 275 | 5 | 96.3 | 275 | 5 | 184853 | 0.0055001 | 0.435217 | 290 | 87.9 | 7383835 | -23805 | -5102.17 | 8182.04 | 30783.11 | 85085 | 33928.56 | 35118.56 | 0.26589 | 0.032031 | 0.0012703 | 250 | 0.01877 | 3000 | 4691038 | -671275 | 0.3508 | -0.00062 | 0.35
164 | 58.847 | 88.58639014 | 89.7945279 | 59.84590261 | 59.00609572 | 280 | 80 | 1 | 11 | 39.97692 | 400 | 300 | 290 | 280 | 80 | 60 | 40 | 250 | 180 | 2800 | 0.24 | 0.089 | 1130 | 963 | 100 | 275 | 5 | 96.3 | 275 | 5 | 184853 | 0.0055001 | 0.435217 | 290 | 87.9 | 7383835 | -23805 | -5102.17 | 8182.04 | 30783.11 | 85085 | 33928.56 | 35118.56 | 0.26589 | 0.032031 | 0.0012703 | 250 | 0.01877 | 3000 | 4691038 | -671275 | 0.3508 | -0.00062 | 0.35
165 | 57.885 | 88.27660776 | 89.60176171 | 59.62635885 | 58.70708075 | 300 | 80 | 1 | 11 | 39.97692 | 400 | 300 | 290 | 280 | 80 | 60 | 40 | 250 | 180 | 2800 | 0.24 | 0.089 | 1130 | 963 | 100 | 275 | 5 | 96.3 | 275 | 5 | 184853 | 0.0055001 | 0.435217 | 290 | 87.9 | 7383835 | -23805 | -5102.17 | 8182.04 | 30783.11 | 85085 | 33928.56 | 35118.56 | 0.26589 | 0.032031 | 0.0012703 | 250 | 0.01877 | 3000 | 4691038 | -671275 | 0.3508 | -0.00062 | 0.35
166 | 58.18 | 88.38706355 | 89.79781209 | 59.69373832 | 58.81858721 | 282.929 | 45.858 | 1.146 | 4.172 | 44.36992 | 443.93 | 300 | 290 | 280 | 80 | 60 | 40 | 250 | 180 | 2800 | 0.24 | 0.089 | 1130 | 963 | 100 | 275 | 5 | 96.3 | 275 | 5 | 184853 | 0.0055001 | 0.435217 | 290 | 87.9 | 7383835 | -23805 | -5102.17 | 8182.04 | 30783.11 | 85085 | 33928.56 | 35118.56 | 0.26589 | 0.032031 | 0.0012703 | 250 | 0.01877 | 3000 | 4691038 | -671275 | 0.3508 | -0.00062 | 0.35
167 | 57.977 | 88.30977508 | 89.73421463 | 59.60815415 | 58.74278569 | 297.071 | 45.858 | 1.146 | 4.172 | 44.36992 | 443.93 | 300 | 290 | 280 | 80 | 60 | 40 | 250 | 180 | 2800 | 0.24 | 0.089 | 1130 | 963 | 100 | 275 | 5 | 96.3 | 275 | 5 | 184853 | 0.0055001 | 0.435217 | 290 | 87.9 | 7383835 | -23805 | -5102.17 | 8182.04 | 30783.11 | 85085 | 33928.56 | 35118.56 | 0.26589 | 0.032031 | 0.0012703 | 250 | 0.01877 | 3000 | 4691038 | -671275 | 0.3508 | -0.00062 | 0.35
168 | 57.935 | 88.13534516 | 89.85261548 | 59.52864432 | 58.71458574 | 282.929 | 74.142 | 1.146 | 4.172 | 44.36992 | 443.93 | 300 | 290 | 280 | 80 | 60 | 40 | 250 | 180 | 2800 | 0.24 | 0.089 | 1130 | 963 | 100 | 275 | 5 | 96.3 | 275 | 5 | 184853 | 0.0055001 | 0.435217 | 290 | 87.9 | 7383835 | -23805 | -5102.17 | 8182.04 | 30783.11 | 85085 | 33928.56 | 35118.56 | 0.26589 | 0.032031 | 0.0012703 | 250 | 0.01877 | 3000 | 4691038 | -671275 | 0.3508 | -0.00062 | 0.35
169 | 57.615 | 88.01081499 | 89.82645707 | 59.42659244 | 58.63380805 | 297.071 | 74.142 | 1.146 | 4.172 | 44.36992 | 443.93 | 300 | 290 | 280 | 80 | 60 | 40 | 250 | 180 | 2800 | 0.24 | 0.089 | 1130 | 963 | 100 | 275 | 5 | 96.3 | 275 | 5 | 184853 | 0.0055001 | 0.435217 | 290 | 87.9 | 7383835 | -23805 | -5102.17 | 8182.04 | 30783.11 | 85085 | 33928.56 | 35118.56 | 0.26589 | 0.032031 | 0.0012703 | 250 | 0.01877 | 3000 | 4691038 | -671275 | 0.3508 | -0.00062 | 0.35
170 | 58.255 | 88.45625548 | 89.79828067 | 59.7368986 | 58.76402784 | 282.929 | 45.858 | 1.854 | 4.172 | 44.36992 | 443.93 | 300 | 290 | 280 | 80 | 60 | 40 | 250 | 180 | 2800 | 0.24 | 0.089 | 1130 | 963 | 100 | 275 | 5 | 96.3 | 275 | 5 | 184853 | 0.0055001 | 0.435217 | 290 | 87.9 | 7383835 | -23805 | -5102.17 | 8182.04 | 30783.11 | 85085 | 33928.56 | 35118.56 | 0.26589 | 0.032031 | 0.0012703 | 250 | 0.01877 | 3000 | 4691038 | -671275 | 0.3508 | -0.00062 | 0.35
171 | 58.304 | 88.41588591 | 89.80765793 | 59.70650423 | 58.80802676 | 297.071 | 45.858 | 1.854 | 4.172 | 44.36992 | 443.93 | 300 | 290 | 280 | 80 | 60 | 40 | 250 | 180 | 2800 | 0.24 | 0.089 | 1130 | 963 | 100 | 275 | 5 | 96.3 | 275 | 5 | 184853 | 0.0055001 | 0.435217 | 290 | 87.9 | 7383835 | -23805 | -5102.17 | 8182.04 | 30783.11 | 85085 | 33928.56 | 35118.56 | 0.26589 | 0.032031 | 0.0012703 | 250 | 0.01877 | 3000 | 4691038 | -671275 | 0.3508 | -0.00062 | 0.35
172 | 58.194 | 88.24222336 | 89.91039842 | 59.62158739 | 58.75243932 | 282.929 | 74.142 | 1.854 | 4.172 | 44.36992 | 443.93 | 300 | 290 | 280 | 80 | 60 | 40 | 250 | 180 | 2800 | 0.24 | 0.089 | 1130 | 963 | 100 | 275 | 5 | 96.3 | 275 | 5 | 184853 | 0.0055001 | 0.435217 | 290 | 87.9 | 7383835 | -23805 | -5102.17 | 8182.04 | 30783.11 | 85085 | 33928.56 | 35118.56 | 0.26589 | 0.032031 | 0.0012703 | 250 | 0.01877 | 3000 | 4691038 | -671275 | 0.3508 | -0.00062 | 0.35
173 | 58.094 | 88.14227622 | 89.91785551 | 59.53775392 | 58.8167609 | 297.071 | 74.142 | 1.854 | 4.172 | 44.36992 | 443.93 | 300 | 290 | 280 | 80 | 60 | 40 | 250 | 180 | 2800 | 0.24 | 0.089 | 1130 | 963 | 100 | 275 | 5 | 96.3 | 275 | 5 | 184853 | 0.0055001 | 0.435217 | 290 | 87.9 | 7383835 | -23805 | -5102.17 | 8182.04 | 30783.11 | 85085 | 33928.56 | 35118.56 | 0.26589 | 0.032031 | 0.0012703 | 250 | 0.01877 | 3000 | 4691038 | -671275 | 0.3508 | -0.00062 | 0.35
174 | 58.18 | 88.68137188 | 89.33203694 | 59.91667672 | 58.74258147 | 282.929 | 45.858 | 1.146 | 9.828 | 44.36992 | 443.93 | 300 | 290 | 280 | 80 | 60 | 40 | 250 | 180 | 2800 | 0.24 | 0.089 | 1130 | 963 | 100 | 275 | 5 | 96.3 | 275 | 5 | 184853 | 0.0055001 | 0.435217 | 290 | 87.9 | 7383835 | -23805 | -5102.17 | 8182.04 | 30783.11 | 85085 | 33928.56 | 35118.56 | 0.26589 | 0.032031 | 0.0012703 | 250 | 0.01877 | 3000 | 4691038 | -671275 | 0.3508 | -0.00062 | 0.35
175 | 57.977 | 88.60705855 | 89.25486928 | 59.85621533 | 58.67946921 | 297.071 | 45.858 | 1.146 | 9.828 | 44.36992 | 443.93 | 300 | 290 | 280 | 80 | 60 | 40 | 250 | 180 | 2800 | 0.24 | 0.089 | 1130 | 963 | 100 | 275 | 5 | 96.3 | 275 | 5 | 184853 | 0.0055001 | 0.435217 | 290 | 87.9 | 7383835 | -23805 | -5102.17 | 8182.04 | 30783.11 | 85085 | 33928.56 | 35118.56 | 0.26589 | 0.032031 | 0.0012703 | 250 | 0.01877 | 3000 | 4691038 | -671275 | 0.3508 | -0.00062 | 0.35
176 | 57.935 | 88.3543243 | 89.47230046 | 59.70373359 | 58.66225587 | 282.929 | 74.142 | 1.146 | 9.828 | 44.36992 | 443.93 | 300 | 290 | 280 | 80 | 60 | 40 | 250 | 180 | 2800 | 0.24 | 0.089 | 1130 | 963 | 100 | 275 | 5 | 96.3 | 275 | 5 | 184853 | 0.0055001 | 0.435217 | 290 | 87.9 | 7383835 | -23805 | -5102.17 | 8182.04 | 30783.11 | 85085 | 33928.56 | 35118.56 | 0.26589 | 0.032031 | 0.0012703 | 250 | 0.01877 | 3000 | 4691038 | -671275 | 0.3508 | -0.00062 | 0.35
177 | 57.615 | 88.24777724 | 89.42466018 | 59.61645679 | 58.58300268 | 297.071 | 74.142 | 1.146 | 9.828 | 44.36992 | 443.93 | 300 | 290 | 280 | 80 | 60 | 40 | 250 | 180 | 2800 | 0.24 | 0.089 | 1130 | 963 | 100 | 275 | 5 | 96.3 | 275 | 5 | 184853 | 0.0055001 | 0.435217 | 290 | 87.9 | 7383835 | -23805 | -5102.17 | 8182.04 | 30783.11 | 85085 | 33928.56 | 35118.56 | 0.26589 | 0.032031 | 0.0012703 | 250 | 0.01877 | 3000 | 4691038 | -671275 | 0.3508 | -0.00062 | 0.35
178 | 58.255 | 88.72672201 | 89.338777 | 59.941621 | 58.70332331 | 282.929 | 45.858 | 1.854 | 9.828 | 44.36992 | 443.93 | 300 | 290 | 280 | 80 | 60 | 40 | 250 | 180 | 2800 | 0.24 | 0.089 | 1130 | 963 | 100 | 275 | 5 | 96.3 | 275 | 5 | 184853 | 0.0055001 | 0.435217 | 290 | 87.9 | 7383835 | -23805 | -5102.17 | 8182.04 | 30783.11 | 85085 | 33928.56 | 35118.56 | 0.26589 | 0.032031 | 0.0012703 | 250 | 0.01877 | 3000 | 4691038 | -671275 | 0.3508 | -0.00062 | 0.35
179 | 58.304 | 88.68269826 | 89.35448467 | 59.91868182 | 58.75638424 | 297.071 | 45.858 | 1.854 | 9.828 | 44.36992 | 443.93 | 300 | 290 | 280 | 80 | 60 | 40 | 250 | 180 | 2800 | 0.24 | 0.089 | 1130 | 963 | 100 | 275 | 5 | 96.3 | 275 | 5 | 184853 | 0.0055001 | 0.435217 | 290 | 87.9 | 7383835 | -23805 | -5102.17 | 8182.04 | 30783.11 | 85085 | 33928.56 | 35118.56 | 0.26589 | 0.032031 | 0.0012703 | 250 | 0.01877 | 3000 | 4691038 | -671275 | 0.3508 | -0.00062 | 0.35
180 | 58.194 | 88.43578232 | 89.54924763 | 59.76937649 | 58.70966073 | 282.929 | 74.142 | 1.854 | 9.828 | 44.36992 | 443.93 | 300 | 290 | 280 | 80 | 60 | 40 | 250 | 180 | 2800 | 0.24 | 0.089 | 1130 | 963 | 100 | 275 | 5 | 96.3 | 275 | 5 | 184853 | 0.0055001 | 0.435217 | 290 | 87.9 | 7383835 | -23805 | -5102.17 | 8182.04 | 30783.11 | 85085 | 33928.56 | 35118.56 | 0.26589 | 0.032031 | 0.0012703 | 250 | 0.01877 | 3000 | 4691038 | -671275 | 0.3508 | -0.00062 | 0.35
181 | 58.094 | 88.34579315 | 89.5652237 | 59.69570166 | 58.77074443 | 297.071 | 74.142 | 1.854 | 9.828 | 44.36992 | 443.93 | 300 | 290 | 280 | 80 | 60 | 40 | 250 | 180 | 2800 | 0.24 | 0.089 | 1130 | 963 | 100 | 275 | 5 | 96.3 | 275 | 5 | 184853 | 0.0055001 | 0.435217 | 290 | 87.9 | 7383835 | -23805 | -5102.17 | 8182.04 | 30783.11 | 85085 | 33928.56 | 35118.56 | 0.26589 | 0.032031 | 0.0012703 | 250 | 0.01877 | 3000 | 4691038 | -671275 | 0.3508 | -0.00062 | 0.35
182 | 57.955 | 88.22066746 | 89.77384295 | 59.59357393 | 58.73028845 | 282.929 | 45.858 | 1.146 | 4.172 | 65.58392 | 443.93 | 300 | 290 | 280 | 80 | 60 | 40 | 250 | 180 | 2800 | 0.24 | 0.089 | 1130 | 963 | 100 | 275 | 5 | 96.3 | 275 | 5 | 184853 | 0.0055001 | 0.435217 | 290 | 87.9 | 7383835 | -23805 | -5102.17 | 8182.04 | 30783.11 | 85085 | 33928.56 | 35118.56 | 0.26589 | 0.032031 | 0.0012703 | 250 | 0.01877 | 3000 | 4691038 | -671275 | 0.3508 | -0.00062 | 0.35
183 | 57.662 | 88.1268254 | 89.72983169 | 59.50058001 | 58.63364588 | 297.071 | 45.858 | 1.146 | 4.172 | 65.58392 | 443.93 | 300 | 290 | 280 | 80 | 60 | 40 | 250 | 180 | 2800 | 0.24 | 0.089 | 1130 | 963 | 100 | 275 | 5 | 96.3 | 275 | 5 | 184853 | 0.0055001 | 0.435217 | 290 | 87.9 | 7383835 | -23805 | -5102.17 | 8182.04 | 30783.11 | 85085 | 33928.56 | 35118.56 | 0.26589 | 0.032031 | 0.0012703 | 250 | 0.01877 | 3000 | 4691038 | -671275 | 0.3508 | -0.00062 | 0.35
184 | 57.697 | 87.99040977 | 89.83145858 | 59.43468266 | 58.60259296 | 282.929 | 74.142 | 1.146 | 4.172 | 65.58392 | 443.93 | 300 | 290 | 280 | 80 | 60 | 40 | 250 | 180 | 2800 | 0.24 | 0.089 | 1130 | 963 | 100 | 275 | 5 | 96.3 | 275 | 5 | 184853 | 0.0055001 | 0.435217 | 290 | 87.9 | 7383835 | -23805 | -5102.17 | 8182.04 | 30783.11 | 85085 | 33928.56 | 35118.56 | 0.26589 | 0.032031 | 0.0012703 | 250 | 0.01877 | 3000 | 4691038 | -671275 | 0.3508 | -0.00062 | 0.35
185 | 57.347 | 87.85643748 | 89.83315817 | 59.32943673 | 58.53341239 | 297.071 | 74.142 | 1.146 | 4.172 | 65.58392 | 443.93 | 300 | 290 | 280 | 80 | 60 | 40 | 250 | 180 | 2800 | 0.24 | 0.089 | 1130 | 963 | 100 | 275 | 5 | 96.3 | 275 | 5 | 184853 | 0.0055001 | 0.435217 | 290 | 87.9 | 7383835 | -23805 | -5102.17 | 8182.04 | 30783.11 | 85085 | 33928.56 | 35118.56 | 0.26589 | 0.032031 | 0.0012703 | 250 | 0.01877 | 3000 | 4691038 | -671275 | 0.3508 | -0.00062 | 0.35
186 | 58.244 | 88.34920681 | 89.83755141 | 59.68602195 | 58.7589768 | 282.929 | 45.858 | 1.854 | 4.172 | 65.58392 | 443.93 | 300 | 290 | 280 | 80 | 60 | 40 | 250 | 180 | 2800 | 0.24 | 0.089 | 1130 | 963 | 100 | 275 | 5 | 96.3 | 275 | 5 | 184853 | 0.0055001 | 0.435217 | 290 | 87.9 | 7383835 | -23805 | -5102.17 | 8182.04 | 30783.11 | 85085 | 33928.56 | 35118.56 | 0.26589 | 0.032031 | 0.0012703 | 250 | 0.01877 | 3000 | 4691038 | -671275 | 0.3508 | -0.00062 | 0.35
187 | 58.188 | 88.26968702 | 89.84189427 | 59.61724492 | 58.82808279 | 297.071 | 45.858 | 1.854 | 4.172 | 65.58392 | 443.93 | 300 | 290 | 280 | 80 | 60 | 40 | 250 | 180 | 2800 | 0.24 | 0.089 | 1130 | 963 | 100 | 275 | 5 | 96.3 | 275 | 5 | 184853 | 0.0055001 | 0.435217 | 290 | 87.9 | 7383835 | -23805 | -5102.17 | 8182.04 | 30783.11 | 85085 | 33928.56 | 35118.56 | 0.26589 | 0.032031 | 0.0012703 | 250 | 0.01877 | 3000 | 4691038 | -671275 | 0.3508 | -0.00062 | 0.35
188 | 58.186 | 88.14993824 | 89.9395056 | 59.57005461 | 58.77348218 | 282.929 | 74.142 | 1.854 | 4.172 | 65.58392 | 443.93 | 300 | 290 | 280 | 80 | 60 | 40 | 250 | 180 | 2800 | 0.24 | 0.089 | 1130 | 963 | 100 | 275 | 5 | 96.3 | 275 | 5 | 184853 | 0.0055001 | 0.435217 | 290 | 87.9 | 7383835 | -23805 | -5102.17 | 8182.04 | 30783.11 | 85085 | 33928.56 | 35118.56 | 0.26589 | 0.032031 | 0.0012703 | 250 | 0.01877 | 3000 | 4691038 | -671275 | 0.3508 | -0.00062 | 0.35
189 | 57.879 | 88.02582253 | 89.88248642 | 59.45618827 | 58.70045524 | 297.071 | 74.142 | 1.854 | 4.172 | 65.58392 | 443.93 | 300 | 290 | 280 | 80 | 60 | 40 | 250 | 180 | 2800 | 0.24 | 0.089 | 1130 | 963 | 100 | 275 | 5 | 96.3 | 275 | 5 | 184853 | 0.0055001 | 0.435217 | 290 | 87.9 | 7383835 | -23805 | -5102.17 | 8182.04 | 30783.11 | 85085 | 33928.56 | 35118.56 | 0.26589 | 0.032031 | 0.0012703 | 250 | 0.01877 | 3000 | 4691038 | -671275 | 0.3508 | -0.00062 | 0.35
190 | 57.955 | 88.55268062 | 89.23765018 | 59.84883637 | 58.6422739 | 282.929 | 45.858 | 1.146 | 9.828 | 65.58392 | 443.93 | 300 | 290 | 280 | 80 | 60 | 40 | 250 | 180 | 2800 | 0.24 | 0.089 | 1130 | 963 | 100 | 275 | 5 | 96.3 | 275 | 5 | 184853 | 0.0055001 | 0.435217 | 290 | 87.9 | 7383835 | -23805 | -5102.17 | 8182.04 | 30783.11 | 85085 | 33928.56 | 35118.56 | 0.26589 | 0.032031 | 0.0012703 | 250 | 0.01877 | 3000 | 4691038 | -671275 | 0.3508 | -0.00062 | 0.35
191 | 57.662 | 88.47473372 | 89.16854196 | 59.77884828 | 58.55553663 | 297.071 | 45.858 | 1.146 | 9.828 | 65.58392 | 443.93 | 300 | 290 | 280 | 80 | 60 | 40 | 250 | 180 | 2800 | 0.24 | 0.089 | 1130 | 963 | 100 | 275 | 5 | 96.3 | 275 | 5 | 184853 | 0.0055001 | 0.435217 | 290 | 87.9 | 7383835 | -23805 | -5102.17 | 8182.04 | 30783.11 | 85085 | 33928.56 | 35118.56 | 0.26589 | 0.032031 | 0.0012703 | 250 | 0.01877 | 3000 | 4691038 | -671275 | 0.3508 | -0.00062 | 0.35
192 | 57.697 | 88.23243619 | 89.40462673 | 59.62739954 | 58.55235099 | 282.929 | 74.142 | 1.146 | 9.828 | 65.58392 | 443.93 | 300 | 290 | 280 | 80 | 60 | 40 | 250 | 180 | 2800 | 0.24 | 0.089 | 1130 | 963 | 100 | 275 | 5 | 96.3 | 275 | 5 | 184853 | 0.0055001 | 0.435217 | 290 | 87.9 | 7383835 | -23805 | -5102.17 | 8182.04 | 30783.11 | 85085 | 33928.56 | 35118.56 | 0.26589 | 0.032031 | 0.0012703 | 250 | 0.01877 | 3000 | 4691038 | -671275 | 0.3508 | -0.00062 | 0.35
193 | 57.347 | 88.12037022 | 89.36880409 | 59.53639855 | 58.47724639 | 297.071 | 74.142 | 1.146 | 9.828 | 65.58392 | 443.93 | 300 | 290 | 280 | 80 | 60 | 40 | 250 | 180 | 2800 | 0.24 | 0.089 | 1130 | 963 | 100 | 275 | 5 | 96.3 | 275 | 5 | 184853 | 0.0055001 | 0.435217 | 290 | 87.9 | 7383835 | -23805 | -5102.17 | 8182.04 | 30783.11 | 85085 | 33928.56 | 35118.56 | 0.26589 | 0.032031 | 0.0012703 | 250 | 0.01877 | 3000 | 4691038 | -671275 | 0.3508 | -0.00062 | 0.35
194 | 58.244 | 88.64343736 | 89.33323694 | 59.90649338 | 58.69162541 | 282.929 | 45.858 | 1.854 | 9.828 | 65.58392 | 443.93 | 300 | 290 | 280 | 80 | 60 | 40 | 250 | 180 | 2800 | 0.24 | 0.089 | 1130 | 963 | 100 | 275 | 5 | 96.3 | 275 | 5 | 184853 | 0.0055001 | 0.435217 | 290 | 87.9 | 7383835 | -23805 | -5102.17 | 8182.04 | 30783.11 | 85085 | 33928.56 | 35118.56 | 0.26589 | 0.032031 | 0.0012703 | 250 | 0.01877 | 3000 | 4691038 | -671275 | 0.3508 | -0.00062 | 0.35
195 | 58.188 | 88.57666185 | 89.34719118 | 59.85450575 | 58.76104621 | 297.071 | 45.858 | 1.854 | 9.828 | 65.58392 | 443.93 | 300 | 290 | 280 | 80 | 60 | 40 | 250 | 180 | 2800 | 0.24 | 0.089 | 1130 | 963 | 100 | 275 | 5 | 96.3 | 275 | 5 | 184853 | 0.0055001 | 0.435217 | 290 | 87.9 | 7383835 | -23805 | -5102.17 | 8182.04 | 30783.11 | 85085 | 33928.56 | 35118.56 | 0.26589 | 0.032031 | 0.0012703 | 250 | 0.01877 | 3000 | 4691038 | -671275 | 0.3508 | -0.00062 | 0.35
196 | 58.186 | 88.35747869 | 89.56758579 | 59.72463536 | 58.73342205 | 282.929 | 74.142 | 1.854 | 9.828 | 65.58392 | 443.93 | 300 | 290 | 280 | 80 | 60 | 40 | 250 | 180 | 2800 | 0.24 | 0.089 | 1130 | 963 | 100 | 275 | 5 | 96.3 | 275 | 5 | 184853 | 0.0055001 | 0.435217 | 290 | 87.9 | 7383835 | -23805 | -5102.17 | 8182.04 | 30783.11 | 85085 | 33928.56 | 35118.56 | 0.26589 | 0.032031 | 0.0012703 | 250 | 0.01877 | 3000 | 4691038 | -671275 | 0.3508 | -0.00062 | 0.35
197 | 57.879 | 88.24401965 | 89.5099917 | 59.62537674 | 58.66137082 | 297.071 | 74.142 | 1.854 | 9.828 | 65.58392 | 443.93 | 300 | 290 | 280 | 80 | 60 | 40 | 250 | 180 | 2800 | 0.24 | 0.089 | 1130 | 963 | 100 | 275 | 5 | 96.3 | 275 | 5 | 184853 | 0.0055001 | 0.435217 | 290 | 87.9 | 7383835 | -23805 | -5102.17 | 8182.04 | 30783.11 | 85085 | 33928.56 | 35118.56 | 0.26589 | 0.032031 | 0.0012703 | 250 | 0.01877 | 3000 | 4691038 | -671275 | 0.3508 | -0.00062 | 0.35
198 | 58.861 | 88.6126842 | 89.88895327 | 59.8591389 | 59.03060418 | 282.929 | 45.858 | 1.146 | 4.172 | 44.36992 | 656.07 | 300 | 290 | 280 | 80 | 60 | 40 | 250 | 180 | 2800 | 0.24 | 0.089 | 1130 | 963 | 100 | 275 | 5 | 96.3 | 275 | 5 | 184853 | 0.0055001 | 0.435217 | 290 | 87.9 | 7383835 | -23805 | -5102.17 | 8182.04 | 30783.11 | 85085 | 33928.56 | 35118.56 | 0.26589 | 0.032031 | 0.0012703 | 250 | 0.01877 | 3000 | 4691038 | -671275 | 0.3508 | -0.00062 | 0.35
199 | 58.635 | 88.5479496 | 89.83081459 | 59.77376793 | 58.94554694 | 297.071 | 45.858 | 1.146 | 4.172 | 44.36992 | 656.07 | 300 | 290 | 280 | 80 | 60 | 40 | 250 | 180 | 2800 | 0.24 | 0.089 | 1130 | 963 | 100 | 275 | 5 | 96.3 | 275 | 5 | 184853 | 0.0055001 | 0.435217 | 290 | 87.9 | 7383835 | -23805 | -5102.17 | 8182.04 | 30783.11 | 85085 | 33928.56 | 35118.56 | 0.26589 | 0.032031 | 0.0012703 | 250 | 0.01877 | 3000 | 4691038 | -671275 | 0.3508 | -0.00062 | 0.35
200 | 58.625 | 88.39673824 | 89.90480906 | 59.72029247 | 58.93065437 | 282.929 | 74.142 | 1.146 | 4.172 | 44.36992 | 656.07 | 300 | 290 | 280 | 80 | 60 | 40 | 250 | 180 | 2800 | 0.24 | 0.089 | 1130 | 963 | 100 | 275 | 5 | 96.3 | 275 | 5 | 184853 | 0.0055001 | 0.435217 | 290 | 87.9 | 7383835 | -23805 | -5102.17 | 8182.04 | 30783.11 | 85085 | 33928.56 | 35118.56 | 0.26589 | 0.032031 | 0.0012703 | 250 | 0.01877 | 3000 | 4691038 | -671275 | 0.3508 | -0.00062 | 0.35
201 | 58.288 | 88.28627434 | 89.87729931 | 59.61265615 | 58.83481321 | 297.071 | 74.142 | 1.146 | 4.172 | 44.36992 | 656.07 | 300 | 290 | 280 | 80 | 60 | 40 | 250 | 180 | 2800 | 0.24 | 0.089 | 1130 | 963 | 100 | 275 | 5 | 96.3 | 275 | 5 | 184853 | 0.0055001 | 0.435217 | 290 | 87.9 | 7383835 | -23805 | -5102.17 | 8182.04 | 30783.11 | 85085 | 33928.56 | 35118.56 | 0.26589 | 0.032031 | 0.0012703 | 250 | 0.01877 | 3000 | 4691038 | -671275 | 0.3508 | -0.00062 | 0.35
202 | 58.955 | 88.68912275 | 89.89644236 | 59.91423339 | 58.98043867 | 282.929 | 45.858 | 1.854 | 4.172 | 44.36992 | 656.07 | 300 | 290 | 280 | 80 | 60 | 40 | 250 | 180 | 2800 | 0.24 | 0.089 | 1130 | 963 | 100 | 275 | 5 | 96.3 | 275 | 5 | 184853 | 0.0055001 | 0.435217 | 290 | 87.9 | 7383835 | -23805 | -5102.17 | 8182.04 | 30783.11 | 85085 | 33928.56 | 35118.56 | 0.26589 | 0.032031 | 0.0012703 | 250 | 0.01877 | 3000 | 4691038 | -671275 | 0.3508 | -0.00062 | 0.35
203 | 58.985 | 88.63144842 | 89.88556807 | 59.87715065 | 59.03447166 | 297.071 | 45.858 | 1.854 | 4.172 | 44.36992 | 656.07 | 300 | 290 | 280 | 80 | 60 | 40 | 250 | 180 | 2800 | 0.24 | 0.089 | 1130 | 963 | 100 | 275 | 5 | 96.3 | 275 | 5 | 184853 | 0.0055001 | 0.435217 | 290 | 87.9 | 7383835 | -23805 | -5102.17 | 8182.04 | 30783.11 | 85085 | 33928.56 | 35118.56 | 0.26589 | 0.032031 | 0.0012703 | 250 | 0.01877 | 3000 | 4691038 | -671275 | 0.3508 | -0.00062 | 0.35
204 | 58.907 | 88.52412505 | 89.9589044 | 59.82780049 | 58.9803631 | 282.929 | 74.142 | 1.854 | 4.172 | 44.36992 | 656.07 | 300 | 290 | 280 | 80 | 60 | 40 | 250 | 180 | 2800 | 0.24 | 0.089 | 1130 | 963 | 100 | 275 | 5 | 96.3 | 275 | 5 | 184853 | 0.0055001 | 0.435217 | 290 | 87.9 | 7383835 | -23805 | -5102.17 | 8182.04 | 30783.11 | 85085 | 33928.56 | 35118.56 | 0.26589 | 0.032031 | 0.0012703 | 250 | 0.01877 | 3000 | 4691038 | -671275 | 0.3508 | -0.00062 | 0.35
205 | 58.78 | 88.42070486 | 89.94019207 | 59.73371363 | 59.02522346 | 297.071 | 74.142 | 1.854 | 4.172 | 44.36992 | 656.07 | 300 | 290 | 280 | 80 | 60 | 40 | 250 | 180 | 2800 | 0.24 | 0.089 | 1130 | 963 | 100 | 275 | 5 | 96.3 | 275 | 5 | 184853 | 0.0055001 | 0.435217 | 290 | 87.9 | 7383835 | -23805 | -5102.17 | 8182.04 | 30783.11 | 85085 | 33928.56 | 35118.56 | 0.26589 | 0.032031 | 0.0012703 | 250 | 0.01877 | 3000 | 4691038 | -671275 | 0.3508 | -0.00062 | 0.35
206 | 58.861 | 88.84399332 | 89.54010808 | 60.02762694 | 58.97598611 | 282.929 | 45.858 | 1.146 | 9.828 | 44.36992 | 656.07 | 300 | 290 | 280 | 80 | 60 | 40 | 250 | 180 | 2800 | 0.24 | 0.089 | 1130 | 963 | 100 | 275 | 5 | 96.3 | 275 | 5 | 184853 | 0.0055001 | 0.435217 | 290 | 87.9 | 7383835 | -23805 | -5102.17 | 8182.04 | 30783.11 | 85085 | 33928.56 | 35118.56 | 0.26589 | 0.032031 | 0.0012703 | 250 | 0.01877 | 3000 | 4691038 | -671275 | 0.3508 | -0.00062 | 0.35
207 | 58.635 | 88.78087435 | 89.46742537 | 59.96654625 | 58.90269253 | 297.071 | 45.858 | 1.146 | 9.828 | 44.36992 | 656.07 | 300 | 290 | 280 | 80 | 60 | 40 | 250 | 180 | 2800 | 0.24 | 0.089 | 1130 | 963 | 100 | 275 | 5 | 96.3 | 275 | 5 | 184853 | 0.0055001 | 0.435217 | 290 | 87.9 | 7383835 | -23805 | -5102.17 | 8182.04 | 30783.11 | 85085 | 33928.56 | 35118.56 | 0.26589 | 0.032031 | 0.0012703 | 250 | 0.01877 | 3000 | 4691038 | -671275 | 0.3508 | -0.00062 | 0.35
208 | 58.625 | 88.5643669 | 89.65375204 | 59.84715242 | 58.90097547 | 282.929 | 74.142 | 1.146 | 9.828 | 44.36992 | 656.07 | 300 | 290 | 280 | 80 | 60 | 40 | 250 | 180 | 2800 | 0.24 | 0.089 | 1130 | 963 | 100 | 275 | 5 | 96.3 | 275 | 5 | 184853 | 0.0055001 | 0.435217 | 290 | 87.9 | 7383835 | -23805 | -5102.17 | 8182.04 | 30783.11 | 85085 | 33928.56 | 35118.56 | 0.26589 | 0.032031 | 0.0012703 | 250 | 0.01877 | 3000 | 4691038 | -671275 | 0.3508 | -0.00062 | 0.35
209 | 58.288 | 88.463295 | 89.59952686 | 59.75404442 | 58.80571037 | 297.071 | 74.142 | 1.146 | 9.828 | 44.36992 | 656.07 | 300 | 290 | 280 | 80 | 60 | 40 | 250 | 180 | 2800 | 0.24 | 0.089 | 1130 | 963 | 100 | 275 | 5 | 96.3 | 275 | 5 | 184853 | 0.0055001 | 0.435217 | 290 | 87.9 | 7383835 | -23805 | -5102.17 | 8182.04 | 30783.11 | 85085 | 33928.56 | 35118.56 | 0.26589 | 0.032031 | 0.0012703 | 250 | 0.01877 | 3000 | 4691038 | -671275 | 0.3508 | -0.00062 | 0.35
210 | 58.955 | 88.89275778 | 89.55649508 | 60.05802942 | 58.9437378 | 282.929 | 45.858 | 1.854 | 9.828 | 44.36992 | 656.07 | 300 | 290 | 280 | 80 | 60 | 40 | 250 | 180 | 2800 | 0.24 | 0.089 | 1130 | 963 | 100 | 275 | 5 | 96.3 | 275 | 5 | 184853 | 0.0055001 | 0.435217 | 290 | 87.9 | 7383835 | -23805 | -5102.17 | 8182.04 | 30783.11 | 85085 | 33928.56 | 35118.56 | 0.26589 | 0.032031 | 0.0012703 | 250 | 0.01877 | 3000 | 4691038 | -671275 | 0.3508 | -0.00062 | 0.35
211 | 58.985 | 88.84340778 | 89.56535194 | 60.03219541 | 59.0016203 | 297.071 | 45.858 | 1.854 | 9.828 | 44.36992 | 656.07 | 300 | 290 | 280 | 80 | 60 | 40 | 250 | 180 | 2800 | 0.24 | 0.089 | 1130 | 963 | 100 | 275 | 5 | 96.3 | 275 | 5 | 184853 | 0.0055001 | 0.435217 | 290 | 87.9 | 7383835 | -23805 | -5102.17 | 8182.04 | 30783.11 | 85085 | 33928.56 | 35118.56 | 0.26589 | 0.032031 | 0.0012703 | 250 | 0.01877 | 3000 | 4691038 | -671275 | 0.3508 | -0.00062 | 0.35
212 | 58.907 | 88.63785327 | 89.71724921 | 59.91371173 | 58.94669673 | 282.929 | 74.142 | 1.854 | 9.828 | 44.36992 | 656.07 | 300 | 290 | 280 | 80 | 60 | 40 | 250 | 180 | 2800 | 0.24 | 0.089 | 1130 | 963 | 100 | 275 | 5 | 96.3 | 275 | 5 | 184853 | 0.0055001 | 0.435217 | 290 | 87.9 | 7383835 | -23805 | -5102.17 | 8182.04 | 30783.11 | 85085 | 33928.56 | 35118.56 | 0.26589 | 0.032031 | 0.0012703 | 250 | 0.01877 | 3000 | 4691038 | -671275 | 0.3508 | -0.00062 | 0.35
213 | 58.78 | 88.55362276 | 89.72392805 | 59.84107232 | 58.99408867 | 297.071 | 74.142 | 1.854 | 9.828 | 44.36992 | 656.07 | 300 | 290 | 280 | 80 | 60 | 40 | 250 | 180 | 2800 | 0.24 | 0.089 | 1130 | 963 | 100 | 275 | 5 | 96.3 | 275 | 5 | 184853 | 0.0055001 | 0.435217 | 290 | 87.9 | 7383835 | -23805 | -5102.17 | 8182.04 | 30783.11 | 85085 | 33928.56 | 35118.56 | 0.26589 | 0.032031 | 0.0012703 | 250 | 0.01877 | 3000 | 4691038 | -671275 | 0.3508 | -0.00062 | 0.35
214 | 58.632 | 88.47544715 | 89.87011157 | 59.76674509 | 58.93492912 | 282.929 | 45.858 | 1.146 | 4.172 | 65.58392 | 656.07 | 300 | 290 | 280 | 80 | 60 | 40 | 250 | 180 | 2800 | 0.24 | 0.089 | 1130 | 963 | 100 | 275 | 5 | 96.3 | 275 | 5 | 184853 | 0.0055001 | 0.435217 | 290 | 87.9 | 7383835 | -23805 | -5102.17 | 8182.04 | 30783.11 | 85085 | 33928.56 | 35118.56 | 0.26589 | 0.032031 | 0.0012703 | 250 | 0.01877 | 3000 | 4691038 | -671275 | 0.3508 | -0.00062 | 0.35
215 | 58.329 | 88.3777225 | 89.82240261 | 59.67089163 | 58.83750423 | 297.071 | 45.858 | 1.146 | 4.172 | 65.58392 | 656.07 | 300 | 290 | 280 | 80 | 60 | 40 | 250 | 180 | 2800 | 0.24 | 0.089 | 1130 | 963 | 100 | 275 | 5 | 96.3 | 275 | 5 | 184853 | 0.0055001 | 0.435217 | 290 | 87.9 | 7383835 | -23805 | -5102.17 | 8182.04 | 30783.11 | 85085 | 33928.56 | 35118.56 | 0.26589 | 0.032031 | 0.0012703 | 250 | 0.01877 | 3000 | 4691038 | -671275 | 0.3508 | -0.00062 | 0.35
216 | 58.389 | 88.28079637 | 89.90383577 | 59.63199583 | 58.83279008 | 282.929 | 74.142 | 1.146 | 4.172 | 65.58392 | 656.07 | 300 | 290 | 280 | 80 | 60 | 40 | 250 | 180 | 2800 | 0.24 | 0.089 | 1130 | 963 | 100 | 275 | 5 | 96.3 | 275 | 5 | 184853 | 0.0055001 | 0.435217 | 290 | 87.9 | 7383835 | -23805 | -5102.17 | 8182.04 | 30783.11 | 85085 | 33928.56 | 35118.56 | 0.26589 | 0.032031 | 0.0012703 | 250 | 0.01877 | 3000 | 4691038 | -671275 | 0.3508 | -0.00062 | 0.35
217 | 58.025 | 88.14479963 | 89.89358925 | 59.51820427 | 58.74392134 | 297.071 | 74.142 | 1.146 | 4.172 | 65.58392 | 656.07 | 300 | 290 | 280 | 80 | 60 | 40 | 250 | 180 | 2800 | 0.24 | 0.089 | 1130 | 963 | 100 | 275 | 5 | 96.3 | 275 | 5 | 184853 | 0.0055001 | 0.435217 | 290 | 87.9 | 7383835 | -23805 | -5102.17 | 8182.04 | 30783.11 | 85085 | 33928.56 | 35118.56 | 0.26589 | 0.032031 | 0.0012703 | 250 | 0.01877 | 3000 | 4691038 | -671275 | 0.3508 | -0.00062 | 0.35
218 | 58.952 | 88.58574775 | 89.91617525 | 59.86968525 | 58.98778003 | 282.929 | 45.858 | 1.854 | 4.172 | 65.58392 | 656.07 | 300 | 290 | 280 | 80 | 60 | 40 | 250 | 180 | 2800 | 0.24 | 0.089 | 1130 | 963 | 100 | 275 | 5 | 96.3 | 275 | 5 | 184853 | 0.0055001 | 0.435217 | 290 | 87.9 | 7383835 | -23805 | -5102.17 | 8182.04 | 30783.11 | 85085 | 33928.56 | 35118.56 | 0.26589 | 0.032031 | 0.0012703 | 250 | 0.01877 | 3000 | 4691038 | -671275 | 0.3508 | -0.00062 | 0.35
219 | 58.862 | 88.51999592 | 89.90969101 | 59.79706047 | 59.03978298 | 297.071 | 45.858 | 1.854 | 4.172 | 65.58392 | 656.07 | 300 | 290 | 280 | 80 | 60 | 40 | 250 | 180 | 2800 | 0.24 | 0.089 | 1130 | 963 | 100 | 275 | 5 | 96.3 | 275 | 5 | 184853 | 0.0055001 | 0.435217 | 290 | 87.9 | 7383835 | -23805 | -5102.17 | 8182.04 | 30783.11 | 85085 | 33928.56 | 35118.56 | 0.26589 | 0.032031 | 0.0012703 | 250 | 0.01877 | 3000 | 4691038 | -671275 | 0.3508 | -0.00062 | 0.35
220 | 58.889 | 88.43325145 | 89.97224512 | 59.76964865 | 59.00040574 | 282.929 | 74.142 | 1.854 | 4.172 | 65.58392 | 656.07 | 300 | 290 | 280 | 80 | 60 | 40 | 250 | 180 | 2800 | 0.24 | 0.089 | 1130 | 963 | 100 | 275 | 5 | 96.3 | 275 | 5 | 184853 | 0.0055001 | 0.435217 | 290 | 87.9 | 7383835 | -23805 | -5102.17 | 8182.04 | 30783.11 | 85085 | 33928.56 | 35118.56 | 0.26589 | 0.032031 | 0.0012703 | 250 | 0.01877 | 3000 | 4691038 | -671275 | 0.3508 | -0.00062 | 0.35
221 | 58.563 | 88.31403388 | 89.91991084 | 59.65646034 | 58.9193714 | 297.071 | 74.142 | 1.854 | 4.172 | 65.58392 | 656.07 | 300 | 290 | 280 | 80 | 60 | 40 | 250 | 180 | 2800 | 0.24 | 0.089 | 1130 | 963 | 100 | 275 | 5 | 96.3 | 275 | 5 | 184853 | 0.0055001 | 0.435217 | 290 | 87.9 | 7383835 | -23805 | -5102.17 | 8182.04 | 30783.11 | 85085 | 33928.56 | 35118.56 | 0.26589 | 0.032031 | 0.0012703 | 250 | 0.01877 | 3000 | 4691038 | -671275 | 0.3508 | -0.00062 | 0.35
222 | 58.632 | 88.73611803 | 89.45808602 | 59.9635914 | 58.87040605 | 282.929 | 45.858 | 1.146 | 9.828 | 65.58392 | 656.07 | 300 | 290 | 280 | 80 | 60 | 40 | 250 | 180 | 2800 | 0.24 | 0.089 | 1130 | 963 | 100 | 275 | 5 | 96.3 | 275 | 5 | 184853 | 0.0055001 | 0.435217 | 290 | 87.9 | 7383835 | -23805 | -5102.17 | 8182.04 | 30783.11 | 85085 | 33928.56 | 35118.56 | 0.26589 | 0.032031 | 0.0012703 | 250 | 0.01877 | 3000 | 4691038 | -671275 | 0.3508 | -0.00062 | 0.35
223 | 58.329 | 88.65679218 | 89.38578682 | 59.89162266 | 58.78045298 | 297.071 | 45.858 | 1.146 | 9.828 | 65.58392 | 656.07 | 300 | 290 | 280 | 80 | 60 | 40 | 250 | 180 | 2800 | 0.24 | 0.089 | 1130 | 963 | 100 | 275 | 5 | 96.3 | 275 | 5 | 184853 | 0.0055001 | 0.435217 | 290 | 87.9 | 7383835 | -23805 | -5102.17 | 8182.04 | 30783.11 | 85085 | 33928.56 | 35118.56 | 0.26589 | 0.032031 | 0.0012703 | 250 | 0.01877 | 3000 | 4691038 | -671275 | 0.3508 | -0.00062 | 0.35
224 | 58.389 | 88.45446415 | 89.59164702 | 59.77368182 | 58.79195714 | 282.929 | 74.142 | 1.146 | 9.828 | 65.58392 | 656.07 | 300 | 290 | 280 | 80 | 60 | 40 | 250 | 180 | 2800 | 0.24 | 0.089 | 1130 | 963 | 100 | 275 | 5 | 96.3 | 275 | 5 | 184853 | 0.0055001 | 0.435217 | 290 | 87.9 | 7383835 | -23805 | -5102.17 | 8182.04 | 30783.11 | 85085 | 33928.56 | 35118.56 | 0.26589 | 0.032031 | 0.0012703 | 250 | 0.01877 | 3000 | 4691038 | -671275 | 0.3508 | -0.00062 | 0.35
225 | 58.025 | 88.34016246 | 89.54303011 | 59.67638279 | 58.69912906 | 297.071 | 74.142 | 1.146 | 9.828 | 65.58392 | 656.07 | 300 | 290 | 280 | 80 | 60 | 40 | 250 | 180 | 2800 | 0.24 | 0.089 | 1130 | 963 | 100 | 275 | 5 | 96.3 | 275 | 5 | 184853 | 0.0055001 | 0.435217 | 290 | 87.9 | 7383835 | -23805 | -5102.17 | 8182.04 | 30783.11 | 85085 | 33928.56 | 35118.56 | 0.26589 | 0.032031 | 0.0012703 | 250 | 0.01877 | 3000 | 4691038 | -671275 | 0.3508 | -0.00062 | 0.35
226 | 58.952 | 88.81163246 | 89.54822337 | 60.02662526 | 58.9435081 | 282.929 | 45.858 | 1.854 | 9.828 | 65.58392 | 656.07 | 300 | 290 | 280 | 80 | 60 | 40 | 250 | 180 | 2800 | 0.24 | 0.089 | 1130 | 963 | 100 | 275 | 5 | 96.3 | 275 | 5 | 184853 | 0.0055001 | 0.435217 | 290 | 87.9 | 7383835 | -23805 | -5102.17 | 8182.04 | 30783.11 | 85085 | 33928.56 | 35118.56 | 0.26589 | 0.032031 | 0.0012703 | 250 | 0.01877 | 3000 | 4691038 | -671275 | 0.3508 | -0.00062 | 0.35
227 | 58.862 | 88.74950406 | 89.5521966 | 59.9725035 | 58.99101816 | 297.071 | 45.858 | 1.854 | 9.828 | 65.58392 | 656.07 | 300 | 290 | 280 | 80 | 60 | 40 | 250 | 180 | 2800 | 0.24 | 0.089 | 1130 | 963 | 100 | 275 | 5 | 96.3 | 275 | 5 | 184853 | 0.0055001 | 0.435217 | 290 | 87.9 | 7383835 | -23805 | -5102.17 | 8182.04 | 30783.11 | 85085 | 33928.56 | 35118.56 | 0.26589 | 0.032031 | 0.0012703 | 250 | 0.01877 | 3000 | 4691038 | -671275 | 0.3508 | -0.00062 | 0.35
228 | 58.889 | 88.5638509 | 89.72732574 | 59.86912554 | 58.96771763 | 282.929 | 74.142 | 1.854 | 9.828 | 65.58392 | 656.07 | 300 | 290 | 280 | 80 | 60 | 40 | 250 | 180 | 2800 | 0.24 | 0.089 | 1130 | 963 | 100 | 275 | 5 | 96.3 | 275 | 5 | 184853 | 0.0055001 | 0.435217 | 290 | 87.9 | 7383835 | -23805 | -5102.17 | 8182.04 | 30783.11 | 85085 | 33928.56 | 35118.56 | 0.26589 | 0.032031 | 0.0012703 | 250 | 0.01877 | 3000 | 4691038 | -671275 | 0.3508 | -0.00062 | 0.35
229 | 58.563 | 88.4618928 | 89.68137732 | 59.77538803 | 58.89619634 | 297.071 | 74.142 | 1.854 | 9.828 | 65.58392 | 656.07 | 300 | 290 | 280 | 80 | 60 | 40 | 250 | 180 | 2800 | 0.24 | 0.089 | 1130 | 963 | 100 | 275 | 5 | 96.3 | 275 | 5 | 184853 | 0.0055001 | 0.435217 | 290 | 87.9 | 7383835 | -23805 | -5102.17 | 8182.04 | 30783.11 | 85085 | 33928.56 | 35118.56 | 0.26589 | 0.032031 | 0.0012703 | 250 | 0.01877 | 3000 | 4691038 | -671275 | 0.3508 | -0.00062 | 0.35
230 | 58.377 | 88.43780599 | 89.70539592 | 59.73562725 | 58.86002786 | 290 | 60 | 1.5 | 7 | 54.97692 | 550 | 300 | 290 | 280 | 80 | 60 | 40 | 250 | 180 | 2800 | 0.24 | 0.089 | 1130 | 963 | 100 | 275 | 5 | 96.3 | 275 | 5 | 184853 | 0.0055001 | 0.435217 | 290 | 87.9 | 7383835 | -23805 | -5102.17 | 8182.04 | 30783.11 | 85085 | 33928.56 | 35118.56 | 0.26589 | 0.032031 | 0.0012703 | 250 | 0.01877 | 3000 | 4691038 | -671275 | 0.3508 | -0.00062 | 0.35
231 | 56.97 | 87.61681476 | 89.67873641 | 59.24873014 | 58.31754843 | 280 | 60 | 1 | 3 | 39.97692 | 400 | 300 | 290 | 280 | 80 | 60 | 60 | 276 | 180 | 2760 | 0.19 | 0.07261282 | 1060 | 948.05 | 38 | 275 | 5 | 36.0259 | 275 | 5 | 1594.7461 | 0.087531415 | 0.5272646 | 290 | 90.511206 | [13 empty] | 1900 |  |  |  |  | 0.4 | 0.85E-4
232 | 56.7 | 87.5642685 | 89.61392506 | 59.23098415 | 58.19235956 | 300 | 60 | 1 | 3 | 39.97692 | 400 | 300 | 290 | 280 | 80 | 60 | 60 | 276 | 180 | 2760 | 0.19 | 0.07261282 | 1060 | 948.05 | 38 | 275 | 5 | 36.0259 | 275 | 5 | 1594.7461 | 0.087531415 | 0.5272646 | 290 | 90.511206 | [13 empty] | 1900 |  |  |  |  | 0.4 | 0.85E-4
233 | 56.835 | 87.60137523 | 89.68861063 | 59.21648613 | 58.18826572 | 280 | 80 | 1 | 3 | 39.97692 | 400 | 300 | 290 | 280 | 80 | 60 | 60 | 276 | 180 | 2760 | 0.19 | 0.07261282 | 1060 | 948.05 | 38 | 275 | 5 | 36.0259 | 275 | 5 | 1594.7461 | 0.087531415 | 0.5272646 | 290 | 90.511206 | [13 empty] | 1900 |  |  |  |  | 0.4 | 0.85E-4
234 | 56.976 | 87.7381444 | 89.60106942 | 59.3084159 | 58.25823769 | 300 | 80 | 1 | 3 | 39.97692 | 400 | 300 | 290 | 280 | 80 | 60 | 60 | 276 | 180 | 2760 | 0.19 | 0.07261282 | 1060 | 948.05 | 38 | 275 | 5 | 36.0259 | 275 | 5 | 1594.7461 | 0.087531415 | 0.5272646 | 290 | 90.511206 | [13 empty] | 1900 |  |  |  |  | 0.4 | 0.85E-4
235 | 56.907 | 87.67112318 | 89.65970826 | 59.26486015 | 58.23611153 | 280 | 60 | 2 | 3 | 39.97692 | 400 | 300 | 290 | 280 | 80 | 60 | 60 | 276 | 180 | 2760 | 0.19 | 0.07261282 | 1060 | 948.05 | 38 | 275 | 5 | 36.0259 | 275 | 5 | 1594.7461 | 0.087531415 | 0.5272646 | 290 | 90.511206 | [13 empty] | 1900 |  |  |  |  | 0.4 | 0.85E-4
236 | 56.851 | 87.60121323 | 89.64378554 | 59.24615507 | 58.29720064 | 300 | 60 | 2 | 3 | 39.97692 | 400 | 300 | 290 | 280 | 80 | 60 | 60 | 276 | 180 | 2760 | 0.19 | 0.07261282 | 1060 | 948.05 | 38 | 275 | 5 | 36.0259 | 275 | 5 | 1594.7461 | 0.087531415 | 0.5272646 | 290 | 90.511206 | [13 empty] | 1900 |  |  |  |  | 0.4 | 0.85E-4
237 | 56.905 | 87.7684734 | 89.46296352 | 59.3362248 | 58.20882499 | 280 | 80 | 2 | 3 | 39.97692 | 400 | 300 | 290 | 280 | 80 | 60 | 60 | 276 | 180 | 2760 | 0.19 | 0.07261282 | 1060 | 948.05 | 38 | 275 | 5 | 36.0259 | 275 | 5 | 1594.7461 | 0.087531415 | 0.5272646 | 290 | 90.511206 | [13 empty] | 1900 |  |  |  |  | 0.4 | 0.85E-4
238 | 56.905 | 87.56162874 | 89.81929443 | 59.1952684 | 58.24076968 | 300 | 80 | 2 | 3 | 39.97692 | 400 | 300 | 290 | 280 | 80 | 60 | 60 | 276 | 180 | 2760 | 0.19 | 0.07261282 | 1060 | 948.05 | 38 | 275 | 5 | 36.0259 | 275 | 5 | 1594.7461 | 0.087531415 | 0.5272646 | 290 | 90.511206 | [13 empty] | 1900 |  |  |  |  | 0.4 | 0.85E-4
239 | 56.856 | 87.63370539 | 89.65227637 | 59.23704871 | 58.19221191 | 280 | 60 | 1 | 11 | 39.97692 | 400 | 300 | 290 | 280 | 80 | 60 | 60 | 276 | 180 | 2760 | 0.19 | 0.07261282 | 1060 | 948.05 | 38 | 275 | 5 | 36.0259 | 275 | 5 | 1594.7461 | 0.087531415 | 0.5272646 | 290 | 90.511206 | [13 empty] | 1900 |  |  |  |  | 0.4 | 0.85E-4
240 | 57.01 | 87.69980544 | 89.66130715 | 59.30192651 | 58.29083096 | 300 | 60 | 1 | 11 | 39.97692 | 400 | 300 | 290 | 280 | 80 | 60 | 60 | 276 | 180 | 2760 | 0.19 | 0.07261282 | 1060 | 948.05 | 38 | 275 | 5 | 36.0259 | 275 | 5 | 1594.7461 | 0.087531415 | 0.5272646 | 290 | 90.511206 | [13 empty] | 1900 |  |  |  |  | 0.4 | 0.85E-4
241 | 57.222 | 87.77673411 | 89.72421653 | 59.34149521 | 58.33779281 | 280 | 80 | 1 | 11 | 39.97692 | 400 | 300 | 290 | 280 | 80 | 60 | 60 | 276 | 180 | 2760 | 0.19 | 0.07261282 | 1060 | 948.05 | 38 | 275 | 5 | 36.0259 | 275 | 5 | 1594.7461 | 0.087531415 | 0.5272646 | 290 | 90.511206 | [13 empty] | 1900 |  |  |  |  | 0.4 | 0.85E-4
242 | 56.589 | 87.55754984 | 89.59004368 | 59.18934429 | 58.13195697 | 300 | 80 | 1 | 11 | 39.97692 | 400 | 300 | 290 | 280 | 80 | 60 | 60 | 276 | 180 | 2760 | 0.19 | 0.07261282 | 1060 | 948.05 | 38 | 275 | 5 | 36.0259 | 275 | 5 | 1594.7461 | 0.087531415 | 0.5272646 | 290 | 90.511206 | [13 empty] | 1900 |  |  |  |  | 0.4 | 0.85E-4
243 | 56.707 | 87.51887943 | 89.71140194 | 59.20055671 | 58.22053594 | 282.929 | 62.929 | 1.146 | 4.172 | 44.36992 | 443.93 | 300 | 290 | 280 | 80 | 60 | 60 | 276 | 180 | 2760 | 0.19 | 0.07261282 | 1060 | 948.05 | 38 | 275 | 5 | 36.0259 | 275 | 5 | 1594.7461 | 0.087531415 | 0.5272646 | 290 | 90.511206 | [13 empty] | 1900 |  |  |  |  | 0.4 | 0.85E-4
244 | 56.793 | 87.51074804 | 89.73788701 | 59.18146057 | 58.31566308 | 297.071 | 62.929 | 1.146 | 4.172 | 44.36992 | 443.93 | 300 | 290 | 280 | 80 | 60 | 60 | 276 | 180 | 2760 | 0.19 | 0.07261282 | 1060 | 948.05 | 38 | 275 | 5 | 36.0259 | 275 | 5 | 1594.7461 | 0.087531415 | 0.5272646 | 290 | 90.511206 | [13 empty] | 1900 |  |  |  |  | 0.4 | 0.85E-4
245 | 56.602 | 87.4309297 | 89.74163631 | 59.14512688 | 58.18057601 | 282.929 | 77.071 | 1.146 | 4.172 | 44.36992 | 443.93 | 300 | 290 | 280 | 80 | 60 | 60 | 276 | 180 | 2760 | 0.19 | 0.07261282 | 1060 | 948.05 | 38 | 275 | 5 | 36.0259 | 275 | 5 | 1594.7461 | 0.087531415 | 0.5272646 | 290 | 90.511206 | [13 empty] | 1900 |  |  |  |  | 0.4 | 0.85E-4
246 | 56.669 | 87.41801753 | 89.76747181 | 59.12116598 | 58.28705628 | 297.071 | 77.071 | 1.146 | 4.172 | 44.36992 | 443.93 | 300 | 290 | 280 | 80 | 60 | 60 | 276 | 180 | 2760 | 0.19 | 0.07261282 | 1060 | 948.05 | 38 | 275 | 5 | 36.0259 | 275 | 5 | 1594.7461 | 0.087531415 | 0.5272646 | 290 | 90.511206 | [13 empty] | 1900 |  |  |  |  | 0.4 | 0.85E-4
247 | 56.707 | 87.5212765 | 89.71167725 | 59.20153055 | 58.21833269 | 282.929 | 62.929 | 1.854 | 4.172 | 44.36992 | 443.93 | 300 | 290 | 280 | 80 | 60 | 60 | 276 | 180 | 2760 | 0.19 | 0.07261282 | 1060 | 948.05 | 38 | 275 | 5 | 36.0259 | 275 | 5 | 1594.7461 | 0.087531415 | 0.5272646 | 290 | 90.511206 | [13 empty] | 1900 |  |  |  |  | 0.4 | 0.85E-4
248 | 56.867 | 87.59918666 | 89.76018354 | 59.21263812 | 58.24545546 | 297.071 | 62.929 | 1.854 | 4.172 | 44.36992 | 443.93 | 300 | 290 | 280 | 80 | 60 | 60 | 276 | 180 | 2760 | 0.19 | 0.07261282 | 1060 | 948.05 | 38 | 275 | 5 | 36.0259 | 275 | 5 | 1594.7461 | 0.087531415 | 0.5272646 | 290 | 90.511206 | [13 empty] | 1900 |  |  |  |  | 0.4 | 0.85E-4
249 | 56.602 | 87.43362095 | 89.74337876 | 59.14639403 | 58.17850709 | 282.929 | 77.071 | 1.854 | 4.172 | 44.36992 | 443.93 | 300 | 290 | 280 | 80 | 60 | 60 | 276 | 180 | 2760 | 0.19 | 0.07261282 | 1060 | 948.05 | 38 | 275 | 5 | 36.0259 | 275 | 5 | 1594.7461 | 0.087531415 | 0.5272646 | 290 | 90.511206 | [13 empty] | 1900 |  |  |  |  | 0.4 | 0.85E-4
250 | 56.76 | 87.51491847 | 89.78651384 | 59.15710024 | 58.20453044 | 297.071 | 77.071 | 1.854 | 4.172 | 44.36992 | 443.93 | 300 | 290 | 280 | 80 | 60 | 60 | 276 | 180 | 2760 | 0.19 | 0.07261282 | 1060 | 948.05 | 38 | 275 | 5 | 36.0259 | 275 | 5 | 1594.7461 | 0.087531415 | 0.5272646 | 290 | 90.511206 | [13 empty] | 1900 |  |  |  |  | 0.4 | 0.85E-4
251 | 56.707 | 87.72793091 | 89.38409679 | 59.32969657 | 58.19857731 | 282.929 | 62.929 | 1.146 | 9.828 | 44.36992 | 443.93 | 300 | 290 | 280 | 80 | 60 | 60 | 276 | 180 | 2760 | 0.19 | 0.07261282 | 1060 | 948.05 | 38 | 275 | 5 | 36.0259 | 275 | 5 | 1594.7461 | 0.087531415 | 0.5272646 | 290 | 90.511206 | [13 empty] | 1900 |  |  |  |  | 0.4 | 0.85E-4
252 | 56.793 | 87.71192075 | 89.42206754 | 59.30899875 | 58.28306592 | 297.071 | 62.929 | 1.146 | 9.828 | 44.36992 | 443.93 | 300 | 290 | 280 | 80 | 60 | 60 | 276 | 180 | 2760 | 0.19 | 0.07261282 | 1060 | 948.05 | 38 | 275 | 5 | 36.0259 | 275 | 5 | 1594.7461 | 0.087531415 | 0.5272646 | 290 | 90.511206 | [13 empty] | 1900 |  |  |  |  | 0.4 | 0.85E-4
253 | 56.602 | 87.57953466 | 89.50466944 | 59.2424942 | 58.15428412 | 282.929 | 77.071 | 1.146 | 9.828 | 44.36992 | 443.93 | 300 | 290 | 280 | 80 | 60 | 60 | 276 | 180 | 2760 | 0.19 | 0.07261282 | 1060 | 948.05 | 38 | 275 | 5 | 36.0259 | 275 | 5 | 1594.7461 | 0.087531415 | 0.5272646 | 290 | 90.511206 | [13 empty] | 1900 |  |  |  |  | 0.4 | 0.85E-4
254 | 56.669 | 87.55614436 | 89.54597366 | 59.21746946 | 58.25039961 | 297.071 | 77.071 | 1.146 | 9.828 | 44.36992 | 443.93 | 300 | 290 | 280 | 80 | 60 | 60 | 276 | 180 | 2760 | 0.19 | 0.07261282 | 1060 | 948.05 | 38 | 275 | 5 | 36.0259 | 275 | 5 | 1594.7461 | 0.087531415 | 0.5272646 | 290 | 90.511206 | [13 empty] | 1900 |  |  |  |  | 0.4 | 0.85E-4
255 | 56.707 | 87.72987486 | 89.38437588 | 59.33047057 | 58.19663523 | 282.929 | 62.929 | 1.854 | 9.828 | 44.36992 | 443.93 | 300 | 290 | 280 | 80 | 60 | 60 | 276 | 180 | 2760 | 0.19 | 0.07261282 | 1060 | 948.05 | 38 | 275 | 5 | 36.0259 | 275 | 5 | 1594.7461 | 0.087531415 | 0.5272646 | 290 | 90.511206 | [13 empty] | 1900 |  |  |  |  | 0.4 | 0.85E-4
256 | 56.867 | 87.78633571 | 89.44299572 | 59.33535112 | 58.22221406 | 297.071 | 62.929 | 1.854 | 9.828 | 44.36992 | 443.93 | 300 | 290 | 280 | 80 | 60 | 60 | 276 | 180 | 2760 | 0.19 | 0.07261282 | 1060 | 948.05 | 38 | 275 | 5 | 36.0259 | 275 | 5 | 1594.7461 | 0.087531415 | 0.5272646 | 290 | 90.511206 | [13 empty] | 1900 |  |  |  |  | 0.4 | 0.85E-4
257 | 56.602 | 87.58180274 | 89.50621975 | 59.24358869 | 58.15244708 | 282.929 | 77.071 | 1.854 | 9.828 | 44.36992 | 443.93 | 300 | 290 | 280 | 80 | 60 | 60 | 276 | 180 | 2760 | 0.19 | 0.07261282 | 1060 | 948.05 | 38 | 275 | 5 | 36.0259 | 275 | 5 | 1594.7461 | 0.087531415 | 0.5272646 | 290 | 90.511206 | [13 empty] | 1900 |  |  |  |  | 0.4 | 0.85E-4
258 | 56.76 | 87.64101911 | 89.56360306 | 59.2488896 | 58.17704951 | 297.071 | 77.071 | 1.854 | 9.828 | 44.36992 | 443.93 | 300 | 290 | 280 | 80 | 60 | 60 | 276 | 180 | 2760 | 0.19 | 0.07261282 | 1060 | 948.05 | 38 | 275 | 5 | 36.0259 | 275 | 5 | 1594.7461 | 0.087531415 | 0.5272646 | 290 | 90.511206 | [13 empty] | 1900 |  |  |  |  | 0.4 | 0.85E-4
259 | 56.54 | 87.46549046 | 89.70142658 | 59.13984441 | 58.13891348 | 282.929 | 62.929 | 1.146 | 4.172 | 65.58392 | 443.93 | 300 | 290 | 280 | 80 | 60 | 60 | 276 | 180 | 2760 | 0.19 | 0.07261282 | 1060 | 948.05 | 38 | 275 | 5 | 36.0259 | 275 | 5 | 1594.7461 | 0.087531415 | 0.5272646 | 290 | 90.511206 | [13 empty] | 1900 |  |  |  |  | 0.4 | 0.85E-4
260 | 56.643 | 87.42853704 | 89.74788543 | 59.11788524 | 58.28692 | 297.071 | 62.929 | 1.146 | 4.172 | 65.58392 | 443.93 | 300 | 290 | 280 | 80 | 60 | 60 | 276 | 180 | 2760 | 0.19 | 0.07261282 | 1060 | 948.05 | 38 | 275 | 5 | 36.0259 | 275 | 5 | 1594.7461 | 0.087531415 | 0.5272646 | 290 | 90.511206 | [13 empty] | 1900 |  |  |  |  | 0.4 | 0.85E-4
261 | 56.449 | 87.38266357 | 89.71963431 | 59.08700364 | 58.09621856 | 282.929 | 77.071 | 1.146 | 4.172 | 65.58392 | 443.93 | 300 | 290 | 280 | 80 | 60 | 60 | 276 | 180 | 2760 | 0.19 | 0.07261282 | 1060 | 948.05 | 38 | 275 | 5 | 36.0259 | 275 | 5 | 1594.7461 | 0.087531415 | 0.5272646 | 290 | 90.511206 | [13 empty] | 1900 |  |  |  |  | 0.4 | 0.85E-4
262 | 56.511 | 87.34106257 | 89.7481272 | 59.05726674 | 58.22519265 | 297.071 | 77.071 | 1.146 | 4.172 | 65.58392 | 443.93 | 300 | 290 | 280 | 80 | 60 | 60 | 276 | 180 | 2760 | 0.19 | 0.07261282 | 1060 | 948.05 | 38 | 275 | 5 | 36.0259 | 275 | 5 | 1594.7461 | 0.087531415 | 0.5272646 | 290 | 90.511206 | [13 empty] | 1900 |  |  |  |  | 0.4 | 0.85E-4
263 | 56.54 | 87.46942115 | 89.70433928 | 59.14108065 | 58.13743179 | 282.929 | 62.929 | 1.854 | 4.172 | 65.58392 | 443.93 | 300 | 290 | 280 | 80 | 60 | 60 | 276 | 180 | 2760 | 0.19 | 0.07261282 | 1060 | 948.05 | 38 | 275 | 5 | 36.0259 | 275 | 5 | 1594.7461 | 0.087531415 | 0.5272646 | 290 | 90.511206 | [13 empty] | 1900 |  |  |  |  | 0.4 | 0.85E-4
264 | 56.781 | 87.53661137 | 89.76578706 | 59.17051364 | 58.1883803 | 297.071 | 62.929 | 1.854 | 4.172 | 65.58392 | 443.93 | 300 | 290 | 280 | 80 | 60 | 60 | 276 | 180 | 2760 | 0.19 | 0.07261282 | 1060 | 948.05 | 38 | 275 | 5 | 36.0259 | 275 | 5 | 1594.7461 | 0.087531415 | 0.5272646 | 290 | 90.511206 | [13 empty] | 1900 |  |  |  |  | 0.4 | 0.85E-4
265 | 56.449 | 87.38975684 | 89.73262406 | 59.08881195 | 58.10230733 | 282.929 | 77.071 | 1.854 | 4.172 | 65.58392 | 443.93 | 300 | 290 | 280 | 80 | 60 | 60 | 276 | 180 | 2760 | 0.19 | 0.07261282 | 1060 | 948.05 | 38 | 275 | 5 | 36.0259 | 275 | 5 | 1594.7461 | 0.087531415 | 0.5272646 | 290 | 90.511206 | [13 empty] | 1900 |  |  |  |  | 0.4 | 0.85E-4
266 | 56.68 | 87.45503408 | 89.78897154 | 59.11924229 | 58.15080323 | 297.071 | 77.071 | 1.854 | 4.172 | 65.58392 | 443.93 | 300 | 290 | 280 | 80 | 60 | 60 | 276 | 180 | 2760 | 0.19 | 0.07261282 | 1060 | 948.05 | 38 | 275 | 5 | 36.0259 | 275 | 5 | 1594.7461 | 0.087531415 | 0.5272646 | 290 | 90.511206 | [13 empty] | 1900 |  |  |  |  | 0.4 | 0.85E-4
267 | 56.54 | 87.67653029 | 89.36258856 | 59.27517268 | 58.11588633 | 282.929 | 62.929 | 1.146 | 9.828 | 65.58392 | 443.93 | 300 | 290 | 280 | 80 | 60 | 60 | 276 | 180 | 2760 | 0.19 | 0.07261282 | 1060 | 948.05 | 38 | 275 | 5 | 36.0259 | 275 | 5 | 1594.7461 | 0.087531415 | 0.5272646 | 290 | 90.511206 | [13 empty] | 1900 |  |  |  |  | 0.4 | 0.85E-4
268 | 56.643 | 87.63762027 | 89.419178 | 59.25391997 | 58.25339347 | 297.071 | 62.929 | 1.146 | 9.828 | 65.58392 | 443.93 | 300 | 290 | 280 | 80 | 60 | 60 | 276 | 180 | 2760 | 0.19 | 0.07261282 | 1060 | 948.05 | 38 | 275 | 5 | 36.0259 | 275 | 5 | 1594.7461 | 0.087531415 | 0.5272646 | 290 | 90.511206 | [13 empty] | 1900 |  |  |  |  | 0.4 | 0.85E-4
269 | 56.449 | 87.53226153 | 89.46542006 | 59.19116369 | 58.06759683 | 282.929 | 77.071 | 1.146 | 9.828 | 65.58392 | 443.93 | 300 | 290 | 280 | 80 | 60 | 60 | 276 | 180 | 2760 | 0.19 | 0.07261282 | 1060 | 948.05 | 38 | 275 | 5 | 36.0259 | 275 | 5 | 1594.7461 | 0.087531415 | 0.5272646 | 290 | 90.511206 | [13 empty] | 1900 |  |  |  |  | 0.4 | 0.85E-4
270 | 56.511 | 87.48647464 | 89.51350489 | 59.16270345 | 58.18951417 | 297.071 | 77.071 | 1.146 | 9.828 | 65.58392 | 443.93 | 300 | 290 | 280 | 80 | 60 | 60 | 276 | 180 | 2760 | 0.19 | 0.07261282 | 1060 | 948.05 | 38 | 275 | 5 | 36.0259 | 275 | 5 | 1594.7461 | 0.087531415 | 0.5272646 | 290 | 90.511206 | [13 empty] | 1900 |  |  |  |  | 0.4 | 0.85E-4
271 | 56.54 | 87.67964714 | 89.36520458 | 59.2762496 | 58.1145304 | 282.929 | 62.929 | 1.854 | 9.828 | 65.58392 | 443.93 | 300 | 290 | 280 | 80 | 60 | 60 | 276 | 180 | 2760 | 0.19 | 0.07261282 | 1060 | 948.05 | 38 | 275 | 5 | 36.0259 | 275 | 5 | 1594.7461 | 0.087531415 | 0.5272646 | 290 | 90.511206 | [13 empty] | 1900 |  |  |  |  | 0.4 | 0.85E-4
272 | 56.781 | 87.72819521 | 89.43921734 | 59.29729127 | 58.16592298 | 297.071 | 62.929 | 1.854 | 9.828 | 65.58392 | 443.93 | 300 | 290 | 280 | 80 | 60 | 60 | 276 | 180 | 2760 | 0.19 | 0.07261282 | 1060 | 948.05 | 38 | 275 | 5 | 36.0259 | 275 | 5 | 1594.7461 | 0.087531415 | 0.5272646 | 290 | 90.511206 | [13 empty] | 1900 |  |  |  |  | 0.4 | 0.85E-4
273 | 56.449 | 87.53869726 | 89.47760702 | 59.19271386 | 58.07371152 | 282.929 | 77.071 | 1.854 | 9.828 | 65.58392 | 443.93 | 300 | 290 | 280 | 80 | 60 | 60 | 276 | 180 | 2760 | 0.19 | 0.07261282 | 1060 | 948.05 | 38 | 275 | 5 | 36.0259 | 275 | 5 | 1594.7461 | 0.087531415 | 0.5272646 | 290 | 90.511206 | [13 empty] | 1900 |  |  |  |  | 0.4 | 0.85E-4
274 | 56.68 | 87.58649936 | 89.55384249 | 59.21578692 | 58.1234091 | 297.071 | 77.071 | 1.854 | 9.828 | 65.58392 | 443.93 | 300 | 290 | 280 | 80 | 60 | 60 | 276 | 180 | 2760 | 0.19 | 0.07261282 | 1060 | 948.05 | 38 | 275 | 5 | 36.0259 | 275 | 5 | 1594.7461 | 0.087531415 | 0.5272646 | 290 | 90.511206 | [13 empty] | 1900 |  |  |  |  | 0.4 | 0.85E-4
275 | 57.15 | 87.6649052 | 89.80568924 | 59.30720388 | 58.3407048 | 282.929 | 62.929 | 1.146 | 4.172 | 44.36992 | 656.07 | 300 | 290 | 280 | 80 | 60 | 60 | 276 | 180 | 2760 | 0.19 | 0.07261282 | 1060 | 948.05 | 38 | 275 | 5 | 36.0259 | 275 | 5 | 1594.7461 | 0.087531415 | 0.5272646 | 290 | 90.511206 | [13 empty] | 1900 |  |  |  |  | 0.4 | 0.85E-4
276 | 57.236 | 87.67790437 | 89.82574323 | 59.29877195 | 58.46442523 | 297.071 | 62.929 | 1.146 | 4.172 | 44.36992 | 656.07 | 300 | 290 | 280 | 80 | 60 | 60 | 276 | 180 | 2760 | 0.19 | 0.07261282 | 1060 | 948.05 | 38 | 275 | 5 | 36.0259 | 275 | 5 | 1594.7461 | 0.087531415 | 0.5272646 | 290 | 90.511206 | [13 empty] | 1900 |  |  |  |  | 0.4 | 0.85E-4
277 | 57.051 | 87.58962999 | 89.83256138 | 59.25795103 | 58.30493547 | 282.929 | 77.071 | 1.146 | 4.172 | 44.36992 | 656.07 | 300 | 290 | 280 | 80 | 60 | 60 | 276 | 180 | 2760 | 0.19 | 0.07261282 | 1060 | 948.05 | 38 | 275 | 5 | 36.0259 | 275 | 5 | 1594.7461 | 0.087531415 | 0.5272646 | 290 | 90.511206 | [13 empty] | 1900 |  |  |  |  | 0.4 | 0.85E-4
278 | 57.116 | 87.58489454 | 89.85026581 | 59.24070367 | 58.44286214 | 297.071 | 77.071 | 1.146 | 4.172 | 44.36992 | 656.07 | 300 | 290 | 280 | 80 | 60 | 60 | 276 | 180 | 2760 | 0.19 | 0.07261282 | 1060 | 948.05 | 38 | 275 | 5 | 36.0259 | 275 | 5 | 1594.7461 | 0.087531415 | 0.5272646 | 290 | 90.511206 | [13 empty] | 1900 |  |  |  |  | 0.4 | 0.85E-4
279 | 57.15 | 87.66826249 | 89.80639854 | 59.30826491 | 58.34288302 | 282.929 | 62.929 | 1.854 | 4.172 | 44.36992 | 656.07 | 300 | 290 | 280 | 80 | 60 | 60 | 276 | 180 | 2760 | 0.19 | 0.07261282 | 1060 | 948.05 | 38 | 275 | 5 | 36.0259 | 275 | 5 | 1594.7461 | 0.087531415 | 0.5272646 | 290 | 90.511206 | [13 empty] | 1900 |  |  |  |  | 0.4 | 0.85E-4
280 | 57.305 | 87.76135827 | 89.83833943 | 59.32654451 | 58.38183849 | 297.071 | 62.929 | 1.854 | 4.172 | 44.36992 | 656.07 | 300 | 290 | 280 | 80 | 60 | 60 | 276 | 180 | 2760 | 0.19 | 0.07261282 | 1060 | 948.05 | 38 | 275 | 5 | 36.0259 | 275 | 5 | 1594.7461 | 0.087531415 | 0.5272646 | 290 | 90.511206 | [13 empty] | 1900 |  |  |  |  | 0.4 | 0.85E-4
281 | 57.051 | 87.59063804 | 89.83404339 | 59.25803043 | 58.30713901 | 282.929 | 77.071 | 1.854 | 4.172 | 44.36992 | 656.07 | 300 | 290 | 280 | 80 | 60 | 60 | 276 | 180 | 2760 | 0.19 | 0.07261282 | 1060 | 948.05 | 38 | 275 | 5 | 36.0259 | 275 | 5 | 1594.7461 | 0.087531415 | 0.5272646 | 290 | 90.511206 | [13 empty] | 1900 |  |  |  |  | 0.4 | 0.85E-4
282 | 57.203 | 87.68437994 | 89.8601345 | 59.27181782 | 58.33929176 | 297.071 | 77.071 | 1.854 | 4.172 | 44.36992 | 656.07 | 300 | 290 | 280 | 80 | 60 | 60 | 276 | 180 | 2760 | 0.19 | 0.07261282 | 1060 | 948.05 | 38 | 275 | 5 | 36.0259 | 275 | 5 | 1594.7461 | 0.087531415 | 0.5272646 | 290 | 90.511206 | [13 empty] | 1900 |  |  |  |  | 0.4 | 0.85E-4
283 | 57.15 | 87.85454585 | 89.50344003 | 59.4217074 | 58.32607111 | 282.929 | 62.929 | 1.146 | 9.828 | 44.36992 | 656.07 | 300 | 290 | 280 | 80 | 60 | 60 | 276 | 180 | 2760 | 0.19 | 0.07261282 | 1060 | 948.05 | 38 | 275 | 5 | 36.0259 | 275 | 5 | 1594.7461 | 0.087531415 | 0.5272646 | 290 | 90.511206 | [13 empty] | 1900 |  |  |  |  | 0.4 | 0.85E-4
284 | 57.236 | 87.85614992 | 89.54262512 | 59.40920328 | 58.43589075 | 297.071 | 62.929 | 1.146 | 9.828 | 44.36992 | 656.07 | 300 | 290 | 280 | 80 | 60 | 60 | 276 | 180 | 2760 | 0.19 | 0.07261282 | 1060 | 948.05 | 38 | 275 | 5 | 36.0259 | 275 | 5 | 1594.7461 | 0.087531415 | 0.5272646 | 290 | 90.511206 | [13 empty] | 1900 |  |  |  |  | 0.4 | 0.85E-4
285 | 57.051 | 87.72161997 | 89.61661257 | 59.34260499 | 58.28504615 | 282.929 | 77.071 | 1.146 | 9.828 | 44.36992 | 656.07 | 300 | 290 | 280 | 80 | 60 | 60 | 276 | 180 | 2760 | 0.19 | 0.07261282 | 1060 | 948.05 | 38 | 275 | 5 | 36.0259 | 275 | 5 | 1594.7461 | 0.087531415 | 0.5272646 | 290 | 90.511206 | [13 empty] | 1900 |  |  |  |  | 0.4 | 0.85E-4
286 | 57.116 | 87.7049383 | 89.65450615 | 59.32232305 | 58.41006892 | 297.071 | 77.071 | 1.146 | 9.828 | 44.36992 | 656.07 | 300 | 290 | 280 | 80 | 60 | 60 | 276 | 180 | 2760 | 0.19 | 0.07261282 | 1060 | 948.05 | 38 | 275 | 5 | 36.0259 | 275 | 5 | 1594.7461 | 0.087531415 | 0.5272646 | 290 | 90.511206 | [13 empty] | 1900 |  |  |  |  | 0.4 | 0.85E-4
287 | 57.15 | 87.85680986 | 89.50420986 | 59.4225914 | 58.32859488 | 282.929 | 62.929 | 1.854 | 9.828 | 44.36992 | 656.07 | 300 | 290 | 280 | 80 | 60 | 60 | 276 | 180 | 2760 | 0.19 | 0.07261282 | 1060 | 948.05 | 38 | 275 | 5 | 36.0259 | 275 | 5 | 1594.7461 | 0.087531415 | 0.5272646 | 290 | 90.511206 | [13 empty] | 1900 |  |  |  |  | 0.4 | 0.85E-4
288 | 57.305 | 87.92570091 | 89.5531084 | 59.43216995 | 58.36296977 | 297.071 | 62.929 | 1.854 | 9.828 | 44.36992 | 656.07 | 300 | 290 | 280 | 80 | 60 | 60 | 276 | 180 | 2760 | 0.19 | 0.07261282 | 1060 | 948.05 | 38 | 275 | 5 | 36.0259 | 275 | 5 | 1594.7461 | 0.087531415 | 0.5272646 | 290 | 90.511206 | [13 empty] | 1900 |  |  |  |  | 0.4 | 0.85E-4
289 | 57.051 | 87.72235824 | 89.61779636 | 59.34263909 | 58.28725264 | 282.929 | 77.071 | 1.854 | 9.828 | 44.36992 | 656.07 | 300 | 290 | 280 | 80 | 60 | 60 | 276 | 180 | 2760 | 0.19 | 0.07261282 | 1060 | 948.05 | 38 | 275 | 5 | 36.0259 | 275 | 5 | 1594.7461 | 0.087531415 | 0.5272646 | 290 | 90.511206 | [13 empty] | 1900 |  |  |  |  | 0.4 | 0.85E-4
290 | 57.203 | 87.79160762 | 89.66346807 | 59.34887027 | 58.31580485 | 297.071 | 77.071 | 1.854 | 9.828 | 44.36992 | 656.07 | 300 | 290 | 280 | 80 | 60 | 60 | 276 | 180 | 2760 | 0.19 | 0.07261282 | 1060 | 948.05 | 38 | 275 | 5 | 36.0259 | 275 | 5 | 1594.7461 | 0.087531415 | 0.5272646 | 290 | 90.511206 | [13 empty] | 1900 |  |  |  |  | 0.4 | 0.85E-4
291 | 56.996 | 87.62774651 | 89.78459664 | 59.25164754 | 58.28427048 | 282.929 | 62.929 | 1.146 | 4.172 | 65.58392 | 656.07 | 300 | 290 | 280 | 80 | 60 | 60 | 276 | 180 | 2760 | 0.19 | 0.07261282 | 1060 | 948.05 | 38 | 275 | 5 | 36.0259 | 275 | 5 | 1594.7461 | 0.087531415 | 0.5272646 | 290 | 90.511206 | [13 empty] | 1900 |  |  |  |  | 0.4 | 0.85E-4
292 | 57.091 | 87.59554575 | 89.81685981 | 59.23314233 | 58.44348361 | 297.071 | 62.929 | 1.146 | 4.172 | 65.58392 | 656.07 | 300 | 290 | 280 | 80 | 60 | 60 | 276 | 180 | 2760 | 0.19 | 0.07261282 | 1060 | 948.05 | 38 | 275 | 5 | 36.0259 | 275 | 5 | 1594.7461 | 0.087531415 | 0.5272646 | 290 | 90.511206 | [13 empty] | 1900 |  |  |  |  | 0.4 | 0.85E-4
293 | 56.906 | 87.55518091 | 89.82428443 | 59.20506357 | 58.24604226 | 282.929 | 77.071 | 1.146 | 4.172 | 65.58392 | 656.07 | 300 | 290 | 280 | 80 | 60 | 60 | 276 | 180 | 2760 | 0.19 | 0.07261282 | 1060 | 948.05 | 38 | 275 | 5 | 36.0259 | 275 | 5 | 1594.7461 | 0.087531415 | 0.5272646 | 290 | 90.511206 | [13 empty] | 1900 |  |  |  |  | 0.4 | 0.85E-4
294 | 56.962 | 87.51695813 | 89.81560727 | 59.17308872 | 58.38513395 | 297.071 | 77.071 | 1.146 | 4.172 | 65.58392 | 656.07 | 300 | 290 | 280 | 80 | 60 | 60 | 276 | 180 | 2760 | 0.19 | 0.07261282 | 1060 | 948.05 | 38 | 275 | 5 | 36.0259 | 275 | 5 | 1594.7461 | 0.087531415 | 0.5272646 | 290 | 90.511206 | [13 empty] | 1900 |  |  |  |  | 0.4 | 0.85E-4
295 | 56.997 | 87.63040607 | 89.78600822 | 59.25300907 | 58.28135487 | 282.929 | 62.929 | 1.854 | 4.172 | 65.58392 | 656.07 | 300 | 290 | 280 | 80 | 60 | 60 | 276 | 180 | 2760 | 0.19 | 0.07261282 | 1060 | 948.05 | 38 | 275 | 5 | 36.0259 | 275 | 5 | 1594.7461 | 0.087531415 | 0.5272646 | 290 | 90.511206 | [13 empty] | 1900 |  |  |  |  | 0.4 | 0.85E-4
296 | 57.224 | 87.7054304 | 89.83797956 | 59.28842058 | 58.33769206 | 297.071 | 62.929 | 1.854 | 4.172 | 65.58392 | 656.07 | 300 | 290 | 280 | 80 | 60 | 60 | 276 | 180 | 2760 | 0.19 | 0.07261282 | 1060 | 948.05 | 38 | 275 | 5 | 36.0259 | 275 | 5 | 1594.7461 | 0.087531415 | 0.5272646 | 290 | 90.511206 | [13 empty] | 1900 |  |  |  |  | 0.4 | 0.85E-4
297 | 56.907 | 87.5570376 | 89.83119461 | 59.20355719 | 58.25168321 | 282.929 | 77.071 | 1.854 | 4.172 | 65.58392 | 656.07 | 300 | 290 | 280 | 80 | 60 | 60 | 276 | 180 | 2760 | 0.19 | 0.07261282 | 1060 | 948.05 | 38 | 275 | 5 | 36.0259 | 275 | 5 | 1594.7461 | 0.087531415 | 0.5272646 | 290 | 90.511206 | [13 empty] | 1900 |  |  |  |  | 0.4 | 0.85E-4
298 | 57.126 | 87.63032116 | 89.86082893 | 59.2375058 | 58.30723701 | 297.071 | 77.071 | 1.854 | 4.172 | 65.58392 | 656.07 | 300 | 290 | 280 | 80 | 60 | 60 | 276 | 180 | 2760 | 0.19 | 0.07261282 | 1060 | 948.05 | 38 | 275 | 5 | 36.0259 | 275 | 5 | 1594.7461 | 0.087531415 | 0.5272646 | 290 | 90.511206 | [13 empty] | 1900 |  |  |  |  | 0.4 | 0.85E-4
299 | 56.996 | 87.81670249 | 89.47798927 | 59.37095006 | 58.26526649 | 282.929 | 62.929 | 1.146 | 9.828 | 65.58392 | 656.07 | 300 | 290 | 280 | 80 | 60 | 60 | 276 | 180 | 2760 | 0.19 | 0.07261282 | 1060 | 948.05 | 38 | 275 | 5 | 36.0259 | 275 | 5 | 1594.7461 | 0.087531415 | 0.5272646 | 290 | 90.511206 | [13 empty] | 1900 |  |  |  |  | 0.4 | 0.85E-4
300 | 57.091 | 87.78078458 | 89.52670016 | 59.35192764 | 58.41138243 | 297.071 | 62.929 | 1.146 | 9.828 | 65.58392 | 656.07 | 300 | 290 | 280 | 80 | 60 | 60 | 276 | 180 | 2760 | 0.19 | 0.07261282 | 1060 | 948.05 | 38 | 275 | 5 | 36.0259 | 275 | 5 | 1594.7461 | 0.087531415 | 0.5272646 | 290 | 90.511206 | [13 empty] | 1900 |  |  |  |  | 0.4 | 0.85E-4
301 | 56.906 | 87.68693138 | 89.59489935 | 59.2952038 | 58.22327742 | 282.929 | 77.071 | 1.146 | 9.828 | 65.58392 | 656.07 | 300 | 290 | 280 | 80 | 60 | 60 | 276 | 180 | 2760 | 0.19 | 0.07261282 | 1060 | 948.05 | 38 | 275 | 5 | 36.0259 | 275 | 5 | 1594.7461 | 0.087531415 | 0.5272646 | 290 | 90.511206 | [13 empty] | 1900 |  |  |  |  | 0.4 | 0.85E-4
302 | 56.962 | 87.64239902 | 89.61424773 | 59.26381039 | 58.35243821 | 297.071 | 77.071 | 1.146 | 9.828 | 65.58392 | 656.07 | 300 | 290 | 280 | 80 | 60 | 60 | 276 | 180 | 2760 | 0.19 | 0.07261282 | 1060 | 948.05 | 38 | 275 | 5 | 36.0259 | 275 | 5 | 1594.7461 | 0.087531415 | 0.5272646 | 290 | 90.511206 | [13 empty] | 1900 |  |  |  |  | 0.4 | 0.85E-4
303 | 56.997 | 87.81857706 | 89.47944777 | 59.37221842 | 58.26363665 | 282.929 | 62.929 | 1.854 | 9.828 | 65.58392 | 656.07 | 300 | 290 | 280 | 80 | 60 | 60 | 276 | 180 | 2760 | 0.19 | 0.07261282 | 1060 | 948.05 | 38 | 275 | 5 | 36.0259 | 275 | 5 | 1594.7461 | 0.087531415 | 0.5272646 | 290 | 90.511206 | [13 empty] | 1900 |  |  |  |  | 0.4 | 0.85E-4
304 | 57.224 | 87.873083 | 89.54804643 | 59.39724759 | 58.31774843 | 297.071 | 62.929 | 1.854 | 9.828 | 65.58392 | 656.07 | 300 | 290 | 280 | 80 | 60 | 60 | 276 | 180 | 2760 | 0.19 | 0.07261282 | 1060 | 948.05 | 38 | 275 | 5 | 36.0259 | 275 | 5 | 1594.7461 | 0.087531415 | 0.5272646 | 290 | 90.511206 | [13 empty] | 1900 |  |  |  |  | 0.4 | 0.85E-4
305 | 56.907 | 87.68819727 | 89.60068141 | 59.29376307 | 58.22869021 | 282.929 | 77.071 | 1.854 | 9.828 | 65.58392 | 656.07 | 300 | 290 | 280 | 80 | 60 | 60 | 276 | 180 | 2760 | 0.19 | 0.07261282 | 1060 | 948.05 | 38 | 275 | 5 | 36.0259 | 275 | 5 | 1594.7461 | 0.087531415 | 0.5272646 | 290 | 90.511206 | [13 empty] | 1900 |  |  |  |  | 0.4 | 0.85E-4
306 | 57.126 | 87.7419703 | 89.65766525 | 59.31874851 | 58.28299092 | 297.071 | 77.071 | 1.854 | 9.828 | 65.58392 | 656.07 | 300 | 290 | 280 | 80 | 60 | 60 | 276 | 180 | 2760 | 0.19 | 0.07261282 | 1060 | 948.05 | 38 | 275 | 5 | 36.0259 | 275 | 5 | 1594.7461 | 0.087531415 | 0.5272646 | 290 | 90.511206 | [13 empty] | 1900 |  |  |  |  | 0.4 | 0.85E-4
307 | 56.905 | 87.66427114 | 89.64798838 | 59.26286626 | 58.22673528 | 290 | 70 | 1.5 | 7 | 54.97692 | 550 | 300 | 290 | 280 | 80 | 60 | 60 | 276 | 180 | 2760 | 0.19 | 0.07261282 | 1060 | 948.05 | 38 | 275 | 5 | 36.0259 | 275 | 5 | 1594.7461 | 0.087531415 | 0.5272646 | 290 | 90.511206 | [13 empty] | 1900 |  |  |  |  | 0.4 | 0.85E-4
308 | 56.941 | 87.01245754 | 89.95691282 | 58.71571897 | 58.07877377 | 280 | 40 | 1 | 3 | 39.97692 | 400 | 300 | 290 | 280 | 80 | 70 | 60 | 240 | 180 | 2868 | 0.381 | 0.13703432768175 | 1195.7 | 969.43 | [24 empty] | 3100 |  |  |  |  | 0.39 | 8.5e-5
309 | 57.726 | 87.38890117 | 89.91220919 | 59.02930872 | 58.27766787 | 300 | 40 | 1 | 3 | 39.97692 | 400 | 300 | 290 | 280 | 80 | 70 | 60 | 240 | 180 | 2868 | 0.381 | 0.13703432768175 | 1195.7 | 969.43 | [24 empty] | 3100 |  |  |  |  | 0.39 | 8.5e-5
310 | 57.133 | 87.10431827 | 90.04508381 | 58.7881264 | 58.14004819 | 280 | 80 | 1 | 3 | 39.97692 | 400 | 300 | 290 | 280 | 80 | 70 | 60 | 240 | 180 | 2868 | 0.381 | 0.13703432768175 | 1195.7 | 969.43 | [24 empty] | 3100 |  |  |  |  | 0.39 | 8.5e-5
311 | 57.533 | 87.4091101 | 89.84461411 | 59.00299032 | 58.2440194 | 300 | 80 | 1 | 3 | 39.97692 | 400 | 300 | 290 | 280 | 80 | 70 | 60 | 240 | 180 | 2868 | 0.381 | 0.13703432768175 | 1195.7 | 969.43 | [24 empty] | 3100 |  |  |  |  | 0.39 | 8.5e-5
312 | 57.671 | 87.35956403 | 89.9377702 | 58.99221623 | 58.27391987 | 280 | 40 | 2 | 3 | 39.97692 | 400 | 300 | 290 | 280 | 80 | 70 | 60 | 240 | 180 | 2868 | 0.381 | 0.13703432768175 | 1195.7 | 969.43 | [24 empty] | 3100 |  |  |  |  | 0.39 | 8.5e-5
313 | 56.926 | 87.01706198 | 89.96203124 | 58.72558661 | 58.08010754 | 300 | 40 | 2 | 3 | 39.97692 | 400 | 300 | 290 | 280 | 80 | 70 | 60 | 240 | 180 | 2868 | 0.381 | 0.13703432768175 | 1195.7 | 969.43 | [24 empty] | 3100 |  |  |  |  | 0.39 | 8.5e-5
314 | 57.333 | 87.31445266 | 89.85816236 | 58.9218254 | 58.20765239 | 280 | 80 | 2 | 3 | 39.97692 | 400 | 300 | 290 | 280 | 80 | 70 | 60 | 240 | 180 | 2868 | 0.381 | 0.13703432768175 | 1195.7 | 969.43 | [24 empty] | 3100 |  |  |  |  | 0.39 | 8.5e-5
315 | 57.31 | 87.13930684 | 89.94931678 | 58.80928977 | 58.11246045 | 300 | 80 | 2 | 3 | 39.97692 | 400 | 300 | 290 | 280 | 80 | 70 | 60 | 240 | 180 | 2868 | 0.381 | 0.13703432768175 | 1195.7 | 969.43 | [24 empty] | 3100 |  |  |  |  | 0.39 | 8.5e-5
316 | 57.211 | 87.17263506 | 89.97381629 | 58.83026706 | 58.15922816 | 280 | 40 | 1 | 11 | 39.97692 | 400 | 300 | 290 | 280 | 80 | 70 | 60 | 240 | 180 | 2868 | 0.381 | 0.13703432768175 | 1195.7 | 969.43 | [24 empty] | 3100 |  |  |  |  | 0.39 | 8.5e-5
317 | 57.507 | 87.32981201 | 89.92084436 | 58.95523815 | 58.2376423 | 300 | 40 | 1 | 11 | 39.97692 | 400 | 300 | 290 | 280 | 80 | 70 | 60 | 240 | 180 | 2868 | 0.381 | 0.13703432768175 | 1195.7 | 969.43 | [24 empty] | 3100 |  |  |  |  | 0.39 | 8.5e-5
318 | 57.684 | 87.39553897 | 89.92594455 | 59.00762107 | 58.29731836 | 280 | 80 | 1 | 11 | 39.97692 | 400 | 300 | 290 | 280 | 80 | 70 | 60 | 240 | 180 | 2868 | 0.381 | 0.13703432768175 | 1195.7 | 969.43 | [24 empty] | 3100 |  |  |  |  | 0.39 | 8.5e-5
319 | 56.941 | 87.01299049 | 89.96694438 | 58.72718982 | 58.07387957 | 300 | 80 | 1 | 11 | 39.97692 | 400 | 300 | 290 | 280 | 80 | 70 | 60 | 240 | 180 | 2868 | 0.381 | 0.13703432768175 | 1195.7 | 969.43 | [24 empty] | 3100 |  |  |  |  | 0.39 | 8.5e-5
320 | 57.341 | 87.27383326 | 89.94314071 | 58.90589168 | 58.17038713 | 282.929 | 45.858 | 1.146 | 4.172 | 44.36992 | 443.93 | 300 | 290 | 280 | 80 | 70 | 60 | 240 | 180 | 2868 | 0.381 | 0.13703432768175 | 1195.7 | 969.43 | [24 empty] | 3100 |  |  |  |  | 0.39 | 8.5e-5
321 | 56.768 | 86.97413246 | 89.92905233 | 58.6884855 | 58.01473763 | 297.071 | 45.858 | 1.146 | 4.172 | 44.36992 | 443.93 | 300 | 290 | 280 | 80 | 70 | 60 | 240 | 180 | 2868 | 0.381 | 0.13703432768175 | 1195.7 | 969.43 | [24 empty] | 3100 |  |  |  |  | 0.39 | 8.5e-5
322 | 57.069 | 87.08462904 | 90.00869537 | 58.77882081 | 58.08945352 | 282.929 | 74.142 | 1.146 | 4.172 | 44.36992 | 443.93 | 300 | 290 | 280 | 80 | 70 | 60 | 240 | 180 | 2868 | 0.381 | 0.13703432768175 | 1195.7 | 969.43 | [24 empty] | 3100 |  |  |  |  | 0.39 | 8.5e-5
323 | 56.5 | 86.79034382 | 89.99977051 | 58.56357099 | 57.92750689 | 297.071 | 74.142 | 1.146 | 4.172 | 44.36992 | 443.93 | 300 | 290 | 280 | 80 | 70 | 60 | 240 | 180 | 2868 | 0.381 | 0.13703432768175 | 1195.7 | 969.43 | [24 empty] | 3100 |  |  |  |  | 0.39 | 8.5e-5
324 | 57.856 | 87.44225273 | 89.9421112 | 59.06138288 | 58.32781269 | 282.929 | 45.858 | 1.854 | 4.172 | 44.36992 | 443.93 | 300 | 290 | 280 | 80 | 70 | 60 | 240 | 180 | 2868 | 0.381 | 0.13703432768175 | 1195.7 | 969.43 | [24 empty] | 3100 |  |  |  |  | 0.39 | 8.5e-5
325 | 57.315 | 87.21426489 | 89.94673999 | 58.84950809 | 58.17604912 | 297.071 | 45.858 | 1.854 | 4.172 | 44.36992 | 443.93 | 300 | 290 | 280 | 80 | 70 | 60 | 240 | 180 | 2868 | 0.381 | 0.13703432768175 | 1195.7 | 969.43 | [24 empty] | 3100 |  |  |  |  | 0.39 | 8.5e-5
326 | 57.542 | 87.25062746 | 89.98793187 | 58.93581276 | 58.21731308 | 282.929 | 74.142 | 1.854 | 4.172 | 44.36992 | 443.93 | 300 | 290 | 280 | 80 | 70 | 60 | 240 | 180 | 2868 | 0.381 | 0.13703432768175 | 1195.7 | 969.43 | [24 empty] | 3100 |  |  |  |  | 0.39 | 8.5e-5
327 | 56.995 | 87.00937295 | 89.99633361 | 58.71055898 | 58.07716603 | 297.071 | 74.142 | 1.854 | 4.172 | 44.36992 | 443.93 | 300 | 290 | 280 | 80 | 70 | 60 | 240 | 180 | 2868 | 0.381 | 0.13703432768175 | 1195.7 | 969.43 | [24 empty] | 3100 |  |  |  |  | 0.39 | 8.5e-5
328 | 57.341 | 87.4141601 | 89.72529708 | 58.98956723 | 58.17915302 | 282.929 | 45.858 | 1.146 | 9.828 | 44.36992 | 443.93 | 300 | 290 | 280 | 80 | 70 | 60 | 240 | 180 | 2868 | 0.381 | 0.13703432768175 | 1195.7 | 969.43 | [24 empty] | 3100 |  |  |  |  | 0.39 | 8.5e-5
329 | 56.768 | 87.12469212 | 89.73669688 | 58.76363616 | 58.03472784 | 297.071 | 45.858 | 1.146 | 9.828 | 44.36992 | 443.93 | 300 | 290 | 280 | 80 | 70 | 60 | 240 | 180 | 2868 | 0.381 | 0.13703432768175 | 1195.7 | 969.43 | [24 empty] | 3100 |  |  |  |  | 0.39 | 8.5e-5
330 | 57.069 | 87.1171355 | 89.97003808 | 58.78210223 | 58.1082576 | 282.929 | 74.142 | 1.146 | 9.828 | 44.36992 | 443.93 | 300 | 290 | 280 | 80 | 70 | 60 | 240 | 180 | 2868 | 0.381 | 0.13703432768175 | 1195.7 | 969.43 | [24 empty] | 3100 |  |  |  |  | 0.39 | 8.5e-5
331 | 56.5 | 86.82162007 | 90.00930188 | 58.55294329 | 57.95196393 | 297.071 | 74.142 | 1.146 | 9.828 | 44.36992 | 443.93 | 300 | 290 | 280 | 80 | 70 | 60 | 240 | 180 | 2868 | 0.381 | 0.13703432768175 | 1195.7 | 969.43 | [24 empty] | 3100 |  |  |  |  | 0.39 | 8.5e-5
332 | 57.856 | 87.57121339 | 89.73984161 | 59.14197963 | 58.32911122 | 282.929 | 45.858 | 1.854 | 9.828 | 44.36992 | 443.93 | 300 | 290 | 280 | 80 | 70 | 60 | 240 | 180 | 2868 | 0.381 | 0.13703432768175 | 1195.7 | 969.43 | [24 empty] | 3100 |  |  |  |  | 0.39 | 8.5e-5
333 | 57.315 | 87.34864434 | 89.76119744 | 58.92553023 | 58.19124551 | 297.071 | 45.858 | 1.854 | 9.828 | 44.36992 | 443.93 | 300 | 290 | 280 | 80 | 70 | 60 | 240 | 180 | 2868 | 0.381 | 0.13703432768175 | 1195.7 | 969.43 | [24 empty] | 3100 |  |  |  |  | 0.39 | 8.5e-5
334 | 57.542 | 87.28783542 | 89.93265842 | 58.94839506 | 58.22513783 | 282.929 | 74.142 | 1.854 | 9.828 | 44.36992 | 443.93 | 300 | 290 | 280 | 80 | 70 | 60 | 240 | 180 | 2868 | 0.381 | 0.13703432768175 | 1195.7 | 969.43 | [24 empty] | 3100 |  |  |  |  | 0.39 | 8.5e-5
335 | 56.996 | 87.04392435 | 89.97547485 | 58.711242 | 58.08994722 | 297.071 | 74.142 | 1.854 | 9.828 | 44.36992 | 443.93 | 300 | 290 | 280 | 80 | 70 | 60 | 240 | 180 | 2868 | 0.381 | 0.13703432768175 | 1195.7 | 969.43 | [24 empty] | 3100 |  |  |  |  | 0.39 | 8.5e-5
336 | 57.105 | 87.09207261 | 89.96950222 | 58.7968415 | 58.12187352 | 282.929 | 45.858 | 1.146 | 4.172 | 65.58392 | 443.93 | 300 | 290 | 280 | 80 | 70 | 60 | 240 | 180 | 2868 | 0.381 | 0.13703432768175 | 1195.7 | 969.43 | [24 empty] | 3100 |  |  |  |  | 0.39 | 8.5e-5
337 | 56.538 | 86.81395426 | 89.93772944 | 58.58706564 | 57.90913352 | 297.071 | 45.858 | 1.146 | 4.172 | 65.58392 | 443.93 | 300 | 290 | 280 | 80 | 70 | 60 | 240 | 180 | 2868 | 0.381 | 0.13703432768175 | 1195.7 | 969.43 | [24 empty] | 3100 |  |  |  |  | 0.39 | 8.5e-5
338 | 56.849 | 86.91325788 | 90.0325139 | 58.6774299 | 58.03879934 | 282.929 | 74.142 | 1.146 | 4.172 | 65.58392 | 443.93 | 300 | 290 | 280 | 80 | 70 | 60 | 240 | 180 | 2868 | 0.381 | 0.13703432768175 | 1195.7 | 969.43 | [24 empty] | 3100 |  |  |  |  | 0.39 | 8.5e-5
339 | 56.29 | 86.63888295 | 90.01444065 | 58.47134396 | 57.85480785 | 297.071 | 74.142 | 1.146 | 4.172 | 65.58392 | 443.93 | 300 | 290 | 280 | 80 | 70 | 60 | 240 | 180 | 2868 | 0.381 | 0.13703432768175 | 1195.7 | 969.43 | [24 empty] | 3100 |  |  |  |  | 0.39 | 8.5e-5
340 | 57.671 | 87.33647809 | 89.98116138 | 58.99579243 | 58.28572108 | 282.929 | 45.858 | 1.854 | 4.172 | 65.58392 | 443.93 | 300 | 290 | 280 | 80 | 70 | 60 | 240 | 180 | 2868 | 0.381 | 0.13703432768175 | 1195.7 | 969.43 | [24 empty] | 3100 |  |  |  |  | 0.39 | 8.5e-5
341 | 57.105 | 87.04458071 | 89.9608533 | 58.7553275 | 58.10255473 | 297.071 | 45.858 | 1.854 | 4.172 | 65.58392 | 443.93 | 300 | 290 | 280 | 80 | 70 | 60 | 240 | 180 | 2868 | 0.381 | 0.13703432768175 | 1195.7 | 969.43 | [24 empty] | 3100 |  |  |  |  | 0.39 | 8.5e-5
342 | 57.371 | 87.15121185 | 90.02704189 | 58.87184741 | 58.19111429 | 282.929 | 74.142 | 1.854 | 4.172 | 65.58392 | 443.93 | 300 | 290 | 280 | 80 | 70 | 60 | 240 | 180 | 2868 | 0.381 | 0.13703432768175 | 1195.7 | 969.43 | [24 empty] | 3100 |  |  |  |  | 0.39 | 8.5e-5
343 | 56.804 | 86.87410212 | 90.02748505 | 58.63997085 | 58.03727354 | 297.071 | 74.142 | 1.854 | 4.172 | 65.58392 | 443.93 | 300 | 290 | 280 | 80 | 70 | 60 | 240 | 180 | 2868 | 0.381 | 0.13703432768175 | 1195.7 | 969.43 | [24 empty] | 3100 |  |  |  |  | 0.39 | 8.5e-5
344 | 57.105 | 87.23981082 | 89.7506785 | 58.87916459 | 58.13570043 | 282.929 | 45.858 | 1.146 | 9.828 | 65.58392 | 443.93 | 300 | 290 | 280 | 80 | 70 | 60 | 240 | 180 | 2868 | 0.381 | 0.13703432768175 | 1195.7 | 969.43 | [24 empty] | 3100 |  |  |  |  | 0.39 | 8.5e-5
345 | 56.538 | 86.96922864 | 89.75074706 | 58.66057723 | 57.93747553 | 297.071 | 45.858 | 1.146 | 9.828 | 65.58392 | 443.93 | 300 | 290 | 280 | 80 | 70 | 60 | 240 | 180 | 2868 | 0.381 | 0.13703432768175 | 1195.7 | 969.43 | [24 empty] | 3100 |  |  |  |  | 0.39 | 8.5e-5
346 | 56.849 | 86.93944996 | 90.01775692 | 58.67217291 | 58.06874933 | 282.929 | 74.142 | 1.146 | 9.828 | 65.58392 | 443.93 | 300 | 290 | 280 | 80 | 70 | 60 | 240 | 180 | 2868 | 0.381 | 0.13703432768175 | 1195.7 | 969.43 | [24 empty] | 3100 |  |  |  |  | 0.39 | 8.5e-5
347 | 56.29 | 86.66599632 | 90.04982496 | 58.45506897 | 57.87803611 | 297.071 | 74.142 | 1.146 | 9.828 | 65.58392 | 443.93 | 300 | 290 | 280 | 80 | 70 | 60 | 240 | 180 | 2868 | 0.381 | 0.13703432768175 | 1195.7 | 969.43 | [24 empty] | 3100 |  |  |  |  | 0.39 | 8.5e-5
348 | 57.671 | 87.46963042 | 89.77249251 | 59.0757201 | 58.28954242 | 282.929 | 45.858 | 1.854 | 9.828 | 65.58392 | 443.93 | 300 | 290 | 280 | 80 | 70 | 60 | 240 | 180 | 2868 | 0.381 | 0.13703432768175 | 1195.7 | 969.43 | [24 empty] | 3100 |  |  |  |  | 0.39 | 8.5e-5
349 | 57.105 | 87.18501483 | 89.77883143 | 58.83031966 | 58.12526655 | 297.071 | 45.858 | 1.854 | 9.828 | 65.58392 | 443.93 | 300 | 290 | 280 | 80 | 70 | 60 | 240 | 180 | 2868 | 0.381 | 0.13703432768175 | 1195.7 | 969.43 | [24 empty] | 3100 |  |  |  |  | 0.39 | 8.5e-5
350 | 57.371 | 87.18496391 | 89.98852247 | 58.87890206 | 58.20470709 | 282.929 | 74.142 | 1.854 | 9.828 | 65.58392 | 443.93 | 300 | 290 | 280 | 80 | 70 | 60 | 240 | 180 | 2868 | 0.381 | 0.13703432768175 | 1195.7 | 969.43 | [24 empty] | 3100 |  |  |  |  | 0.39 | 8.5e-5
351 | 56.804 | 86.90226594 | 90.03372503 | 58.63585258 | 58.04963301 | 297.071 | 74.142 | 1.854 | 9.828 | 65.58392 | 443.93 | 300 | 290 | 280 | 80 | 70 | 60 | 240 | 180 | 2868 | 0.381 | 0.13703432768175 | 1195.7 | 969.43 | [24 empty] | 3100 |  |  |  |  | 0.39 | 8.5e-5
352 | 57.846 | 87.48252518 | 89.91301128 | 59.07716977 | 58.33737885 | 282.929 | 45.858 | 1.146 | 4.172 | 44.36992 | 656.07 | 300 | 290 | 280 | 80 | 70 | 60 | 240 | 180 | 2868 | 0.381 | 0.13703432768175 | 1195.7 | 969.43 | [24 empty] | 3100 |  |  |  |  | 0.39 | 8.5e-5
353 | 57.298 | 87.23371404 | 89.92095361 | 58.85399411 | 58.18554827 | 297.071 | 45.858 | 1.146 | 4.172 | 44.36992 | 656.07 | 300 | 290 | 280 | 80 | 70 | 60 | 240 | 180 | 2868 | 0.381 | 0.13703432768175 | 1195.7 | 969.43 | [24 empty] | 3100 |  |  |  |  | 0.39 | 8.5e-5
354 | 57.582 | 87.31695444 | 89.97392456 | 58.96337646 | 58.26090008 | 282.929 | 74.142 | 1.146 | 4.172 | 44.36992 | 656.07 | 300 | 290 | 280 | 80 | 70 | 60 | 240 | 180 | 2868 | 0.381 | 0.13703432768175 | 1195.7 | 969.43 | [24 empty] | 3100 |  |  |  |  | 0.39 | 8.5e-5
355 | 57.038 | 87.05909078 | 89.97377577 | 58.73608263 | 58.09883361 | 297.071 | 74.142 | 1.146 | 4.172 | 44.36992 | 656.07 | 300 | 290 | 280 | 80 | 70 | 60 | 240 | 180 | 2868 | 0.381 | 0.13703432768175 | 1195.7 | 969.43 | [24 empty] | 3100 |  |  |  |  | 0.39 | 8.5e-5
356 | 58.343 | 87.65397608 | 89.91868813 | 59.20914392 | 58.46531643 | 282.929 | 45.858 | 1.854 | 4.172 | 44.36992 | 656.07 | 300 | 290 | 280 | 80 | 70 | 60 | 240 | 180 | 2868 | 0.381 | 0.13703432768175 | 1195.7 | 969.43 | [24 empty] | 3100 |  |  |  |  | 0.39 | 8.5e-5
357 | 57.827 | 87.45004972 | 89.95323876 | 59.0323033 | 58.34672003 | 297.071 | 45.858 | 1.854 | 4.172 | 44.36992 | 656.07 | 300 | 290 | 280 | 80 | 70 | 60 | 240 | 180 | 2868 | 0.381 | 0.13703432768175 | 1195.7 | 969.43 | [24 empty] | 3100 |  |  |  |  | 0.39 | 8.5e-5
358 | 58.038 | 87.47097661 | 89.94972834 | 59.08715954 | 58.35795694 | 282.929 | 74.142 | 1.854 | 4.172 | 44.36992 | 656.07 | 300 | 290 | 280 | 80 | 70 | 60 | 240 | 180 | 2868 | 0.381 | 0.13703432768175 | 1195.7 | 969.43 | [24 empty] | 3100 |  |  |  |  | 0.39 | 8.5e-5
359 | 57.521 | 87.27036005 | 89.98851402 | 58.91371811 | 58.25776326 | 297.071 | 74.142 | 1.854 | 4.172 | 44.36992 | 656.07 | 300 | 290 | 280 | 80 | 70 | 60 | 240 | 180 | 2868 | 0.381 | 0.13703432768175 | 1195.7 | 969.43 | [24 empty] | 3100 |  |  |  |  | 0.39 | 8.5e-5
360 | 57.846 | 87.60707991 | 89.71840791 | 59.15696747 | 58.33508222 | 282.929 | 45.858 | 1.146 | 9.828 | 44.36992 | 656.07 | 300 | 290 | 280 | 80 | 70 | 60 | 240 | 180 | 2868 | 0.381 | 0.13703432768175 | 1195.7 | 969.43 | [24 empty] | 3100 |  |  |  |  | 0.39 | 8.5e-5
361 | 57.298 | 87.36538163 | 89.74565767 | 58.92830788 | 58.19408796 | 297.071 | 45.858 | 1.146 | 9.828 | 44.36992 | 656.07 | 300 | 290 | 280 | 80 | 70 | 60 | 240 | 180 | 2868 | 0.381 | 0.13703432768175 | 1195.7 | 969.43 | [24 empty] | 3100 |  |  |  |  | 0.39 | 8.5e-5
362 | 57.582 | 87.3517769 | 89.91885333 | 58.97762329 | 58.26807533 | 282.929 | 74.142 | 1.146 | 9.828 | 44.36992 | 656.07 | 300 | 290 | 280 | 80 | 70 | 60 | 240 | 180 | 2868 | 0.381 | 0.13703432768175 | 1195.7 | 969.43 | [24 empty] | 3100 |  |  |  |  | 0.39 | 8.5e-5
363 | 57.038 | 87.08939475 | 89.95405563 | 58.73568795 | 58.11111675 | 297.071 | 74.142 | 1.146 | 9.828 | 44.36992 | 656.07 | 300 | 290 | 280 | 80 | 70 | 60 | 240 | 180 | 2868 | 0.381 | 0.13703432768175 | 1195.7 | 969.43 | [24 empty] | 3100 |  |  |  |  | 0.39 | 8.5e-5
364 | 58.343 | 87.77090149 | 89.74412304 | 59.28721012 | 58.46297385 | 282.929 | 45.858 | 1.854 | 9.828 | 44.36992 | 656.07 | 300 | 290 | 280 | 80 | 70 | 60 | 240 | 180 | 2868 | 0.381 | 0.13703432768175 | 1195.7 | 969.43 | [24 empty] | 3100 |  |  |  |  | 0.39 | 8.5e-5
365 | 57.827 | 87.56537666 | 89.77523789 | 59.10639732 | 58.34598295 | 297.071 | 45.858 | 1.854 | 9.828 | 44.36992 | 656.07 | 300 | 290 | 280 | 80 | 70 | 60 | 240 | 180 | 2868 | 0.381 | 0.13703432768175 | 1195.7 | 969.43 | [24 empty] | 3100 |  |  |  |  | 0.39 | 8.5e-5
366 | 58.038 | 87.51764482 | 89.8924422 | 59.11375193 | 58.36673559 | 282.929 | 74.142 | 1.854 | 9.828 | 44.36992 | 656.07 | 300 | 290 | 280 | 80 | 70 | 60 | 240 | 180 | 2868 | 0.381 | 0.13703432768175 | 1195.7 | 969.43 | [24 empty] | 3100 |  |  |  |  | 0.39 | 8.5e-5
367 | 57.521 | 87.31189947 | 89.95335872 | 58.92647945 | 58.25738935 | 297.071 | 74.142 | 1.854 | 9.828 | 44.36992 | 656.07 | 300 | 290 | 280 | 80 | 70 | 60 | 240 | 180 | 2868 | 0.381 | 0.13703432768175 | 1195.7 | 969.43 | [24 empty] | 3100 |  |  |  |  | 0.39 | 8.5e-5
368 | 57.638 | 87.3637204 | 89.95143083 | 58.99880906 | 58.29009262 | 282.929 | 45.858 | 1.146 | 4.172 | 65.58392 | 656.07 | 300 | 290 | 280 | 80 | 70 | 60 | 240 | 180 | 2868 | 0.381 | 0.13703432768175 | 1195.7 | 969.43 | [24 empty] | 3100 |  |  |  |  | 0.39 | 8.5e-5
369 | 57.064 | 87.04598703 | 89.95012122 | 58.75619611 | 58.11032295 | 297.071 | 45.858 | 1.146 | 4.172 | 65.58392 | 656.07 | 300 | 290 | 280 | 80 | 70 | 60 | 240 | 180 | 2868 | 0.381 | 0.13703432768175 | 1195.7 | 969.43 | [24 empty] | 3100 |  |  |  |  | 0.39 | 8.5e-5
370 | 57.39 | 87.21023633 | 90.01317753 | 58.89598319 | 58.21988358 | 282.929 | 74.142 | 1.146 | 4.172 | 65.58392 | 656.07 | 300 | 290 | 280 | 80 | 70 | 60 | 240 | 180 | 2868 | 0.381 | 0.13703432768175 | 1195.7 | 969.43 | [24 empty] | 3100 |  |  |  |  | 0.39 | 8.5e-5
371 | 56.825 | 86.89794075 | 90.01181428 | 58.65776283 | 58.04772858 | 297.071 | 74.142 | 1.146 | 4.172 | 65.58392 | 656.07 | 300 | 290 | 280 | 80 | 70 | 60 | 240 | 180 | 2868 | 0.381 | 0.13703432768175 | 1195.7 | 969.43 | [24 empty] | 3100 |  |  |  |  | 0.39 | 8.5e-5
372 | 58.16 | 87.54987791 | 89.94508666 | 59.14008804 | 58.40862132 | 282.929 | 45.858 | 1.854 | 4.172 | 65.58392 | 656.07 | 300 | 290 | 280 | 80 | 70 | 60 | 240 | 180 | 2868 | 0.381 | 0.13703432768175 | 1195.7 | 969.43 | [24 empty] | 3100 |  |  |  |  | 0.39 | 8.5e-5
373 | 57.639 | 87.33933477 | 89.97895974 | 58.96471035 | 58.30723493 | 297.071 | 45.858 | 1.854 | 4.172 | 65.58392 | 656.07 | 300 | 290 | 280 | 80 | 70 | 60 | 240 | 180 | 2868 | 0.381 | 0.13703432768175 | 1195.7 | 969.43 | [24 empty] | 3100 |  |  |  |  | 0.39 | 8.5e-5
374 | 57.866 | 87.37696343 | 89.96403034 | 59.02809409 | 58.30864117 | 282.929 | 74.142 | 1.854 | 4.172 | 65.58392 | 656.07 | 300 | 290 | 280 | 80 | 70 | 60 | 240 | 180 | 2868 | 0.381 | 0.13703432768175 | 1195.7 | 969.43 | [24 empty] | 3100 |  |  |  |  | 0.39 | 8.5e-5
375 | 57.35 | 87.16732306 | 89.99743135 | 58.83868945 | 58.20843614 | 297.071 | 74.142 | 1.854 | 4.172 | 65.58392 | 656.07 | 300 | 290 | 280 | 80 | 70 | 60 | 240 | 180 | 2868 | 0.381 | 0.13703432768175 | 1195.7 | 969.43 | [24 empty] | 3100 |  |  |  |  | 0.39 | 8.5e-5
376 | 57.638 | 87.49253936 | 89.74946779 | 59.07867089 | 58.29008938 | 282.929 | 45.858 | 1.146 | 9.828 | 65.58392 | 656.07 | 300 | 290 | 280 | 80 | 70 | 60 | 240 | 180 | 2868 | 0.381 | 0.13703432768175 | 1195.7 | 969.43 | [24 empty] | 3100 |  |  |  |  | 0.39 | 8.5e-5
377 | 57.064 | 87.18588981 | 89.77087166 | 58.82902245 | 58.12537459 | 297.071 | 45.858 | 1.146 | 9.828 | 65.58392 | 656.07 | 300 | 290 | 280 | 80 | 70 | 60 | 240 | 180 | 2868 | 0.381 | 0.13703432768175 | 1195.7 | 969.43 | [24 empty] | 3100 |  |  |  |  | 0.39 | 8.5e-5
378 | 57.39 | 87.24177125 | 89.97018189 | 58.90505369 | 58.23292454 | 282.929 | 74.142 | 1.146 | 9.828 | 65.58392 | 656.07 | 300 | 290 | 280 | 80 | 70 | 60 | 240 | 180 | 2868 | 0.381 | 0.13703432768175 | 1195.7 | 969.43 | [24 empty] | 3100 |  |  |  |  | 0.39 | 8.5e-5
379 | 56.825 | 86.92450397 | 90.0170582 | 58.65136167 | 58.06206918 | 297.071 | 74.142 | 1.146 | 9.828 | 65.58392 | 656.07 | 300 | 290 | 280 | 80 | 70 | 60 | 240 | 180 | 2868 | 0.381 | 0.13703432768175 | 1195.7 | 969.43 | [24 empty] | 3100 |  |  |  |  | 0.39 | 8.5e-5
380 | 58.16 | 87.6693662 | 89.75615855 | 59.21831882 | 58.40188376 | 282.929 | 45.858 | 1.854 | 9.828 | 65.58392 | 656.07 | 300 | 290 | 280 | 80 | 70 | 60 | 240 | 180 | 2868 | 0.381 | 0.13703432768175 | 1195.7 | 969.43 | [24 empty] | 3100 |  |  |  |  | 0.39 | 8.5e-5
381 | 57.639 | 87.46005095 | 89.80331228 | 59.0386859 | 58.31103084 | 297.071 | 45.858 | 1.854 | 9.828 | 65.58392 | 656.07 | 300 | 290 | 280 | 80 | 70 | 60 | 240 | 180 | 2868 | 0.381 | 0.13703432768175 | 1195.7 | 969.43 | [24 empty] | 3100 |  |  |  |  | 0.39 | 8.5e-5
382 | 57.867 | 87.41743041 | 89.91865162 | 59.04638858 | 58.31630289 | 282.929 | 74.142 | 1.854 | 9.828 | 65.58392 | 656.07 | 300 | 290 | 280 | 80 | 70 | 60 | 240 | 180 | 2868 | 0.381 | 0.13703432768175 | 1195.7 | 969.43 | [24 empty] | 3100 |  |  |  |  | 0.39 | 8.5e-5
383 | 57.35 | 87.19991578 | 89.98428555 | 58.85349673 | 58.21663418 | 297.071 | 74.142 | 1.854 | 9.828 | 65.58392 | 656.07 | 300 | 290 | 280 | 80 | 70 | 60 | 240 | 180 | 2868 | 0.381 | 0.13703432768175 | 1195.7 | 969.43 | [24 empty] | 3100 |  |  |  |  | 0.39 | 8.5e-5
384 | 57.333 | 87.24426568 | 89.97280445 | 58.88539204 | 58.19688906 | 290 | 60 | 1.5 | 7 | 54.97692 | 550 | 300 | 290 | 280 | 80 | 70 | 60 | 240 | 180 | 2868 | 0.381 | 0.13703432768175 | 1195.7 | 969.43 | [24 empty] | 3100 |  |  |  |  | 0.39 | 8.5e-5
385 | 58.867 | 86.92247344 | 89.73408724 | 58.75885874 | 58.14833136 | 280 | 60 | 1 | 3 | 39.97692 | 400 | 300 | 290 | 280 | 80 | 60 | 40 | 250 | 180 | 2800 | 0.195 | 0.07362 | 1130 | 946 | 40 | 275 | 5 | 37.84 | 275 | 5 | 777928 | 0.0197101 | 0.56336 | 295 | 79023 | [13 empty] | 3100 | 3737.12 | -53608 | 0.32141 | -0.000648 | 0.4
386 | 58.984 | 87.09056296 | 89.68223784 | 58.86646915 | 57.98507646 | 300 | 60 | 1 | 3 | 39.97692 | 400 | 300 | 290 | 280 | 80 | 60 | 40 | 250 | 180 | 2800 | 0.195 | 0.07362 | 1130 | 946 | 40 | 275 | 5 | 37.84 | 275 | 5 | 777928 | 0.0197101 | 0.56336 | 295 | 79023 | [13 empty] | 3100 | 3737.12 | -53608 | 0.32141 | -0.000648 | 0.4
387 | 58.863 | 86.88178142 | 89.7970934 | 58.75250307 | 58.05836234 | 280 | 80 | 1 | 3 | 39.97692 | 400 | 300 | 290 | 280 | 80 | 60 | 40 | 250 | 180 | 2800 | 0.195 | 0.07362 | 1130 | 946 | 40 | 275 | 5 | 37.84 | 275 | 5 | 777928 | 0.0197101 | 0.56336 | 295 | 79023 | [13 empty] | 3100 | 3737.12 | -53608 | 0.32141 | -0.000648 | 0.4
388 | 59.03 | 87.16517499 | 89.58768466 | 58.8958839 | 58.07180423 | 300 | 80 | 1 | 3 | 39.97692 | 400 | 300 | 290 | 280 | 80 | 60 | 40 | 250 | 180 | 2800 | 0.195 | 0.07362 | 1130 | 946 | 40 | 275 | 5 | 37.84 | 275 | 5 | 777928 | 0.0197101 | 0.56336 | 295 | 79023 | [13 empty] | 3100 | 3737.12 | -53608 | 0.32141 | -0.000648 | 0.4
389 | 59.017 | 87.11120262 | 89.72079637 | 58.85863596 | 57.95474689 | 280 | 60 | 2 | 3 | 39.97692 | 400 | 300 | 290 | 280 | 80 | 60 | 40 | 250 | 180 | 2800 | 0.195 | 0.07362 | 1130 | 946 | 40 | 275 | 5 | 37.84 | 275 | 5 | 777928 | 0.0197101 | 0.56336 | 295 | 79023 | [13 empty] | 3100 | 3737.12 | -53608 | 0.32141 | -0.000648 | 0.4
390 | 58.654 | 86.91113654 | 89.61087366 | 58.73319291 | 58.05459049 | 300 | 60 | 2 | 3 | 39.97692 | 400 | 300 | 290 | 280 | 80 | 60 | 40 | 250 | 180 | 2800 | 0.195 | 0.07362 | 1130 | 946 | 40 | 275 | 5 | 37.84 | 275 | 5 | 777928 | 0.0197101 | 0.56336 | 295 | 79023 | [13 empty] | 3100 | 3737.12 | -53608 | 0.32141 | -0.000648 | 0.4
391 | 58.947 | 87.22525693 | 89.29943663 | 58.983247 | 57.98822403 | 280 | 80 | 2 | 3 | 39.97692 | 400 | 300 | 290 | 280 | 80 | 60 | 40 | 250 | 180 | 2800 | 0.195 | 0.07362 | 1130 | 946 | 40 | 275 | 5 | 37.84 | 275 | 5 | 777928 | 0.0197101 | 0.56336 | 295 | 79023 | [13 empty] | 3100 | 3737.12 | -53608 | 0.32141 | -0.000648 | 0.4
392 | 58.947 | 86.8726127 | 89.9275527 | 58.74257038 | 58.08149298 | 300 | 80 | 2 | 3 | 39.97692 | 400 | 300 | 290 | 280 | 80 | 60 | 40 | 250 | 180 | 2800 | 0.195 | 0.07362 | 1130 | 946 | 40 | 275 | 5 | 37.84 | 275 | 5 | 777928 | 0.0197101 | 0.56336 | 295 | 79023 | [13 empty] | 3100 | 3737.12 | -53608 | 0.32141 | -0.000648 | 0.4
393 | 58.846 | 86.93152574 | 89.73572302 | 58.77360992 | 58.05903015 | 280 | 60 | 1 | 11 | 39.97692 | 400 | 300 | 290 | 280 | 80 | 60 | 40 | 250 | 180 | 2800 | 0.195 | 0.07362 | 1130 | 946 | 40 | 275 | 5 | 37.84 | 275 | 5 | 777928 | 0.0197101 | 0.56336 | 295 | 79023 | [13 empty] | 3100 | 3737.12 | -53608 | 0.32141 | -0.000648 | 0.4
394 | 59.108 | 87.11705508 | 89.68868575 | 58.88436677 | 58.08028271 | 300 | 60 | 1 | 11 | 39.97692 | 400 | 300 | 290 | 280 | 80 | 60 | 40 | 250 | 180 | 2800 | 0.195 | 0.07362 | 1130 | 946 | 40 | 275 | 5 | 37.84 | 275 | 5 | 777928 | 0.0197101 | 0.56336 | 295 | 79023 | [13 empty] | 3100 | 3737.12 | -53608 | 0.32141 | -0.000648 | 0.4
395 | 59.4 | 87.14553573 | 89.77889302 | 58.92343883 | 58.20615382 | 280 | 80 | 1 | 11 | 39.97692 | 400 | 300 | 290 | 280 | 80 | 60 | 40 | 250 | 180 | 2800 | 0.195 | 0.07362 | 1130 | 946 | 40 | 275 | 5 | 37.84 | 275 | 5 | 777928 | 0.0197101 | 0.56336 | 295 | 79023 | [13 empty] | 3100 | 3737.12 | -53608 | 0.32141 | -0.000648 | 0.4
396 | 58.46 | 86.87377415 | 89.6204601 | 58.7117392 | 57.88535924 | 300 | 80 | 1 | 11 | 39.97692 | 400 | 300 | 290 | 280 | 80 | 60 | 40 | 250 | 180 | 2800 | 0.195 | 0.07362 | 1130 | 946 | 40 | 275 | 5 | 37.84 | 275 | 5 | 777928 | 0.0197101 | 0.56336 | 295 | 79023 | [13 empty] | 3100 | 3737.12 | -53608 | 0.32141 | -0.000648 | 0.4
397 | 58.731 | 86.88573516 | 89.78825116 | 58.7484156 | 58.0443118 | 282.9 | 62.9 | 1.146 | 4.172 | 44.36992 | 443.93 | 300 | 290 | 280 | 80 | 60 | 40 | 250 | 180 | 2800 | 0.195 | 0.07362 | 1130 | 946 | 40 | 275 | 5 | 37.84 | 275 | 5 | 777928 | 0.0197101 | 0.56336 | 295 | 79023 | [13 empty] | 3100 | 3737.12 | -53608 | 0.32141 | -0.000648 | 0.4
398 | 58.594 | 86.79006113 | 89.81504016 | 58.66206445 | 58.12763661 | 297.1 | 62.9 | 1.146 | 4.172 | 44.36992 | 443.93 | 300 | 290 | 280 | 80 | 60 | 40 | 250 | 180 | 2800 | 0.195 | 0.07362 | 1130 | 946 | 40 | 275 | 5 | 37.84 | 275 | 5 | 777928 | 0.0197101 | 0.56336 | 295 | 79023 | [13 empty] | 3100 | 3737.12 | -53608 | 0.32141 | -0.000648 | 0.4
399 | 58.594 | 86.75318108 | 89.84910428 | 58.67098755 | 58.02480021 | 282.9 | 77.1 | 1.146 | 4.172 | 44.36992 | 443.93 | 300 | 290 | 280 | 80 | 60 | 40 | 250 | 180 | 2800 | 0.195 | 0.07362 | 1130 | 946 | 40 | 275 | 5 | 37.84 | 275 | 5 | 777928 | 0.0197101 | 0.56336 | 295 | 79023 | [13 empty] | 3100 | 3737.12 | -53608 | 0.32141 | -0.000648 | 0.4
400 | 58.415 | 86.65432209 | 89.81921472 | 58.5750352 | 58.05162557 | 297.1 | 77.1 | 1.146 | 4.172 | 44.36992 | 443.93 | 300 | 290 | 280 | 80 | 60 | 40 | 250 | 180 | 2800 | 0.195 | 0.07362 | 1130 | 946 | 40 | 275 | 5 | 37.84 | 275 | 5 | 777928 | 0.0197101 | 0.56336 | 295 | 79023 | [13 empty] | 3100 | 3737.12 | -53608 | 0.32141 | -0.000648 | 0.4
401 | 58.812 | 87.01362521 | 89.80706947 | 58.79177658 | 57.91968198 | 282.9 | 62.9 | 1.854 | 4.172 | 44.36992 | 443.93 | 300 | 290 | 280 | 80 | 60 | 40 | 250 | 180 | 2800 | 0.195 | 0.07362 | 1130 | 946 | 40 | 275 | 5 | 37.84 | 275 | 5 | 777928 | 0.0197101 | 0.56336 | 295 | 79023 | [13 empty] | 3100 | 3737.12 | -53608 | 0.32141 | -0.000648 | 0.4
402 | 58.798 | 86.97009854 | 89.84814775 | 58.74747028 | 57.94277048 | 297.1 | 62.9 | 1.854 | 4.172 | 44.36992 | 443.93 | 300 | 290 | 280 | 80 | 60 | 40 | 250 | 180 | 2800 | 0.195 | 0.07362 | 1130 | 946 | 40 | 275 | 5 | 37.84 | 275 | 5 | 777928 | 0.0197101 | 0.56336 | 295 | 79023 | [13 empty] | 3100 | 3737.12 | -53608 | 0.32141 | -0.000648 | 0.4
403 | 58.705 | 86.90475178 | 89.87421882 | 58.72476905 | 57.8732688 | 282.9 | 77.1 | 1.854 | 4.172 | 44.36992 | 443.93 | 300 | 290 | 280 | 80 | 60 | 40 | 250 | 180 | 2800 | 0.195 | 0.07362 | 1130 | 946 | 40 | 275 | 5 | 37.84 | 275 | 5 | 777928 | 0.0197101 | 0.56336 | 295 | 79023 | [13 empty] | 3100 | 3737.12 | -53608 | 0.32141 | -0.000648 | 0.4
404 | 58.685 | 86.82967692 | 89.89317539 | 58.67813682 | 57.92596584 | 297.1 | 77.1 | 1.854 | 4.172 | 44.36992 | 443.93 | 300 | 290 | 280 | 80 | 60 | 40 | 250 | 180 | 2800 | 0.195 | 0.07362 | 1130 | 946 | 40 | 275 | 5 | 37.84 | 275 | 5 | 777928 | 0.0197101 | 0.56336 | 295 | 79023 | [13 empty] | 3100 | 3737.12 | -53608 | 0.32141 | -0.000648 | 0.4
405 | 58.731 | 87.26905157 | 89.11619495 | 59.00982101 | 57.95464118 | 282.9 | 62.9 | 1.146 | 9.828 | 44.36992 | 443.93 | 300 | 290 | 280 | 80 | 60 | 40 | 250 | 180 | 2800 | 0.195 | 0.07362 | 1130 | 946 | 40 | 275 | 5 | 37.84 | 275 | 5 | 777928 | 0.0197101 | 0.56336 | 295 | 79023 | [13 empty] | 3100 | 3737.12 | -53608 | 0.32141 | -0.000648 | 0.4
406 | 58.594 | 87.18001847 | 89.15799196 | 58.9293292 | 58.03142546 | 297.1 | 62.9 | 1.146 | 9.828 | 44.36992 | 443.93 | 300 | 290 | 280 | 80 | 60 | 40 | 250 | 180 | 2800 | 0.195 | 0.07362 | 1130 | 946 | 40 | 275 | 5 | 37.84 | 275 | 5 | 777928 | 0.0197101 | 0.56336 | 295 | 79023 | [13 empty] | 3100 | 3737.12 | -53608 | 0.32141 | -0.000648 | 0.4
407 | 58.594 | 86.97875151 | 89.44072025 | 58.82657259 | 57.95649813 | 282.9 | 77.1 | 1.146 | 9.828 | 44.36992 | 443.93 | 300 | 290 | 280 | 80 | 60 | 40 | 250 | 180 | 2800 | 0.195 | 0.07362 | 1130 | 946 | 40 | 275 | 5 | 37.84 | 275 | 5 | 777928 | 0.0197101 | 0.56336 | 295 | 79023 | [13 empty] | 3100 | 3737.12 | -53608 | 0.32141 | -0.000648 | 0.4
408 | 58.415 | 86.88404297 | 89.42851666 | 58.74175083 | 57.98205255 | 297.1 | 77.1 | 1.146 | 9.828 | 44.36992 | 443.93 | 300 | 290 | 280 | 80 | 60 | 40 | 250 | 180 | 2800 | 0.195 | 0.07362 | 1130 | 946 | 40 | 275 | 5 | 37.84 | 275 | 5 | 777928 | 0.0197101 | 0.56336 | 295 | 79023 | [13 empty] | 3100 | 3737.12 | -53608 | 0.32141 | -0.000648 | 0.4
409 | 58.812 | 87.36047734 | 89.13099869 | 59.04098034 | 57.85645584 | 282.9 | 62.9 | 1.854 | 9.828 | 44.36992 | 443.93 | 300 | 290 | 280 | 80 | 60 | 40 | 250 | 180 | 2800 | 0.195 | 0.07362 | 1130 | 946 | 40 | 275 | 5 | 37.84 | 275 | 5 | 777928 | 0.0197101 | 0.56336 | 295 | 79023 | [13 empty] | 3100 | 3737.12 | -53608 | 0.32141 | -0.000648 | 0.4
410 | 58.798 | 87.30710401 | 89.18112316 | 58.98946983 | 57.88673957 | 297.1 | 62.9 | 1.854 | 9.828 | 44.36992 | 443.93 | 300 | 290 | 280 | 80 | 60 | 40 | 250 | 180 | 2800 | 0.195 | 0.07362 | 1130 | 946 | 40 | 275 | 5 | 37.84 | 275 | 5 | 777928 | 0.0197101 | 0.56336 | 295 | 79023 | [13 empty] | 3100 | 3737.12 | -53608 | 0.32141 | -0.000648 | 0.4
411 | 58.705 | 87.1010914 | 89.46613704 | 58.86998254 | 57.82782332 | 282.9 | 77.1 | 1.854 | 9.828 | 44.36992 | 443.93 | 300 | 290 | 280 | 80 | 60 | 40 | 250 | 180 | 2800 | 0.195 | 0.07362 | 1130 | 946 | 40 | 275 | 5 | 37.84 | 275 | 5 | 777928 | 0.0197101 | 0.56336 | 295 | 79023 | [13 empty] | 3100 | 3737.12 | -53608 | 0.32141 | -0.000648 | 0.4
412 | 58.685 | 87.02666367 | 89.49350295 | 58.82274394 | 57.8766986 | 297.1 | 77.1 | 1.854 | 9.828 | 44.36992 | 443.93 | 300 | 290 | 280 | 80 | 60 | 40 | 250 | 180 | 2800 | 0.195 | 0.07362 | 1130 | 946 | 40 | 275 | 5 | 37.84 | 275 | 5 | 777928 | 0.0197101 | 0.56336 | 295 | 79023 | [13 empty] | 3100 | 3737.12 | -53608 | 0.32141 | -0.000648 | 0.4
413 | 58.501 | 86.7601511 | 89.82636794 | 58.65719801 | 57.9914085 | 282.9 | 62.9 | 1.146 | 4.172 | 65.58392 | 443.93 | 300 | 290 | 280 | 80 | 60 | 40 | 250 | 180 | 2800 | 0.195 | 0.07362 | 1130 | 946 | 40 | 275 | 5 | 37.84 | 275 | 5 | 777928 | 0.0197101 | 0.56336 | 295 | 79023 | [13 empty] | 3100 | 3737.12 | -53608 | 0.32141 | -0.000648 | 0.4
414 | 58.265 | 86.65620396 | 89.74066991 | 58.54488253 | 57.91877764 | 297.1 | 62.9 | 1.146 | 4.172 | 65.58392 | 443.93 | 300 | 290 | 280 | 80 | 60 | 40 | 250 | 180 | 2800 | 0.195 | 0.07362 | 1130 | 946 | 40 | 275 | 5 | 37.84 | 275 | 5 | 777928 | 0.0197101 | 0.56336 | 295 | 79023 | [13 empty] | 3100 | 3737.12 | -53608 | 0.32141 | -0.000648 | 0.4
415 | 58.362 | 86.64484623 | 89.85547258 | 58.57986782 | 57.96425042 | 282.9 | 77.1 | 1.146 | 4.172 | 65.58392 | 443.93 | 300 | 290 | 280 | 80 | 60 | 40 | 250 | 180 | 2800 | 0.195 | 0.07362 | 1130 | 946 | 40 | 275 | 5 | 37.84 | 275 | 5 | 777928 | 0.0197101 | 0.56336 | 295 | 79023 | [13 empty] | 3100 | 3737.12 | -53608 | 0.32141 | -0.000648 | 0.4
416 | 58.069 | 86.53583633 | 89.77561929 | 58.46062655 | 57.83421556 | 297.1 | 77.1 | 1.146 | 4.172 | 65.58392 | 443.93 | 300 | 290 | 280 | 80 | 60 | 40 | 250 | 180 | 2800 | 0.195 | 0.07362 | 1130 | 946 | 40 | 275 | 5 | 37.84 | 275 | 5 | 777928 | 0.0197101 | 0.56336 | 295 | 79023 | [13 empty] | 3100 | 3737.12 | -53608 | 0.32141 | -0.000648 | 0.4
417 | 58.645 | 86.92194633 | 89.84221323 | 58.7282356 | 57.8261357 | 282.9 | 62.9 | 1.854 | 4.172 | 65.58392 | 443.93 | 300 | 290 | 280 | 80 | 60 | 40 | 250 | 180 | 2800 | 0.195 | 0.07362 | 1130 | 946 | 40 | 275 | 5 | 37.84 | 275 | 5 | 777928 | 0.0197101 | 0.56336 | 295 | 79023 | [13 empty] | 3100 | 3737.12 | -53608 | 0.32141 | -0.000648 | 0.4
418 | 58.65 | 86.83026309 | 89.87910716 | 58.68205068 | 57.89958511 | 297.1 | 62.9 | 1.854 | 4.172 | 65.58392 | 443.93 | 300 | 290 | 280 | 80 | 60 | 40 | 250 | 180 | 2800 | 0.195 | 0.07362 | 1130 | 946 | 40 | 275 | 5 | 37.84 | 275 | 5 | 777928 | 0.0197101 | 0.56336 | 295 | 79023 | [13 empty] | 3100 | 3737.12 | -53608 | 0.32141 | -0.000648 | 0.4
419 | 58.557 | 86.81709329 | 89.88458906 | 58.66682217 | 57.79379692 | 282.9 | 77.1 | 1.854 | 4.172 | 65.58392 | 443.93 | 300 | 290 | 280 | 80 | 60 | 40 | 250 | 180 | 2800 | 0.195 | 0.07362 | 1130 | 946 | 40 | 275 | 5 | 37.84 | 275 | 5 | 777928 | 0.0197101 | 0.56336 | 295 | 79023 | [13 empty] | 3100 | 3737.12 | -53608 | 0.32141 | -0.000648 | 0.4
420 | 58.542 | 86.69198204 | 89.94162258 | 58.60906022 | 57.91937251 | 297.1 | 77.1 | 1.854 | 4.172 | 65.58392 | 443.93 | 300 | 290 | 280 | 80 | 60 | 40 | 250 | 180 | 2800 | 0.195 | 0.07362 | 1130 | 946 | 40 | 275 | 5 | 37.84 | 275 | 5 | 777928 | 0.0197101 | 0.56336 | 295 | 79023 | [13 empty] | 3100 | 3737.12 | -53608 | 0.32141 | -0.000648 | 0.4
421 | 58.501 | 87.16522695 | 89.14513165 | 58.92580939 | 57.90734342 | 282.9 | 62.9 | 1.146 | 9.828 | 65.58392 | 443.93 | 300 | 290 | 280 | 80 | 60 | 40 | 250 | 180 | 2800 | 0.195 | 0.07362 | 1130 | 946 | 40 | 275 | 5 | 37.84 | 275 | 5 | 777928 | 0.0197101 | 0.56336 | 295 | 79023 | [13 empty] | 3100 | 3737.12 | -53608 | 0.32141 | -0.000648 | 0.4
422 | 58.265 | 87.0527453 | 89.07977005 | 58.82638072 | 57.85265148 | 297.1 | 62.9 | 1.146 | 9.828 | 65.58392 | 443.93 | 300 | 290 | 280 | 80 | 60 | 40 | 250 | 180 | 2800 | 0.195 | 0.07362 | 1130 | 946 | 40 | 275 | 5 | 37.84 | 275 | 5 | 777928 | 0.0197101 | 0.56336 | 295 | 79023 | [13 empty] | 3100 | 3737.12 | -53608 | 0.32141 | -0.000648 | 0.4
423 | 58.362 | 86.88154873 | 89.44714074 | 58.74552427 | 57.90027728 | 282.9 | 77.1 | 1.146 | 9.828 | 65.58392 | 443.93 | 300 | 290 | 280 | 80 | 60 | 40 | 250 | 180 | 2800 | 0.195 | 0.07362 | 1130 | 946 | 40 | 275 | 5 | 37.84 | 275 | 5 | 777928 | 0.0197101 | 0.56336 | 295 | 79023 | [13 empty] | 3100 | 3737.12 | -53608 | 0.32141 | -0.000648 | 0.4
424 | 58.069 | 86.77304853 | 89.35443257 | 58.64265369 | 57.77949236 | 297.1 | 77.1 | 1.146 | 9.828 | 65.58392 | 443.93 | 300 | 290 | 280 | 80 | 60 | 40 | 250 | 180 | 2800 | 0.195 | 0.07362 | 1130 | 946 | 40 | 275 | 5 | 37.84 | 275 | 5 | 777928 | 0.0197101 | 0.56336 | 295 | 79023 | [13 empty] | 3100 | 3737.12 | -53608 | 0.32141 | -0.000648 | 0.4
425 | 58.645 | 87.28145126 | 89.16002879 | 58.97625415 | 57.77560322 | 282.9 | 62.9 | 1.854 | 9.828 | 65.58392 | 443.93 | 300 | 290 | 280 | 80 | 60 | 40 | 250 | 180 | 2800 | 0.195 | 0.07362 | 1130 | 946 | 40 | 275 | 5 | 37.84 | 275 | 5 | 777928 | 0.0197101 | 0.56336 | 295 | 79023 | [13 empty] | 3100 | 3737.12 | -53608 | 0.32141 | -0.000648 | 0.4
426 | 58.65 | 87.19141079 | 89.21069895 | 58.92233868 | 57.85032964 | 297.1 | 62.9 | 1.854 | 9.828 | 65.58392 | 443.93 | 300 | 290 | 280 | 80 | 60 | 40 | 250 | 180 | 2800 | 0.195 | 0.07362 | 1130 | 946 | 40 | 275 | 5 | 37.84 | 275 | 5 | 777928 | 0.0197101 | 0.56336 | 295 | 79023 | [13 empty] | 3100 | 3737.12 | -53608 | 0.32141 | -0.000648 | 0.4
427 | 58.557 | 87.02187014 | 89.47707336 | 58.81365454 | 57.75476418 | 282.9 | 77.1 | 1.854 | 9.828 | 65.58392 | 443.93 | 300 | 290 | 280 | 80 | 60 | 40 | 250 | 180 | 2800 | 0.195 | 0.07362 | 1130 | 946 | 40 | 275 | 5 | 37.84 | 275 | 5 | 777928 | 0.0197101 | 0.56336 | 295 | 79023 | [13 empty] | 3100 | 3737.12 | -53608 | 0.32141 | -0.000648 | 0.4
428 | 58.542 | 86.91208053 | 89.53171743 | 58.75999651 | 57.86887738 | 297.1 | 77.1 | 1.854 | 9.828 | 65.58392 | 443.93 | 300 | 290 | 280 | 80 | 60 | 40 | 250 | 180 | 2800 | 0.195 | 0.07362 | 1130 | 946 | 40 | 275 | 5 | 37.84 | 275 | 5 | 777928 | 0.0197101 | 0.56336 | 295 | 79023 | [13 empty] | 3100 | 3737.12 | -53608 | 0.32141 | -0.000648 | 0.4
429 | 59.379 | 87.09170324 | 89.88380739 | 58.90878206 | 58.25312678 | 282.9 | 62.9 | 1.146 | 4.172 | 44.36992 | 656.07 | 300 | 290 | 280 | 80 | 60 | 40 | 250 | 180 | 2800 | 0.195 | 0.07362 | 1130 | 946 | 40 | 275 | 5 | 37.84 | 275 | 5 | 777928 | 0.0197101 | 0.56336 | 295 | 79023 | [13 empty] | 3100 | 3737.12 | -53608 | 0.32141 | -0.000648 | 0.4
430 | 59.231 | 87.00443986 | 89.89446463 | 58.82077183 | 58.33657361 | 297.1 | 62.9 | 1.146 | 4.172 | 44.36992 | 656.07 | 300 | 290 | 280 | 80 | 60 | 40 | 250 | 180 | 2800 | 0.195 | 0.07362 | 1130 | 946 | 40 | 275 | 5 | 37.84 | 275 | 5 | 777928 | 0.0197101 | 0.56336 | 295 | 79023 | [13 empty] | 3100 | 3737.12 | -53608 | 0.32141 | -0.000648 | 0.4
431 | 59.246 | 86.97194694 | 89.93567793 | 58.83815471 | 58.24099349 | 282.9 | 77.1 | 1.146 | 4.172 | 44.36992 | 656.07 | 300 | 290 | 280 | 80 | 60 | 40 | 250 | 180 | 2800 | 0.195 | 0.07362 | 1130 | 946 | 40 | 275 | 5 | 37.84 | 275 | 5 | 777928 | 0.0197101 | 0.56336 | 295 | 79023 | [13 empty] | 3100 | 3737.12 | -53608 | 0.32141 | -0.000648 | 0.4
432 | 59.056 | 86.883428 | 89.8735319 | 58.74100012 | 58.24845301 | 297.1 | 77.1 | 1.146 | 4.172 | 44.36992 | 656.07 | 300 | 290 | 280 | 80 | 60 | 40 | 250 | 180 | 2800 | 0.195 | 0.07362 | 1130 | 946 | 40 | 275 | 5 | 37.84 | 275 | 5 | 777928 | 0.0197101 | 0.56336 | 295 | 79023 | [13 empty] | 3100 | 3737.12 | -53608 | 0.32141 | -0.000648 | 0.4
433 | 59.471 | 87.23548308 | 89.90758317 | 58.95842531 | 58.11272932 | 282.9 | 62.9 | 1.854 | 4.172 | 44.36992 | 656.07 | 300 | 290 | 280 | 80 | 60 | 40 | 250 | 180 | 2800 | 0.195 | 0.07362 | 1130 | 946 | 40 | 275 | 5 | 37.84 | 275 | 5 | 777928 | 0.0197101 | 0.56336 | 295 | 79023 | [13 empty] | 3100 | 3737.12 | -53608 | 0.32141 | -0.000648 | 0.4
434 | 59.458 | 87.19184351 | 89.92952758 | 58.91857224 | 58.14849778 | 297.1 | 62.9 | 1.854 | 4.172 | 44.36992 | 656.07 | 300 | 290 | 280 | 80 | 60 | 40 | 250 | 180 | 2800 | 0.195 | 0.07362 | 1130 | 946 | 40 | 275 | 5 | 37.84 | 275 | 5 | 777928 | 0.0197101 | 0.56336 | 295 | 79023 | [13 empty] | 3100 | 3737.12 | -53608 | 0.32141 | -0.000648 | 0.4
435 | 59.37 | 87.13669503 | 89.96307918 | 58.8984072 | 58.07705182 | 282.9 | 77.1 | 1.854 | 4.172 | 44.36992 | 656.07 | 300 | 290 | 280 | 80 | 60 | 40 | 250 | 180 | 2800 | 0.195 | 0.07362 | 1130 | 946 | 40 | 275 | 5 | 37.84 | 275 | 5 | 777928 | 0.0197101 | 0.56336 | 295 | 79023 | [13 empty] | 3100 | 3737.12 | -53608 | 0.32141 | -0.000648 | 0.4
436 | 59.35 | 87.06048555 | 89.95575343 | 58.85363411 | 58.13741582 | 297.1 | 77.1 | 1.854 | 4.172 | 44.36992 | 656.07 | 300 | 290 | 280 | 80 | 60 | 40 | 250 | 180 | 2800 | 0.195 | 0.07362 | 1130 | 946 | 40 | 275 | 5 | 37.84 | 275 | 5 | 777928 | 0.0197101 | 0.56336 | 295 | 79023 | [13 empty] | 3100 | 3737.12 | -53608 | 0.32141 | -0.000648 | 0.4
437 | 59.379 | 87.42848255 | 89.30014034 | 59.12811831 | 58.17361358 | 282.9 | 62.9 | 1.146 | 9.828 | 44.36992 | 656.07 | 300 | 290 | 280 | 80 | 60 | 40 | 250 | 180 | 2800 | 0.195 | 0.07362 | 1130 | 946 | 40 | 275 | 5 | 37.84 | 275 | 5 | 777928 | 0.0197101 | 0.56336 | 295 | 79023 | [13 empty] | 3100 | 3737.12 | -53608 | 0.32141 | -0.000648 | 0.4
438 | 59.231 | 87.34256858 | 89.32624948 | 59.04700949 | 58.24509648 | 297.1 | 62.9 | 1.146 | 9.828 | 44.36992 | 656.07 | 300 | 290 | 280 | 80 | 60 | 40 | 250 | 180 | 2800 | 0.195 | 0.07362 | 1130 | 946 | 40 | 275 | 5 | 37.84 | 275 | 5 | 777928 | 0.0197101 | 0.56336 | 295 | 79023 | [13 empty] | 3100 | 3737.12 | -53608 | 0.32141 | -0.000648 | 0.4
439 | 59.246 | 87.16270115 | 89.59512892 | 58.96312485 | 58.17781044 | 282.9 | 77.1 | 1.146 | 9.828 | 44.36992 | 656.07 | 300 | 290 | 280 | 80 | 60 | 40 | 250 | 180 | 2800 | 0.195 | 0.07362 | 1130 | 946 | 40 | 275 | 5 | 37.84 | 275 | 5 | 777928 | 0.0197101 | 0.56336 | 295 | 79023 | [13 empty] | 3100 | 3737.12 | -53608 | 0.32141 | -0.000648 | 0.4
440 | 59.056 | 87.07443969 | 89.55463407 | 58.87723377 | 58.18423972 | 297.1 | 77.1 | 1.146 | 9.828 | 44.36992 | 656.07 | 300 | 290 | 280 | 80 | 60 | 40 | 250 | 180 | 2800 | 0.195 | 0.07362 | 1130 | 946 | 40 | 275 | 5 | 37.84 | 275 | 5 | 777928 | 0.0197101 | 0.56336 | 295 | 79023 | [13 empty] | 3100 | 3737.12 | -53608 | 0.32141 | -0.000648 | 0.4
441 | 59.471 | 87.53100874 | 89.32072713 | 59.16372593 | 58.0651071 | 282.9 | 62.9 | 1.854 | 9.828 | 44.36992 | 656.07 | 300 | 290 | 280 | 80 | 60 | 40 | 250 | 180 | 2800 | 0.195 | 0.07362 | 1130 | 946 | 40 | 275 | 5 | 37.84 | 275 | 5 | 777928 | 0.0197101 | 0.56336 | 295 | 79023 | [13 empty] | 3100 | 3737.12 | -53608 | 0.32141 | -0.000648 | 0.4
442 | 59.458 | 87.47430641 | 89.35607501 | 59.11515734 | 58.10092276 | 297.1 | 62.9 | 1.854 | 9.828 | 44.36992 | 656.07 | 300 | 290 | 280 | 80 | 60 | 40 | 250 | 180 | 2800 | 0.195 | 0.07362 | 1130 | 946 | 40 | 275 | 5 | 37.84 | 275 | 5 | 777928 | 0.0197101 | 0.56336 | 295 | 79023 | [13 empty] | 3100 | 3737.12 | -53608 | 0.32141 | -0.000648 | 0.4
443 | 59.37 | 87.29412045 | 89.61809508 | 59.01137852 | 58.04034428 | 282.9 | 77.1 | 1.854 | 9.828 | 44.36992 | 656.07 | 300 | 290 | 280 | 80 | 60 | 40 | 250 | 180 | 2800 | 0.195 | 0.07362 | 1130 | 946 | 40 | 275 | 5 | 37.84 | 275 | 5 | 777928 | 0.0197101 | 0.56336 | 295 | 79023 | [13 empty] | 3100 | 3737.12 | -53608 | 0.32141 | -0.000648 | 0.4
444 | 59.35 | 87.21686531 | 89.62677694 | 58.96475071 | 58.09399191 | 297.1 | 77.1 | 1.854 | 9.828 | 44.36992 | 656.07 | 300 | 290 | 280 | 80 | 60 | 40 | 250 | 180 | 2800 | 0.195 | 0.07362 | 1130 | 946 | 40 | 275 | 5 | 37.84 | 275 | 5 | 777928 | 0.0197101 | 0.56336 | 295 | 79023 | [13 empty] | 3100 | 3737.12 | -53608 | 0.32141 | -0.000648 | 0.4
445 | 59.162 | 86.97472765 | 89.89647932 | 58.81958624 | 58.22814003 | 282.9 | 62.9 | 1.146 | 4.172 | 65.58392 | 656.07 | 300 | 290 | 280 | 80 | 60 | 40 | 250 | 180 | 2800 | 0.195 | 0.07362 | 1130 | 946 | 40 | 275 | 5 | 37.84 | 275 | 5 | 777928 | 0.0197101 | 0.56336 | 295 | 79023 | [13 empty] | 3100 | 3737.12 | -53608 | 0.32141 | -0.000648 | 0.4
446 | 58.902 | 86.88633085 | 89.81752826 | 58.70276346 | 58.13397444 | 297.1 | 62.9 | 1.146 | 4.172 | 65.58392 | 656.07 | 300 | 290 | 280 | 80 | 60 | 40 | 250 | 180 | 2800 | 0.195 | 0.07362 | 1130 | 946 | 40 | 275 | 5 | 37.84 | 275 | 5 | 777928 | 0.0197101 | 0.56336 | 295 | 79023 | [13 empty] | 3100 | 3737.12 | -53608 | 0.32141 | -0.000648 | 0.4
447 | 59.024 | 86.87214867 | 89.90650719 | 58.7456447 | 58.18183575 | 282.9 | 77.1 | 1.146 | 4.172 | 65.58392 | 656.07 | 300 | 290 | 280 | 80 | 60 | 40 | 250 | 180 | 2800 | 0.195 | 0.07362 | 1130 | 946 | 40 | 275 | 5 | 37.84 | 275 | 5 | 777928 | 0.0197101 | 0.56336 | 295 | 79023 | [13 empty] | 3100 | 3737.12 | -53608 | 0.32141 | -0.000648 | 0.4
448 | 58.708 | 86.77578658 | 89.84649815 | 58.62145967 | 58.04921615 | 297.1 | 77.1 | 1.146 | 4.172 | 65.58392 | 656.07 | 300 | 290 | 280 | 80 | 60 | 40 | 250 | 180 | 2800 | 0.195 | 0.07362 | 1130 | 946 | 40 | 275 | 5 | 37.84 | 275 | 5 | 777928 | 0.0197101 | 0.56336 | 295 | 79023 | [13 empty] | 3100 | 3737.12 | -53608 | 0.32141 | -0.000648 | 0.4
449 | 59.325 | 87.15346739 | 89.9192945 | 58.90183805 | 58.0480905 | 282.9 | 62.9 | 1.854 | 4.172 | 65.58392 | 656.07 | 300 | 290 | 280 | 80 | 60 | 40 | 250 | 180 | 2800 | 0.195 | 0.07362 | 1130 | 946 | 40 | 275 | 5 | 37.84 | 275 | 5 | 777928 | 0.0197101 | 0.56336 | 295 | 79023 | [13 empty] | 3100 | 3737.12 | -53608 | 0.32141 | -0.000648 | 0.4
450 | 59.321 | 87.05675977 | 89.95006938 | 58.8522159 | 58.12994239 | 297.1 | 62.9 | 1.854 | 4.172 | 65.58392 | 656.07 | 300 | 290 | 280 | 80 | 60 | 40 | 250 | 180 | 2800 | 0.195 | 0.07362 | 1130 | 946 | 40 | 275 | 5 | 37.84 | 275 | 5 | 777928 | 0.0197101 | 0.56336 | 295 | 79023 | [13 empty] | 3100 | 3737.12 | -53608 | 0.32141 | -0.000648 | 0.4
451 | 59.243 | 87.05254977 | 89.96628763 | 58.84588374 | 58.0239295 | 282.9 | 77.1 | 1.854 | 4.172 | 65.58392 | 656.07 | 300 | 290 | 280 | 80 | 60 | 40 | 250 | 180 | 2800 | 0.195 | 0.07362 | 1130 | 946 | 40 | 275 | 5 | 37.84 | 275 | 5 | 777928 | 0.0197101 | 0.56336 | 295 | 79023 | [13 empty] | 3100 | 3737.12 | -53608 | 0.32141 | -0.000648 | 0.4
452 | 59.215 | 86.92570906 | 89.97700281 | 58.7839953 | 58.1492842 | 297.1 | 77.1 | 1.854 | 4.172 | 65.58392 | 656.07 | 300 | 290 | 280 | 80 | 60 | 40 | 250 | 180 | 2800 | 0.195 | 0.07362 | 1130 | 946 | 40 | 275 | 5 | 37.84 | 275 | 5 | 777928 | 0.0197101 | 0.56336 | 295 | 79023 | [13 empty] | 3100 | 3737.12 | -53608 | 0.32141 | -0.000648 | 0.4
453 | 59.162 | 87.32730229 | 89.31671338 | 59.04604084 | 58.14417942 | 282.9 | 62.9 | 1.146 | 9.828 | 65.58392 | 656.07 | 300 | 290 | 280 | 80 | 60 | 40 | 250 | 180 | 2800 | 0.195 | 0.07362 | 1130 | 946 | 40 | 275 | 5 | 37.84 | 275 | 5 | 777928 | 0.0197101 | 0.56336 | 295 | 79023 | [13 empty] | 3100 | 3737.12 | -53608 | 0.32141 | -0.000648 | 0.4
454 | 58.902 | 87.22537826 | 89.24866922 | 58.94438274 | 58.06821621 | 297.1 | 62.9 | 1.146 | 9.828 | 65.58392 | 656.07 | 300 | 290 | 280 | 80 | 60 | 40 | 250 | 180 | 2800 | 0.195 | 0.07362 | 1130 | 946 | 40 | 275 | 5 | 37.84 | 275 | 5 | 777928 | 0.0197101 | 0.56336 | 295 | 79023 | [13 empty] | 3100 | 3737.12 | -53608 | 0.32141 | -0.000648 | 0.4
455 | 59.024 | 87.06964841 | 89.5753937 | 58.88093506 | 58.12054775 | 282.9 | 77.1 | 1.146 | 9.828 | 65.58392 | 656.07 | 300 | 290 | 280 | 80 | 60 | 40 | 250 | 180 | 2800 | 0.195 | 0.07362 | 1130 | 946 | 40 | 275 | 5 | 37.84 | 275 | 5 | 777928 | 0.0197101 | 0.56336 | 295 | 79023 | [13 empty] | 3100 | 3737.12 | -53608 | 0.32141 | -0.000648 | 0.4
456 | 58.708 | 86.97113049 | 89.49178008 | 58.77418596 | 57.99454326 | 297.1 | 77.1 | 1.146 | 9.828 | 65.58392 | 656.07 | 300 | 290 | 280 | 80 | 60 | 40 | 250 | 180 | 2800 | 0.195 | 0.07362 | 1130 | 946 | 40 | 275 | 5 | 37.84 | 275 | 5 | 777928 | 0.0197101 | 0.56336 | 295 | 79023 | [13 empty] | 3100 | 3737.12 | -53608 | 0.32141 | -0.000648 | 0.4
457 | 59.325 | 87.45511583 | 89.33749494 | 59.10406086 | 58.00281202 | 282.9 | 62.9 | 1.854 | 9.828 | 65.58392 | 656.07 | 300 | 290 | 280 | 80 | 60 | 40 | 250 | 180 | 2800 | 0.195 | 0.07362 | 1130 | 946 | 40 | 275 | 5 | 37.84 | 275 | 5 | 777928 | 0.0197101 | 0.56336 | 295 | 79023 | [13 empty] | 3100 | 3737.12 | -53608 | 0.32141 | -0.000648 | 0.4
458 | 59.321 | 87.36073781 | 89.38198261 | 59.04839901 | 58.08232856 | 297.1 | 62.9 | 1.854 | 9.828 | 65.58392 | 656.07 | 300 | 290 | 280 | 80 | 60 | 40 | 250 | 180 | 2800 | 0.195 | 0.07362 | 1130 | 946 | 40 | 275 | 5 | 37.84 | 275 | 5 | 777928 | 0.0197101 | 0.56336 | 295 | 79023 | [13 empty] | 3100 | 3737.12 | -53608 | 0.32141 | -0.000648 | 0.4
459 | 59.243 | 87.21878827 | 89.61656029 | 58.96116311 | 57.98723092 | 282.9 | 77.1 | 1.854 | 9.828 | 65.58392 | 656.07 | 300 | 290 | 280 | 80 | 60 | 40 | 250 | 180 | 2800 | 0.195 | 0.07362 | 1130 | 946 | 40 | 275 | 5 | 37.84 | 275 | 5 | 777928 | 0.0197101 | 0.56336 | 295 | 79023 | [13 empty] | 3100 | 3737.12 | -53608 | 0.32141 | -0.000648 | 0.4
460 | 59.215 | 87.10057617 | 89.65500663 | 58.90010747 | 58.10032779 | 297.1 | 77.1 | 1.854 | 9.828 | 65.58392 | 656.07 | 300 | 290 | 280 | 80 | 60 | 40 | 250 | 180 | 2800 | 0.195 | 0.07362 | 1130 | 946 | 40 | 275 | 5 | 37.84 | 275 | 5 | 777928 | 0.0197101 | 0.56336 | 295 | 79023 | [13 empty] | 3100 | 3737.12 | -53608 | 0.32141 | -0.000648 | 0.4
461 | 58.947 | 87.00809926 | 89.70879543 | 58.81807298 | 58.05918536 | 290 | 70 | 1.5 | 7 | 54.97692 | 550 | 300 | 290 | 280 | 80 | 60 | 40 | 250 | 180 | 2800 | 0.195 | 0.07362 | 1130 | 946 | 40 | 275 | 5 | 37.84 | 275 | 5 | 777928 | 0.0197101 | 0.56336 | 295 | 79023 | [13 empty] | 3100 | 3737.12 | -53608 | 0.32141 | -0.000648 | 0.4
462 | 57.233 | 87.7482027 | 89.72818867 | 59.27056048 | 58.48404198 | 280 | 40 | 1 | 3 | 39.97692 | 400 | 270 | 260 | 250 | 80 | 70 | 60 | 249 | 190 | 2500 | 0.145 | 0.05742574 | 1160 | 1010 | 160 | 275 | 5 | 161.6 | 275 | 5 | 141.97811 | 0.001756428 | 0.5320489 | 270 | 175.27754 | [13 empty] | 3500 |  |  |  |  | 0.35 | 0.8E-4
463 | 57.719 | 87.92500008 | 89.79451335 | 59.41347959 | 58.62433604 | 300 | 40 | 1 | 3 | 39.97692 | 400 | 270 | 260 | 250 | 80 | 70 | 60 | 249 | 190 | 2500 | 0.145 | 0.05742574 | 1160 | 1010 | 160 | 275 | 5 | 161.6 | 275 | 5 | 141.97811 | 0.001756428 | 0.5320489 | 270 | 175.27754 | [13 empty] | 3500 |  |  |  |  | 0.35 | 0.8E-4
464 | 57.251 | 87.68367687 | 89.80822697 | 59.24855542 | 58.46985962 | 280 | 80 | 1 | 3 | 39.97692 | 400 | 270 | 260 | 250 | 80 | 70 | 60 | 249 | 190 | 2500 | 0.145 | 0.05742574 | 1160 | 1010 | 160 | 275 | 5 | 161.6 | 275 | 5 | 141.97811 | 0.001756428 | 0.5320489 | 270 | 175.27754 | [13 empty] | 3500 |  |  |  |  | 0.35 | 0.8E-4
465 | 57.717 | 88.00100867 | 89.6915994 | 59.45018763 | 58.65499575 | 300 | 80 | 1 | 3 | 39.97692 | 400 | 270 | 260 | 250 | 80 | 70 | 60 | 249 | 190 | 2500 | 0.145 | 0.05742574 | 1160 | 1010 | 160 | 275 | 5 | 161.6 | 275 | 5 | 141.97811 | 0.001756428 | 0.5320489 | 270 | 175.27754 | [13 empty] | 3500 |  |  |  |  | 0.35 | 0.8E-4
466 | 57.852 | 87.94084888 | 89.82845874 | 59.42822764 | 58.68557524 | 280 | 40 | 2 | 3 | 39.97692 | 400 | 270 | 260 | 250 | 80 | 70 | 60 | 249 | 190 | 2500 | 0.145 | 0.05742574 | 1160 | 1010 | 160 | 275 | 5 | 161.6 | 275 | 5 | 141.97811 | 0.001756428 | 0.5320489 | 270 | 175.27754 | [13 empty] | 3500 |  |  |  |  | 0.35 | 0.8E-4
467 | 57.012 | 87.69729536 | 89.67016685 | 59.23593113 | 58.3995538 | 300 | 40 | 2 | 3 | 39.97692 | 400 | 270 | 260 | 250 | 80 | 70 | 60 | 249 | 190 | 2500 | 0.145 | 0.05742574 | 1160 | 1010 | 160 | 275 | 5 | 161.6 | 275 | 5 | 141.97811 | 0.001756428 | 0.5320489 | 270 | 175.27754 | [13 empty] | 3500 |  |  |  |  | 0.35 | 0.8E-4
468 | 57.493 | 87.94528546 | 89.53624011 | 59.44080416 | 58.52970612 | 280 | 80 | 2 | 3 | 39.97692 | 400 | 270 | 260 | 250 | 80 | 70 | 60 | 249 | 190 | 2500 | 0.145 | 0.05742574 | 1160 | 1010 | 160 | 275 | 5 | 161.6 | 275 | 5 | 141.97811 | 0.001756428 | 0.5320489 | 270 | 175.27754 | [13 empty] | 3500 |  |  |  |  | 0.35 | 0.8E-4
469 | 57.493 | 87.77169128 | 89.84442004 | 59.31115374 | 58.56260714 | 300 | 80 | 2 | 3 | 39.97692 | 400 | 270 | 260 | 250 | 80 | 70 | 60 | 249 | 190 | 2500 | 0.145 | 0.05742574 | 1160 | 1010 | 160 | 275 | 5 | 161.6 | 275 | 5 | 141.97811 | 0.001756428 | 0.5320489 | 270 | 175.27754 | [13 empty] | 3500 |  |  |  |  | 0.35 | 0.8E-4
470 | 57.336 | 87.77719701 | 89.7673328 | 59.30062456 | 58.50777382 | 280 | 40 | 1 | 11 | 39.97692 | 400 | 270 | 260 | 250 | 80 | 70 | 60 | 249 | 190 | 2500 | 0.145 | 0.05742574 | 1160 | 1010 | 160 | 275 | 5 | 161.6 | 275 | 5 | 141.97811 | 0.001756428 | 0.5320489 | 270 | 175.27754 | [13 empty] | 3500 |  |  |  |  | 0.35 | 0.8E-4
471 | 57.709 | 87.9354671 | 89.78062436 | 59.41166938 | 58.66408937 | 300 | 40 | 1 | 11 | 39.97692 | 400 | 270 | 260 | 250 | 80 | 70 | 60 | 249 | 190 | 2500 | 0.145 | 0.05742574 | 1160 | 1010 | 160 | 275 | 5 | 161.6 | 275 | 5 | 141.97811 | 0.001756428 | 0.5320489 | 270 | 175.27754 | [13 empty] | 3500 |  |  |  |  | 0.35 | 0.8E-4
472 | 57.82 | 87.96269095 | 89.81363281 | 59.42703854 | 58.66064147 | 280 | 80 | 1 | 11 | 39.97692 | 400 | 270 | 260 | 250 | 80 | 70 | 60 | 249 | 190 | 2500 | 0.145 | 0.05742574 | 1160 | 1010 | 160 | 275 | 5 | 161.6 | 275 | 5 | 141.97811 | 0.001756428 | 0.5320489 | 270 | 175.27754 | [13 empty] | 3500 |  |  |  |  | 0.35 | 0.8E-4
473 | 57.129 | 87.70693745 | 89.70670283 | 59.25385245 | 58.44187736 | 300 | 80 | 1 | 11 | 39.97692 | 400 | 270 | 260 | 250 | 80 | 70 | 60 | 249 | 190 | 2500 | 0.145 | 0.05742574 | 1160 | 1010 | 160 | 275 | 5 | 161.6 | 275 | 5 | 141.97811 | 0.001756428 | 0.5320489 | 270 | 175.27754 | [13 empty] | 3500 |  |  |  |  | 0.35 | 0.8E-4
474 | 57.431 | 87.82365464 | 89.79469207 | 59.33745618 | 58.56542872 | 282.929 | 45.858 | 1.146 | 4.172 | 44.36992 | 443.93 | 270 | 260 | 250 | 80 | 70 | 60 | 249 | 190 | 2500 | 0.145 | 0.05742574 | 1160 | 1010 | 160 | 275 | 5 | 161.6 | 275 | 5 | 141.97811 | 0.001756428 | 0.5320489 | 270 | 175.27754 | [13 empty] | 3500 |  |  |  |  | 0.35 | 0.8E-4
475 | 57.055 | 87.68472617 | 89.72265369 | 59.22864311 | 58.44285812 | 297.071 | 45.858 | 1.146 | 4.172 | 44.36992 | 443.93 | 270 | 260 | 250 | 80 | 70 | 60 | 249 | 190 | 2500 | 0.145 | 0.05742574 | 1160 | 1010 | 160 | 275 | 5 | 161.6 | 275 | 5 | 141.97811 | 0.001756428 | 0.5320489 | 270 | 175.27754 | [13 empty] | 3500 |  |  |  |  | 0.35 | 0.8E-4
476 | 57.114 | 87.63475817 | 89.81520745 | 59.20896167 | 58.43863731 | 282.929 | 74.142 | 1.146 | 4.172 | 44.36992 | 443.93 | 270 | 260 | 250 | 80 | 70 | 60 | 249 | 190 | 2500 | 0.145 | 0.05742574 | 1160 | 1010 | 160 | 275 | 5 | 161.6 | 275 | 5 | 141.97811 | 0.001756428 | 0.5320489 | 270 | 175.27754 | [13 empty] | 3500 |  |  |  |  | 0.35 | 0.8E-4
477 | 56.706 | 87.49293822 | 89.72823991 | 59.10572314 | 58.30604348 | 297.071 | 74.142 | 1.146 | 4.172 | 44.36992 | 443.93 | 270 | 260 | 250 | 80 | 70 | 60 | 249 | 190 | 2500 | 0.145 | 0.05742574 | 1160 | 1010 | 160 | 275 | 5 | 161.6 | 275 | 5 | 141.97811 | 0.001756428 | 0.5320489 | 270 | 175.27754 | [13 empty] | 3500 |  |  |  |  | 0.35 | 0.8E-4
478 | 57.913 | 87.9630346 | 89.88432737 | 59.455034 | 58.73323108 | 282.929 | 45.858 | 1.854 | 4.172 | 44.36992 | 443.93 | 270 | 260 | 250 | 80 | 70 | 60 | 249 | 190 | 2500 | 0.145 | 0.05742574 | 1160 | 1010 | 160 | 275 | 5 | 161.6 | 275 | 5 | 141.97811 | 0.001756428 | 0.5320489 | 270 | 175.27754 | [13 empty] | 3500 |  |  |  |  | 0.35 | 0.8E-4
479 | 57.685 | 87.85569172 | 89.81614637 | 59.36933041 | 58.67180318 | 297.071 | 45.858 | 1.854 | 4.172 | 44.36992 | 443.93 | 270 | 260 | 250 | 80 | 70 | 60 | 249 | 190 | 2500 | 0.145 | 0.05742574 | 1160 | 1010 | 160 | 275 | 5 | 161.6 | 275 | 5 | 141.97811 | 0.001756428 | 0.5320489 | 270 | 175.27754 | [13 empty] | 3500 |  |  |  |  | 0.35 | 0.8E-4
480 | 57.606 | 87.78846893 | 89.87755421 | 59.3325672 | 58.60068635 | 282.929 | 74.142 | 1.854 | 4.172 | 44.36992 | 443.93 | 270 | 260 | 250 | 80 | 70 | 60 | 249 | 190 | 2500 | 0.145 | 0.05742574 | 1160 | 1010 | 160 | 275 | 5 | 161.6 | 275 | 5 | 141.97811 | 0.001756428 | 0.5320489 | 270 | 175.27754 | [13 empty] | 3500 |  |  |  |  | 0.35 | 0.8E-4
481 | 57.323 | 87.66633054 | 89.83873172 | 59.24158231 | 58.52830873 | 297.071 | 74.142 | 1.854 | 4.172 | 44.36992 | 443.93 | 270 | 260 | 250 | 80 | 70 | 60 | 249 | 190 | 2500 | 0.145 | 0.05742574 | 1160 | 1010 | 160 | 275 | 5 | 161.6 | 275 | 5 | 141.97811 | 0.001756428 | 0.5320489 | 270 | 175.27754 | [13 empty] | 3500 |  |  |  |  | 0.35 | 0.8E-4
482 | 57.431 | 88.0326929 | 89.40258112 | 59.49485812 | 58.51973268 | 282.929 | 45.858 | 1.146 | 9.828 | 44.36992 | 443.93 | 270 | 260 | 250 | 80 | 70 | 60 | 249 | 190 | 2500 | 0.145 | 0.05742574 | 1160 | 1010 | 160 | 275 | 5 | 161.6 | 275 | 5 | 141.97811 | 0.001756428 | 0.5320489 | 270 | 175.27754 | [13 empty] | 3500 |  |  |  |  | 0.35 | 0.8E-4
483 | 57.055 | 87.89900851 | 89.33517433 | 59.3855313 | 58.4049153 | 297.071 | 45.858 | 1.146 | 9.828 | 44.36992 | 443.93 | 270 | 260 | 250 | 80 | 70 | 60 | 249 | 190 | 2500 | 0.145 | 0.05742574 | 1160 | 1010 | 160 | 275 | 5 | 161.6 | 275 | 5 | 141.97811 | 0.001756428 | 0.5320489 | 270 | 175.27754 | [13 empty] | 3500 |  |  |  |  | 0.35 | 0.8E-4
484 | 57.114 | 87.73205746 | 89.64276809 | 59.27856604 | 58.42153845 | 282.929 | 74.142 | 1.146 | 9.828 | 44.36992 | 443.93 | 270 | 260 | 250 | 80 | 70 | 60 | 249 | 190 | 2500 | 0.145 | 0.05742574 | 1160 | 1010 | 160 | 275 | 5 | 161.6 | 275 | 5 | 141.97811 | 0.001756428 | 0.5320489 | 270 | 175.27754 | [13 empty] | 3500 |  |  |  |  | 0.35 | 0.8E-4
485 | 56.706 | 87.59896493 | 89.56522229 | 59.18073126 | 58.29240896 | 297.071 | 74.142 | 1.146 | 9.828 | 44.36992 | 443.93 | 270 | 260 | 250 | 80 | 70 | 60 | 249 | 190 | 2500 | 0.145 | 0.05742574 | 1160 | 1010 | 160 | 275 | 5 | 161.6 | 275 | 5 | 141.97811 | 0.001756428 | 0.5320489 | 270 | 175.27754 | [13 empty] | 3500 |  |  |  |  | 0.35 | 0.8E-4
486 | 57.913 | 88.15303176 | 89.53569238 | 59.5899427 | 58.69446063 | 282.929 | 45.858 | 1.854 | 9.828 | 44.36992 | 443.93 | 270 | 260 | 250 | 80 | 70 | 60 | 249 | 190 | 2500 | 0.145 | 0.05742574 | 1160 | 1010 | 160 | 275 | 5 | 161.6 | 275 | 5 | 141.97811 | 0.001756428 | 0.5320489 | 270 | 175.27754 | [13 empty] | 3500 |  |  |  |  | 0.35 | 0.8E-4
487 | 57.685 | 88.03708254 | 89.4994372 | 59.49932519 | 58.64109989 | 297.071 | 45.858 | 1.854 | 9.828 | 44.36992 | 443.93 | 270 | 260 | 250 | 80 | 70 | 60 | 249 | 190 | 2500 | 0.145 | 0.05742574 | 1160 | 1010 | 160 | 275 | 5 | 161.6 | 275 | 5 | 141.97811 | 0.001756428 | 0.5320489 | 270 | 175.27754 | [13 empty] | 3500 |  |  |  |  | 0.35 | 0.8E-4
488 | 57.606 | 87.86909132 | 89.74355125 | 59.38914569 | 58.58746851 | 282.929 | 74.142 | 1.854 | 9.828 | 44.36992 | 443.93 | 270 | 260 | 250 | 80 | 70 | 60 | 249 | 190 | 2500 | 0.145 | 0.05742574 | 1160 | 1010 | 160 | 275 | 5 | 161.6 | 275 | 5 | 141.97811 | 0.001756428 | 0.5320489 | 270 | 175.27754 | [13 empty] | 3500 |  |  |  |  | 0.35 | 0.8E-4
489 | 57.323 | 87.75622217 | 89.7011751 | 59.30402728 | 58.51540639 | 297.071 | 74.142 | 1.854 | 9.828 | 44.36992 | 443.93 | 270 | 260 | 250 | 80 | 70 | 60 | 249 | 190 | 2500 | 0.145 | 0.05742574 | 1160 | 1010 | 160 | 275 | 5 | 161.6 | 275 | 5 | 141.97811 | 0.001756428 | 0.5320489 | 270 | 175.27754 | [13 empty] | 3500 |  |  |  |  | 0.35 | 0.8E-4
490 | 57.132 | 87.68676925 | 89.76430737 | 59.24553673 | 58.43398902 | 282.929 | 45.858 | 1.146 | 4.172 | 65.58392 | 443.93 | 270 | 260 | 250 | 80 | 70 | 60 | 249 | 190 | 2500 | 0.145 | 0.05742574 | 1160 | 1010 | 160 | 275 | 5 | 161.6 | 275 | 5 | 141.97811 | 0.001756428 | 0.5320489 | 270 | 175.27754 | [13 empty] | 3500 |  |  |  |  | 0.35 | 0.8E-4
491 | 56.714 | 87.53440473 | 89.66751173 | 59.13782367 | 58.29079849 | 297.071 | 45.858 | 1.146 | 4.172 | 65.58392 | 443.93 | 270 | 260 | 250 | 80 | 70 | 60 | 249 | 190 | 2500 | 0.145 | 0.05742574 | 1160 | 1010 | 160 | 275 | 5 | 161.6 | 275 | 5 | 141.97811 | 0.001756428 | 0.5320489 | 270 | 175.27754 | [13 empty] | 3500 |  |  |  |  | 0.35 | 0.8E-4
492 | 56.828 | 87.50626581 | 89.7751194 | 59.13164044 | 58.32004012 | 282.929 | 74.142 | 1.146 | 4.172 | 65.58392 | 443.93 | 270 | 260 | 250 | 80 | 70 | 60 | 249 | 190 | 2500 | 0.145 | 0.05742574 | 1160 | 1010 | 160 | 275 | 5 | 161.6 | 275 | 5 | 141.97811 | 0.001756428 | 0.5320489 | 270 | 175.27754 | [13 empty] | 3500 |  |  |  |  | 0.35 | 0.8E-4
493 | 56.391 | 87.35096948 | 89.65518883 | 59.01958821 | 58.16329108 | 297.071 | 74.142 | 1.146 | 4.172 | 65.58392 | 443.93 | 270 | 260 | 250 | 80 | 70 | 60 | 249 | 190 | 2500 | 0.145 | 0.05742574 | 1160 | 1010 | 160 | 275 | 5 | 161.6 | 275 | 5 | 141.97811 | 0.001756428 | 0.5320489 | 270 | 175.27754 | [13 empty] | 3500 |  |  |  |  | 0.35 | 0.8E-4
494 | 57.73 | 87.86460344 | 89.87055856 | 59.3886196 | 58.64076605 | 282.929 | 45.858 | 1.854 | 4.172 | 65.58392 | 443.93 | 270 | 260 | 250 | 80 | 70 | 60 | 249 | 190 | 2500 | 0.145 | 0.05742574 | 1160 | 1010 | 160 | 275 | 5 | 161.6 | 275 | 5 | 141.97811 | 0.001756428 | 0.5320489 | 270 | 175.27754 | [13 empty] | 3500 |  |  |  |  | 0.35 | 0.8E-4
495 | 57.434 | 87.74862467 | 89.80729987 | 59.29238124 | 58.55247169 | 297.071 | 45.858 | 1.854 | 4.172 | 65.58392 | 443.93 | 270 | 260 | 250 | 80 | 70 | 60 | 249 | 190 | 2500 | 0.145 | 0.05742574 | 1160 | 1010 | 160 | 275 | 5 | 161.6 | 275 | 5 | 141.97811 | 0.001756428 | 0.5320489 | 270 | 175.27754 | [13 empty] | 3500 |  |  |  |  | 0.35 | 0.8E-4
496 | 57.412 | 87.69064364 | 89.8690909 | 59.27162654 | 58.5202245 | 282.929 | 74.142 | 1.854 | 4.172 | 65.58392 | 443.93 | 270 | 260 | 250 | 80 | 70 | 60 | 249 | 190 | 2500 | 0.145 | 0.05742574 | 1160 | 1010 | 160 | 275 | 5 | 161.6 | 275 | 5 | 141.97811 | 0.001756428 | 0.5320489 | 270 | 175.27754 | [13 empty] | 3500 |  |  |  |  | 0.35 | 0.8E-4
497 | 57.069 | 87.56627983 | 89.81218264 | 59.16806868 | 58.41024757 | 297.071 | 74.142 | 1.854 | 4.172 | 65.58392 | 443.93 | 270 | 260 | 250 | 80 | 70 | 60 | 249 | 190 | 2500 | 0.145 | 0.05742574 | 1160 | 1010 | 160 | 275 | 5 | 161.6 | 275 | 5 | 141.97811 | 0.001756428 | 0.5320489 | 270 | 175.27754 | [13 empty] | 3500 |  |  |  |  | 0.35 | 0.8E-4
498 | 57.132 | 87.9109214 | 89.35425825 | 59.40817017 | 58.39347218 | 282.929 | 45.858 | 1.146 | 9.828 | 65.58392 | 443.93 | 270 | 260 | 250 | 80 | 70 | 60 | 249 | 190 | 2500 | 0.145 | 0.05742574 | 1160 | 1010 | 160 | 275 | 5 | 161.6 | 275 | 5 | 141.97811 | 0.001756428 | 0.5320489 | 270 | 175.27754 | [13 empty] | 3500 |  |  |  |  | 0.35 | 0.8E-4
499 | 56.714 | 87.76544004 | 89.26794096 | 59.29977724 | 58.2599048 | 297.071 | 45.858 | 1.146 | 9.828 | 65.58392 | 443.93 | 270 | 260 | 250 | 80 | 70 | 60 | 249 | 190 | 2500 | 0.145 | 0.05742574 | 1160 | 1010 | 160 | 275 | 5 | 161.6 | 275 | 5 | 141.97811 | 0.001756428 | 0.5320489 | 270 | 175.27754 | [13 empty] | 3500 |  |  |  |  | 0.35 | 0.8E-4
500 | 56.828 | 87.61171854 | 89.60270259 | 59.20452435 | 58.3068155 | 282.929 | 74.142 | 1.146 | 9.828 | 65.58392 | 443.93 | 270 | 260 | 250 | 80 | 70 | 60 | 249 | 190 | 2500 | 0.145 | 0.05742574 | 1160 | 1010 | 160 | 275 | 5 | 161.6 | 275 | 5 | 141.97811 | 0.001756428 | 0.5320489 | 270 | 175.27754 | [13 empty] | 3500 |  |  |  |  | 0.35 | 0.8E-4
501 | 56.391 | 87.4666933 | 89.49522646 | 59.09997801 | 58.15543 | 297.071 | 74.142 | 1.146 | 9.828 | 65.58392 | 443.93 | 270 | 260 | 250 | 80 | 70 | 60 | 249 | 190 | 2500 | 0.145 | 0.05742574 | 1160 | 1010 | 160 | 275 | 5 | 161.6 | 275 | 5 | 141.97811 | 0.001756428 | 0.5320489 | 270 | 175.27754 | [13 empty] | 3500 |  |  |  |  | 0.35 | 0.8E-4
502 | 57.73 | 88.05520996 | 89.52827975 | 59.51977131 | 58.61126059 | 282.929 | 45.858 | 1.854 | 9.828 | 65.58392 | 443.93 | 270 | 260 | 250 | 80 | 70 | 60 | 249 | 190 | 2500 | 0.145 | 0.05742574 | 1160 | 1010 | 160 | 275 | 5 | 161.6 | 275 | 5 | 141.97811 | 0.001756428 | 0.5320489 | 270 | 175.27754 | [13 empty] | 3500 |  |  |  |  | 0.35 | 0.8E-4
503 | 57.434 | 87.94261525 | 89.47850815 | 59.42701093 | 58.5288306 | 297.071 | 45.858 | 1.854 | 9.828 | 65.58392 | 443.93 | 270 | 260 | 250 | 80 | 70 | 60 | 249 | 190 | 2500 | 0.145 | 0.05742574 | 1160 | 1010 | 160 | 275 | 5 | 161.6 | 275 | 5 | 141.97811 | 0.001756428 | 0.5320489 | 270 | 175.27754 | [13 empty] | 3500 |  |  |  |  | 0.35 | 0.8E-4
504 | 57.412 | 87.77768173 | 89.73124294 | 59.33093303 | 58.50952015 | 282.929 | 74.142 | 1.854 | 9.828 | 65.58392 | 443.93 | 270 | 260 | 250 | 80 | 70 | 60 | 249 | 190 | 2500 | 0.145 | 0.05742574 | 1160 | 1010 | 160 | 275 | 5 | 161.6 | 275 | 5 | 141.97811 | 0.001756428 | 0.5320489 | 270 | 175.27754 | [13 empty] | 3500 |  |  |  |  | 0.35 | 0.8E-4
505 | 57.069 | 87.66162193 | 89.67364998 | 59.23374728 | 58.40123263 | 297.071 | 74.142 | 1.854 | 9.828 | 65.58392 | 443.93 | 270 | 260 | 250 | 80 | 70 | 60 | 249 | 190 | 2500 | 0.145 | 0.05742574 | 1160 | 1010 | 160 | 275 | 5 | 161.6 | 275 | 5 | 141.97811 | 0.001756428 | 0.5320489 | 270 | 175.27754 | [13 empty] | 3500 |  |  |  |  | 0.35 | 0.8E-4
506 | 57.907 | 88.00887984 | 89.84912608 | 59.45950498 | 58.71112169 | 282.929 | 45.858 | 1.146 | 4.172 | 44.36992 | 656.07 | 270 | 260 | 250 | 80 | 70 | 60 | 249 | 190 | 2500 | 0.145 | 0.05742574 | 1160 | 1010 | 160 | 275 | 5 | 161.6 | 275 | 5 | 141.97811 | 0.001756428 | 0.5320489 | 270 | 175.27754 | [13 empty] | 3500 |  |  |  |  | 0.35 | 0.8E-4
507 | 57.564 | 87.87089562 | 89.80446994 | 59.35621028 | 58.61248567 | 297.071 | 45.858 | 1.146 | 4.172 | 44.36992 | 656.07 | 270 | 260 | 250 | 80 | 70 | 60 | 249 | 190 | 2500 | 0.145 | 0.05742574 | 1160 | 1010 | 160 | 275 | 5 | 161.6 | 275 | 5 | 141.97811 | 0.001756428 | 0.5320489 | 270 | 175.27754 | [13 empty] | 3500 |  |  |  |  | 0.35 | 0.8E-4
508 | 57.611 | 87.83742589 | 89.87410428 | 59.34773971 | 58.60514022 | 282.929 | 74.142 | 1.146 | 4.172 | 44.36992 | 656.07 | 270 | 260 | 250 | 80 | 70 | 60 | 249 | 190 | 2500 | 0.145 | 0.05742574 | 1160 | 1010 | 160 | 275 | 5 | 161.6 | 275 | 5 | 141.97811 | 0.001756428 | 0.5320489 | 270 | 175.27754 | [13 empty] | 3500 |  |  |  |  | 0.35 | 0.8E-4
509 | 57.227 | 87.68618504 | 89.81547417 | 59.22858526 | 58.49151929 | 297.071 | 74.142 | 1.146 | 4.172 | 44.36992 | 656.07 | 270 | 260 | 250 | 80 | 70 | 60 | 249 | 190 | 2500 | 0.145 | 0.05742574 | 1160 | 1010 | 160 | 275 | 5 | 161.6 | 275 | 5 | 141.97811 | 0.001756428 | 0.5320489 | 270 | 175.27754 | [13 empty] | 3500 |  |  |  |  | 0.35 | 0.8E-4
510 | 58.352 | 88.14700535 | 89.90916008 | 59.57920392 | 58.86289618 | 282.929 | 45.858 | 1.854 | 4.172 | 44.36992 | 656.07 | 270 | 260 | 250 | 80 | 70 | 60 | 249 | 190 | 2500 | 0.145 | 0.05742574 | 1160 | 1010 | 160 | 275 | 5 | 161.6 | 275 | 5 | 141.97811 | 0.001756428 | 0.5320489 | 270 | 175.27754 | [13 empty] | 3500 |  |  |  |  | 0.35 | 0.8E-4
511 | 58.134 | 88.05420622 | 89.86172976 | 59.49734347 | 58.80646335 | 297.071 | 45.858 | 1.854 | 4.172 | 44.36992 | 656.07 | 270 | 260 | 250 | 80 | 70 | 60 | 249 | 190 | 2500 | 0.145 | 0.05742574 | 1160 | 1010 | 160 | 275 | 5 | 161.6 | 275 | 5 | 141.97811 | 0.001756428 | 0.5320489 | 270 | 175.27754 | [13 empty] | 3500 |  |  |  |  | 0.35 | 0.8E-4
512 | 58.057 | 87.98578669 | 89.90350991 | 59.46681182 | 58.74330826 | 282.929 | 74.142 | 1.854 | 4.172 | 44.36992 | 656.07 | 270 | 260 | 250 | 80 | 70 | 60 | 249 | 190 | 2500 | 0.145 | 0.05742574 | 1160 | 1010 | 160 | 275 | 5 | 161.6 | 275 | 5 | 141.97811 | 0.001756428 | 0.5320489 | 270 | 175.27754 | [13 empty] | 3500 |  |  |  |  | 0.35 | 0.8E-4
513 | 57.791 | 87.86725788 | 89.87792433 | 59.37059548 | 58.67054572 | 297.071 | 74.142 | 1.854 | 4.172 | 44.36992 | 656.07 | 270 | 260 | 250 | 80 | 70 | 60 | 249 | 190 | 2500 | 0.145 | 0.05742574 | 1160 | 1010 | 160 | 275 | 5 | 161.6 | 275 | 5 | 141.97811 | 0.001756428 | 0.5320489 | 270 | 175.27754 | [13 empty] | 3500 |  |  |  |  | 0.35 | 0.8E-4
514 | 57.907 | 88.18873333 | 89.51249104 | 59.59552866 | 58.66999869 | 282.929 | 45.858 | 1.146 | 9.828 | 44.36992 | 656.07 | 270 | 260 | 250 | 80 | 70 | 60 | 249 | 190 | 2500 | 0.145 | 0.05742574 | 1160 | 1010 | 160 | 275 | 5 | 161.6 | 275 | 5 | 141.97811 | 0.001756428 | 0.5320489 | 270 | 175.27754 | [13 empty] | 3500 |  |  |  |  | 0.35 | 0.8E-4
515 | 57.564 | 88.05487001 | 89.46548516 | 59.49251819 | 58.57587464 | 297.071 | 45.858 | 1.146 | 9.828 | 44.36992 | 656.07 | 270 | 260 | 250 | 80 | 70 | 60 | 249 | 190 | 2500 | 0.145 | 0.05742574 | 1160 | 1010 | 160 | 275 | 5 | 161.6 | 275 | 5 | 141.97811 | 0.001756428 | 0.5320489 | 270 | 175.27754 | [13 empty] | 3500 |  |  |  |  | 0.35 | 0.8E-4
516 | 57.611 | 87.91439974 | 89.73275616 | 59.40418649 | 58.58800719 | 282.929 | 74.142 | 1.146 | 9.828 | 44.36992 | 656.07 | 270 | 260 | 250 | 80 | 70 | 60 | 249 | 190 | 2500 | 0.145 | 0.05742574 | 1160 | 1010 | 160 | 275 | 5 | 161.6 | 275 | 5 | 141.97811 | 0.001756428 | 0.5320489 | 270 | 175.27754 | [13 empty] | 3500 |  |  |  |  | 0.35 | 0.8E-4
517 | 57.227 | 87.77124679 | 89.67538592 | 59.29155223 | 58.47536368 | 297.071 | 74.142 | 1.146 | 9.828 | 44.36992 | 656.07 | 270 | 260 | 250 | 80 | 70 | 60 | 249 | 190 | 2500 | 0.145 | 0.05742574 | 1160 | 1010 | 160 | 275 | 5 | 161.6 | 275 | 5 | 141.97811 | 0.001756428 | 0.5320489 | 270 | 175.27754 | [13 empty] | 3500 |  |  |  |  | 0.35 | 0.8E-4
518 | 58.352 | 88.30545665 | 89.62100033 | 59.69131505 | 58.83074399 | 282.929 | 45.858 | 1.854 | 9.828 | 44.36992 | 656.07 | 270 | 260 | 250 | 80 | 70 | 60 | 249 | 190 | 2500 | 0.145 | 0.05742574 | 1160 | 1010 | 160 | 275 | 5 | 161.6 | 275 | 5 | 141.97811 | 0.001756428 | 0.5320489 | 270 | 175.27754 | [13 empty] | 3500 |  |  |  |  | 0.35 | 0.8E-4
519 | 58.134 | 88.20247796 | 89.60085792 | 59.60469111 | 58.78018012 | 297.071 | 45.858 | 1.854 | 9.828 | 44.36992 | 656.07 | 270 | 260 | 250 | 80 | 70 | 60 | 249 | 190 | 2500 | 0.145 | 0.05742574 | 1160 | 1010 | 160 | 275 | 5 | 161.6 | 275 | 5 | 141.97811 | 0.001756428 | 0.5320489 | 270 | 175.27754 | [13 empty] | 3500 |  |  |  |  | 0.35 | 0.8E-4
520 | 58.057 | 88.04532698 | 89.79975626 | 59.50954426 | 58.73050461 | 282.929 | 74.142 | 1.854 | 9.828 | 44.36992 | 656.07 | 270 | 260 | 250 | 80 | 70 | 60 | 249 | 190 | 2500 | 0.145 | 0.05742574 | 1160 | 1010 | 160 | 275 | 5 | 161.6 | 275 | 5 | 141.97811 | 0.001756428 | 0.5320489 | 270 | 175.27754 | [13 empty] | 3500 |  |  |  |  | 0.35 | 0.8E-4
521 | 57.791 | 87.93435057 | 89.7700256 | 59.41859519 | 58.6580597 | 297.071 | 74.142 | 1.854 | 9.828 | 44.36992 | 656.07 | 270 | 260 | 250 | 80 | 70 | 60 | 249 | 190 | 2500 | 0.145 | 0.05742574 | 1160 | 1010 | 160 | 275 | 5 | 161.6 | 275 | 5 | 141.97811 | 0.001756428 | 0.5320489 | 270 | 175.27754 | [13 empty] | 3500 |  |  |  |  | 0.35 | 0.8E-4
522 | 57.645 | 87.88218337 | 89.84852045 | 59.37969545 | 58.6118938 | 282.929 | 45.858 | 1.146 | 4.172 | 65.58392 | 656.07 | 270 | 260 | 250 | 80 | 70 | 60 | 249 | 190 | 2500 | 0.145 | 0.05742574 | 1160 | 1010 | 160 | 275 | 5 | 161.6 | 275 | 5 | 141.97811 | 0.001756428 | 0.5320489 | 270 | 175.27754 | [13 empty] | 3500 |  |  |  |  | 0.35 | 0.8E-4
523 | 57.23 | 87.73033699 | 89.77462471 | 59.25773407 | 58.47504256 | 297.071 | 45.858 | 1.146 | 4.172 | 65.58392 | 656.07 | 270 | 260 | 250 | 80 | 70 | 60 | 249 | 190 | 2500 | 0.145 | 0.05742574 | 1160 | 1010 | 160 | 275 | 5 | 161.6 | 275 | 5 | 141.97811 | 0.001756428 | 0.5320489 | 270 | 175.27754 | [13 empty] | 3500 |  |  |  |  | 0.35 | 0.8E-4
524 | 57.355 | 87.71246569 | 89.8567133 | 59.26944409 | 58.50373557 | 282.929 | 74.142 | 1.146 | 4.172 | 65.58392 | 656.07 | 270 | 260 | 250 | 80 | 70 | 60 | 249 | 190 | 2500 | 0.145 | 0.05742574 | 1160 | 1010 | 160 | 275 | 5 | 161.6 | 275 | 5 | 141.97811 | 0.001756428 | 0.5320489 | 270 | 175.27754 | [13 empty] | 3500 |  |  |  |  | 0.35 | 0.8E-4
525 | 56.919 | 87.55331587 | 89.76675513 | 59.14391091 | 58.35417172 | 297.071 | 74.142 | 1.146 | 4.172 | 65.58392 | 656.07 | 270 | 260 | 250 | 80 | 70 | 60 | 249 | 190 | 2500 | 0.145 | 0.05742574 | 1160 | 1010 | 160 | 275 | 5 | 161.6 | 275 | 5 | 141.97811 | 0.001756428 | 0.5320489 | 270 | 175.27754 | [13 empty] | 3500 |  |  |  |  | 0.35 | 0.8E-4
526 | 58.177 | 88.05082548 | 89.90552404 | 59.51259652 | 58.77347417 | 282.929 | 45.858 | 1.854 | 4.172 | 65.58392 | 656.07 | 270 | 260 | 250 | 80 | 70 | 60 | 249 | 190 | 2500 | 0.145 | 0.05742574 | 1160 | 1010 | 160 | 275 | 5 | 161.6 | 275 | 5 | 141.97811 | 0.001756428 | 0.5320489 | 270 | 175.27754 | [13 empty] | 3500 |  |  |  |  | 0.35 | 0.8E-4
527 | 57.907 | 87.94483562 | 89.86272696 | 59.42335203 | 58.7005069 | 297.071 | 45.858 | 1.854 | 4.172 | 65.58392 | 656.07 | 270 | 260 | 250 | 80 | 70 | 60 | 249 | 190 | 2500 | 0.145 | 0.05742574 | 1160 | 1010 | 160 | 275 | 5 | 161.6 | 275 | 5 | 141.97811 | 0.001756428 | 0.5320489 | 270 | 175.27754 | [13 empty] | 3500 |  |  |  |  | 0.35 | 0.8E-4
528 | 57.873 | 87.88892098 | 89.90228675 | 59.40201544 | 58.6581703 | 282.929 | 74.142 | 1.854 | 4.172 | 65.58392 | 656.07 | 270 | 260 | 250 | 80 | 70 | 60 | 249 | 190 | 2500 | 0.145 | 0.05742574 | 1160 | 1010 | 160 | 275 | 5 | 161.6 | 275 | 5 | 141.97811 | 0.001756428 | 0.5320489 | 270 | 175.27754 | [13 empty] | 3500 |  |  |  |  | 0.35 | 0.8E-4
529 | 57.566 | 87.76975039 | 89.87056069 | 59.30459856 | 58.57028399 | 297.071 | 74.142 | 1.854 | 4.172 | 65.58392 | 656.07 | 270 | 260 | 250 | 80 | 70 | 60 | 249 | 190 | 2500 | 0.145 | 0.05742574 | 1160 | 1010 | 160 | 275 | 5 | 161.6 | 275 | 5 | 141.97811 | 0.001756428 | 0.5320489 | 270 | 175.27754 | [13 empty] | 3500 |  |  |  |  | 0.35 | 0.8E-4
530 | 57.645 | 88.06778737 | 89.50390163 | 59.51396456 | 58.57636857 | 282.929 | 45.858 | 1.146 | 9.828 | 65.58392 | 656.07 | 270 | 260 | 250 | 80 | 70 | 60 | 249 | 190 | 2500 | 0.145 | 0.05742574 | 1160 | 1010 | 160 | 275 | 5 | 161.6 | 275 | 5 | 141.97811 | 0.001756428 | 0.5320489 | 270 | 175.27754 | [13 empty] | 3500 |  |  |  |  | 0.35 | 0.8E-4
531 | 57.23 | 87.93023828 | 89.4198315 | 59.40082891 | 58.44409221 | 297.071 | 45.858 | 1.146 | 9.828 | 65.58392 | 656.07 | 270 | 260 | 250 | 80 | 70 | 60 | 249 | 190 | 2500 | 0.145 | 0.05742574 | 1160 | 1010 | 160 | 275 | 5 | 161.6 | 275 | 5 | 141.97811 | 0.001756428 | 0.5320489 | 270 | 175.27754 | [13 empty] | 3500 |  |  |  |  | 0.35 | 0.8E-4
532 | 57.355 | 87.79630197 | 89.71050045 | 59.32923625 | 58.48884549 | 282.929 | 74.142 | 1.146 | 9.828 | 65.58392 | 656.07 | 270 | 260 | 250 | 80 | 70 | 60 | 249 | 190 | 2500 | 0.145 | 0.05742574 | 1160 | 1010 | 160 | 275 | 5 | 161.6 | 275 | 5 | 141.97811 | 0.001756428 | 0.5320489 | 270 | 175.27754 | [13 empty] | 3500 |  |  |  |  | 0.35 | 0.8E-4
533 | 56.919 | 87.64676845 | 89.6256869 | 59.21146644 | 58.34236437 | 297.071 | 74.142 | 1.146 | 9.828 | 65.58392 | 656.07 | 270 | 260 | 250 | 80 | 70 | 60 | 249 | 190 | 2500 | 0.145 | 0.05742574 | 1160 | 1010 | 160 | 275 | 5 | 161.6 | 275 | 5 | 141.97811 | 0.001756428 | 0.5320489 | 270 | 175.27754 | [13 empty] | 3500 |  |  |  |  | 0.35 | 0.8E-4
534 | 58.177 | 88.20947195 | 89.6181399 | 59.62170702 | 58.74818974 | 282.929 | 45.858 | 1.854 | 9.828 | 65.58392 | 656.07 | 270 | 260 | 250 | 80 | 70 | 60 | 249 | 190 | 2500 | 0.145 | 0.05742574 | 1160 | 1010 | 160 | 275 | 5 | 161.6 | 275 | 5 | 141.97811 | 0.001756428 | 0.5320489 | 270 | 175.27754 | [13 empty] | 3500 |  |  |  |  | 0.35 | 0.8E-4
535 | 57.907 | 88.10513757 | 89.58711409 | 59.53551128 | 58.67875198 | 297.071 | 45.858 | 1.854 | 9.828 | 65.58392 | 656.07 | 270 | 260 | 250 | 80 | 70 | 60 | 249 | 190 | 2500 | 0.145 | 0.05742574 | 1160 | 1010 | 160 | 275 | 5 | 161.6 | 275 | 5 | 141.97811 | 0.001756428 | 0.5320489 | 270 | 175.27754 | [13 empty] | 3500 |  |  |  |  | 0.35 | 0.8E-4
536 | 57.873 | 87.95402719 | 89.79400605 | 59.44725505 | 58.64790695 | 282.929 | 74.142 | 1.854 | 9.828 | 65.58392 | 656.07 | 270 | 260 | 250 | 80 | 70 | 60 | 249 | 190 | 2500 | 0.145 | 0.05742574 | 1160 | 1010 | 160 | 275 | 5 | 161.6 | 275 | 5 | 141.97811 | 0.001756428 | 0.5320489 | 270 | 175.27754 | [13 empty] | 3500 |  |  |  |  | 0.35 | 0.8E-4
537 | 57.566 | 87.84004152 | 89.76116924 | 59.35408796 | 58.5604468 | 297.071 | 74.142 | 1.854 | 9.828 | 65.58392 | 656.07 | 270 | 260 | 250 | 80 | 70 | 60 | 249 | 190 | 2500 | 0.145 | 0.05742574 | 1160 | 1010 | 160 | 275 | 5 | 161.6 | 275 | 5 | 141.97811 | 0.001756428 | 0.5320489 | 270 | 175.27754 | [13 empty] | 3500 |  |  |  |  | 0.35 | 0.8E-4
538 | 57.493 | 87.83605457 | 89.77216784 | 59.34644413 | 58.56709935 | 290 | 60 | 1.5 | 7 | 54.97692 | 550 | 270 | 260 | 250 | 80 | 70 | 60 | 249 | 190 | 2500 | 0.145 | 0.05742574 | 1160 | 1010 | 160 | 275 | 5 | 161.6 | 275 | 5 | 141.97811 | 0.001756428 | 0.5320489 | 270 | 175.27754 | [13 empty] | 3500 |  |  |  |  | 0.35 | 0.8E-4
539 | 60.857 | 88.41433571 | 89.74068116 | 59.77690516 | 58.88533533 | 256 | 60 | 1 | 3 | 39.97692 | 400 | 270 | 260 | 250 | 80 | 70 | 60 | 249 | 190 | 2500 | 0.145 | 0.05742574 | 1160 | 1010 | 160 | 275 | 5 | 161.6 | 275 | 5 | 141.97811 | 0.001756428 | 0.5320489 | 270 | 175.27754 | [13 empty] | 3500 |  |  |  |  | 0.35 | 0.8E-4
540 | 60.836 | 88.45274905 | 89.72226328 | 59.79892643 | 58.7430239 | 270 | 60 | 1 | 3 | 39.97692 | 400 | 270 | 260 | 250 | 80 | 70 | 60 | 249 | 190 | 2500 | 0.145 | 0.05742574 | 1160 | 1010 | 160 | 275 | 5 | 161.6 | 275 | 5 | 141.97811 | 0.001756428 | 0.5320489 | 270 | 175.27754 | [13 empty] | 3500 |  |  |  |  | 0.35 | 0.8E-4
541 | 60.859 | 88.38974212 | 89.77572724 | 59.77526825 | 58.85872789 | 256 | 80 | 1 | 3 | 39.97692 | 400 | 270 | 260 | 250 | 80 | 70 | 60 | 249 | 190 | 2500 | 0.145 | 0.05742574 | 1160 | 1010 | 160 | 275 | 5 | 161.6 | 275 | 5 | 141.97811 | 0.001756428 | 0.5320489 | 270 | 175.27754 | [13 empty] | 3500 |  |  |  |  | 0.35 | 0.8E-4
542 | 61.015 | 88.50157732 | 89.74530412 | 59.84522302 | 58.88250022 | 270 | 80 | 1 | 3 | 39.97692 | 400 | 270 | 260 | 250 | 80 | 70 | 60 | 249 | 190 | 2500 | 0.145 | 0.05742574 | 1160 | 1010 | 160 | 275 | 5 | 161.6 | 275 | 5 | 141.97811 | 0.001756428 | 0.5320489 | 270 | 175.27754 | [13 empty] | 3500 |  |  |  |  | 0.35 | 0.8E-4
543 | 60.992 | 88.50414402 | 89.76117722 | 59.8296713 | 58.80042263 | 256 | 60 | 2 | 3 | 39.97692 | 400 | 270 | 260 | 250 | 80 | 70 | 60 | 249 | 190 | 2500 | 0.145 | 0.05742574 | 1160 | 1010 | 160 | 275 | 5 | 161.6 | 275 | 5 | 141.97811 | 0.001756428 | 0.5320489 | 270 | 175.27754 | [13 empty] | 3500 |  |  |  |  | 0.35 | 0.8E-4
544 | 60.666 | 88.38455166 | 89.69421046 | 59.75624209 | 58.83332181 | 270 | 60 | 2 | 3 | 39.97692 | 400 | 270 | 260 | 250 | 80 | 70 | 60 | 249 | 190 | 2500 | 0.145 | 0.05742574 | 1160 | 1010 | 160 | 275 | 5 | 161.6 | 275 | 5 | 141.97811 | 0.001756428 | 0.5320489 | 270 | 175.27754 | [13 empty] | 3500 |  |  |  |  | 0.35 | 0.8E-4
545 | 60.942 | 88.49002698 | 89.69592118 | 59.84332863 | 58.86615911 | 256 | 80 | 2 | 3 | 39.97692 | 400 | 270 | 260 | 250 | 80 | 70 | 60 | 249 | 190 | 2500 | 0.145 | 0.05742574 | 1160 | 1010 | 160 | 275 | 5 | 161.6 | 275 | 5 | 141.97811 | 0.001756428 | 0.5320489 | 270 | 175.27754 | [13 empty] | 3500 |  |  |  |  | 0.35 | 0.8E-4
546 | 60.942 | 88.38399785 | 89.85253473 | 59.76862688 | 58.88857156 | 270 | 80 | 2 | 3 | 39.97692 | 400 | 270 | 260 | 250 | 80 | 70 | 60 | 249 | 190 | 2500 | 0.145 | 0.05742574 | 1160 | 1010 | 160 | 275 | 5 | 161.6 | 275 | 5 | 141.97811 | 0.001756428 | 0.5320489 | 270 | 175.27754 | [13 empty] | 3500 |  |  |  |  | 0.35 | 0.8E-4
547 | 60.887 | 88.40523983 | 89.76856228 | 59.79119271 | 58.88219597 | 256 | 60 | 1 | 11 | 39.97692 | 400 | 270 | 260 | 250 | 80 | 70 | 60 | 249 | 190 | 2500 | 0.145 | 0.05742574 | 1160 | 1010 | 160 | 275 | 5 | 161.6 | 275 | 5 | 141.97811 | 0.001756428 | 0.5320489 | 270 | 175.27754 | [13 empty] | 3500 |  |  |  |  | 0.35 | 0.8E-4
548 | 61.025 | 88.49162281 | 89.76551702 | 59.84081759 | 58.87749526 | 270 | 60 | 1 | 11 | 39.97692 | 400 | 270 | 260 | 250 | 80 | 70 | 60 | 249 | 190 | 2500 | 0.145 | 0.05742574 | 1160 | 1010 | 160 | 275 | 5 | 161.6 | 275 | 5 | 141.97811 | 0.001756428 | 0.5320489 | 270 | 175.27754 | [13 empty] | 3500 |  |  |  |  | 0.35 | 0.8E-4
549 | 61.248 | 88.53673359 | 89.82435163 | 59.87597916 | 58.97841009 | 256 | 80 | 1 | 11 | 39.97692 | 400 | 270 | 260 | 250 | 80 | 70 | 60 | 249 | 190 | 2500 | 0.145 | 0.05742574 | 1160 | 1010 | 160 | 275 | 5 | 161.6 | 275 | 5 | 141.97811 | 0.001756428 | 0.5320489 | 270 | 175.27754 | [13 empty] | 3500 |  |  |  |  | 0.35 | 0.8E-4
550 | 60.634 | 88.34048367 | 89.69121524 | 59.74402489 | 58.76328632 | 270 | 80 | 1 | 11 | 39.97692 | 400 | 270 | 260 | 250 | 80 | 70 | 60 | 249 | 190 | 2500 | 0.145 | 0.05742574 | 1160 | 1010 | 160 | 275 | 5 | 161.6 | 275 | 5 | 141.97811 | 0.001756428 | 0.5320489 | 270 | 175.27754 | [13 empty] | 3500 |  |  |  |  | 0.35 | 0.8E-4
551 | 60.73 | 88.35969807 | 89.73690976 | 59.75906312 | 58.79127631 | 258.05 | 62.9 | 1.146 | 4.172 | 44.36992 | 443.93 | 270 | 260 | 250 | 80 | 70 | 60 | 249 | 190 | 2500 | 0.145 | 0.05742574 | 1160 | 1010 | 160 | 275 | 5 | 161.6 | 275 | 5 | 141.97811 | 0.001756428 | 0.5320489 | 270 | 175.27754 | [13 empty] | 3500 |  |  |  |  | 0.35 | 0.8E-4
552 | 60.63 | 88.35224721 | 89.73111167 | 59.72067896 | 58.83900198 | 267.95 | 62.9 | 1.146 | 4.172 | 44.36992 | 443.93 | 270 | 260 | 250 | 80 | 70 | 60 | 249 | 190 | 2500 | 0.145 | 0.05742574 | 1160 | 1010 | 160 | 275 | 5 | 161.6 | 275 | 5 | 141.97811 | 0.001756428 | 0.5320489 | 270 | 175.27754 | [13 empty] | 3500 |  |  |  |  | 0.35 | 0.8E-4
553 | 60.623 | 88.28870088 | 89.76229969 | 59.71676084 | 58.7808722 | 258.05 | 77.1 | 1.146 | 4.172 | 44.36992 | 443.93 | 270 | 260 | 250 | 80 | 70 | 60 | 249 | 190 | 2500 | 0.145 | 0.05742574 | 1160 | 1010 | 160 | 275 | 5 | 161.6 | 275 | 5 | 141.97811 | 0.001756428 | 0.5320489 | 270 | 175.27754 | [13 empty] | 3500 |  |  |  |  | 0.35 | 0.8E-4
554 | 60.469 | 88.26623684 | 89.72939465 | 59.65897511 | 58.77733107 | 267.95 | 77.1 | 1.146 | 4.172 | 44.36992 | 443.93 | 270 | 260 | 250 | 80 | 70 | 60 | 249 | 190 | 2500 | 0.145 | 0.05742574 | 1160 | 1010 | 160 | 275 | 5 | 161.6 | 275 | 5 | 141.97811 | 0.001756428 | 0.5320489 | 270 | 175.27754 | [13 empty] | 3500 |  |  |  |  | 0.35 | 0.8E-4
555 | 60.764 | 88.41826072 | 89.76446406 | 59.77567451 | 58.76344919 | 258.05 | 62.9 | 1.854 | 4.172 | 44.36992 | 443.93 | 270 | 260 | 250 | 80 | 70 | 60 | 249 | 190 | 2500 | 0.145 | 0.05742574 | 1160 | 1010 | 160 | 275 | 5 | 161.6 | 275 | 5 | 141.97811 | 0.001756428 | 0.5320489 | 270 | 175.27754 | [13 empty] | 3500 |  |  |  |  | 0.35 | 0.8E-4
556 | 60.894 | 88.43352544 | 89.76807609 | 59.78411658 | 58.79789735 | 267.95 | 62.9 | 1.854 | 4.172 | 44.36992 | 443.93 | 270 | 260 | 250 | 80 | 70 | 60 | 249 | 190 | 2500 | 0.145 | 0.05742574 | 1160 | 1010 | 160 | 275 | 5 | 161.6 | 275 | 5 | 141.97811 | 0.001756428 | 0.5320489 | 270 | 175.27754 | [13 empty] | 3500 |  |  |  |  | 0.35 | 0.8E-4
557 | 60.669 | 88.35258395 | 89.78646172 | 59.73492269 | 58.7365441 | 258.05 | 77.1 | 1.854 | 4.172 | 44.36992 | 443.93 | 270 | 260 | 250 | 80 | 70 | 60 | 249 | 190 | 2500 | 0.145 | 0.05742574 | 1160 | 1010 | 160 | 275 | 5 | 161.6 | 275 | 5 | 141.97811 | 0.001756428 | 0.5320489 | 270 | 175.27754 | [13 empty] | 3500 |  |  |  |  | 0.35 | 0.8E-4
558 | 60.789 | 88.34584293 | 89.79636848 | 59.73488421 | 58.79142104 | 267.95 | 77.1 | 1.854 | 4.172 | 44.36992 | 443.93 | 270 | 260 | 250 | 80 | 70 | 60 | 249 | 190 | 2500 | 0.145 | 0.05742574 | 1160 | 1010 | 160 | 275 | 5 | 161.6 | 275 | 5 | 141.97811 | 0.001756428 | 0.5320489 | 270 | 175.27754 | [13 empty] | 3500 |  |  |  |  | 0.35 | 0.8E-4
559 | 60.73 | 88.45111567 | 89.60550933 | 59.81944903 | 58.77573245 | 258.05 | 62.9 | 1.146 | 9.828 | 44.36992 | 443.93 | 270 | 260 | 250 | 80 | 70 | 60 | 249 | 190 | 2500 | 0.145 | 0.05742574 | 1160 | 1010 | 160 | 275 | 5 | 161.6 | 275 | 5 | 141.97811 | 0.001756428 | 0.5320489 | 270 | 175.27754 | [13 empty] | 3500 |  |  |  |  | 0.35 | 0.8E-4
560 | 60.63 | 88.44253487 | 89.60246758 | 59.78723107 | 58.82290093 | 267.95 | 62.9 | 1.146 | 9.828 | 44.36992 | 443.93 | 270 | 260 | 250 | 80 | 70 | 60 | 249 | 190 | 2500 | 0.145 | 0.05742574 | 1160 | 1010 | 160 | 275 | 5 | 161.6 | 275 | 5 | 141.97811 | 0.001756428 | 0.5320489 | 270 | 175.27754 | [13 empty] | 3500 |  |  |  |  | 0.35 | 0.8E-4
561 | 60.623 | 88.36152107 | 89.65336394 | 59.76947595 | 58.76000869 | 258.05 | 77.1 | 1.146 | 9.828 | 44.36992 | 443.93 | 270 | 260 | 250 | 80 | 70 | 60 | 249 | 190 | 2500 | 0.145 | 0.05742574 | 1160 | 1010 | 160 | 275 | 5 | 161.6 | 275 | 5 | 141.97811 | 0.001756428 | 0.5320489 | 270 | 175.27754 | [13 empty] | 3500 |  |  |  |  | 0.35 | 0.8E-4
562 | 60.469 | 88.34269287 | 89.61485784 | 59.7215302 | 58.75654606 | 267.95 | 77.1 | 1.146 | 9.828 | 44.36992 | 443.93 | 270 | 260 | 250 | 80 | 70 | 60 | 249 | 190 | 2500 | 0.145 | 0.05742574 | 1160 | 1010 | 160 | 275 | 5 | 161.6 | 275 | 5 | 141.97811 | 0.001756428 | 0.5320489 | 270 | 175.27754 | [13 empty] | 3500 |  |  |  |  | 0.35 | 0.8E-4
563 | 60.764 | 88.50430484 | 89.6313104 | 59.83467552 | 58.75163069 | 258.05 | 62.9 | 1.854 | 9.828 | 44.36992 | 443.93 | 270 | 260 | 250 | 80 | 70 | 60 | 249 | 190 | 2500 | 0.145 | 0.05742574 | 1160 | 1010 | 160 | 275 | 5 | 161.6 | 275 | 5 | 141.97811 | 0.001756428 | 0.5320489 | 270 | 175.27754 | [13 empty] | 3500 |  |  |  |  | 0.35 | 0.8E-4
564 | 60.894 | 88.51703392 | 89.64153826 | 59.84325379 | 58.78560078 | 267.95 | 62.9 | 1.854 | 9.828 | 44.36992 | 443.93 | 270 | 260 | 250 | 80 | 70 | 60 | 249 | 190 | 2500 | 0.145 | 0.05742574 | 1160 | 1010 | 160 | 275 | 5 | 161.6 | 275 | 5 | 141.97811 | 0.001756428 | 0.5320489 | 270 | 175.27754 | [13 empty] | 3500 |  |  |  |  | 0.35 | 0.8E-4
565 | 60.669 | 88.42039746 | 89.67623136 | 59.78621111 | 58.72048762 | 258.05 | 77.1 | 1.854 | 9.828 | 44.36992 | 443.93 | 270 | 260 | 250 | 80 | 70 | 60 | 249 | 190 | 2500 | 0.145 | 0.05742574 | 1160 | 1010 | 160 | 275 | 5 | 161.6 | 275 | 5 | 141.97811 | 0.001756428 | 0.5320489 | 270 | 175.27754 | [13 empty] | 3500 |  |  |  |  | 0.35 | 0.8E-4
566 | 60.789 | 88.41696484 | 89.68570293 | 59.78954458 | 58.77296327 | 267.95 | 77.1 | 1.854 | 9.828 | 44.36992 | 443.93 | 270 | 260 | 250 | 80 | 70 | 60 | 249 | 190 | 2500 | 0.145 | 0.05742574 | 1160 | 1010 | 160 | 275 | 5 | 161.6 | 275 | 5 | 141.97811 | 0.001756428 | 0.5320489 | 270 | 175.27754 | [13 empty] | 3500 |  |  |  |  | 0.35 | 0.8E-4
567 | 60.621 | 88.31170685 | 89.74984755 | 59.72568878 | 58.79331026 | 258.05 | 62.9 | 1.146 | 4.172 | 65.58392 | 443.93 | 270 | 260 | 250 | 80 | 70 | 60 | 249 | 190 | 2500 | 0.145 | 0.05742574 | 1160 | 1010 | 160 | 275 | 5 | 161.6 | 275 | 5 | 141.97811 | 0.001756428 | 0.5320489 | 270 | 175.27754 | [13 empty] | 3500 |  |  |  |  | 0.35 | 0.8E-4
568 | 60.386 | 88.23786246 | 89.67978303 | 59.64734265 | 58.72858332 | 267.95 | 62.9 | 1.146 | 4.172 | 65.58392 | 443.93 | 270 | 260 | 250 | 80 | 70 | 60 | 249 | 190 | 2500 | 0.145 | 0.05742574 | 1160 | 1010 | 160 | 275 | 5 | 161.6 | 275 | 5 | 141.97811 | 0.001756428 | 0.5320489 | 270 | 175.27754 | [13 empty] | 3500 |  |  |  |  | 0.35 | 0.8E-4
569 | 60.51 | 88.23929859 | 89.77941193 | 59.67960429 | 58.78424543 | 258.05 | 77.1 | 1.146 | 4.172 | 65.58392 | 443.93 | 270 | 260 | 250 | 80 | 70 | 60 | 249 | 190 | 2500 | 0.145 | 0.05742574 | 1160 | 1010 | 160 | 275 | 5 | 161.6 | 275 | 5 | 141.97811 | 0.001756428 | 0.5320489 | 270 | 175.27754 | [13 empty] | 3500 |  |  |  |  | 0.35 | 0.8E-4
570 | 60.223 | 88.14874504 | 89.68108753 | 59.58734727 | 58.67550892 | 267.95 | 77.1 | 1.146 | 4.172 | 65.58392 | 443.93 | 270 | 260 | 250 | 80 | 70 | 60 | 249 | 190 | 2500 | 0.145 | 0.05742574 | 1160 | 1010 | 160 | 275 | 5 | 161.6 | 275 | 5 | 141.97811 | 0.001756428 | 0.5320489 | 270 | 175.27754 | [13 empty] | 3500 |  |  |  |  | 0.35 | 0.8E-4
571 | 60.69 | 88.37949075 | 89.76591248 | 59.7478132 | 58.73182791 | 258.05 | 62.9 | 1.854 | 4.172 | 65.58392 | 443.93 | 270 | 260 | 250 | 80 | 70 | 60 | 249 | 190 | 2500 | 0.145 | 0.05742574 | 1160 | 1010 | 160 | 275 | 5 | 161.6 | 275 | 5 | 141.97811 | 0.001756428 | 0.5320489 | 270 | 175.27754 | [13 empty] | 3500 |  |  |  |  | 0.35 | 0.8E-4
572 | 60.836 | 88.36469281 | 89.79630282 | 59.75403618 | 58.82430951 | 267.95 | 62.9 | 1.854 | 4.172 | 65.58392 | 443.93 | 270 | 260 | 250 | 80 | 70 | 60 | 249 | 190 | 2500 | 0.145 | 0.05742574 | 1160 | 1010 | 160 | 275 | 5 | 161.6 | 275 | 5 | 141.97811 | 0.001756428 | 0.5320489 | 270 | 175.27754 | [13 empty] | 3500 |  |  |  |  | 0.35 | 0.8E-4
573 | 60.595 | 88.31154431 | 89.78576975 | 59.70633437 | 58.70471979 | 258.05 | 77.1 | 1.854 | 4.172 | 65.58392 | 443.93 | 270 | 260 | 250 | 80 | 70 | 60 | 249 | 190 | 2500 | 0.145 | 0.05742574 | 1160 | 1010 | 160 | 275 | 5 | 161.6 | 275 | 5 | 141.97811 | 0.001756428 | 0.5320489 | 270 | 175.27754 | [13 empty] | 3500 |  |  |  |  | 0.35 | 0.8E-4
574 | 60.715 | 88.2833907 | 89.8169291 | 59.70122092 | 58.81360432 | 267.95 | 77.1 | 1.854 | 4.172 | 65.58392 | 443.93 | 270 | 260 | 250 | 80 | 70 | 60 | 249 | 190 | 2500 | 0.145 | 0.05742574 | 1160 | 1010 | 160 | 275 | 5 | 161.6 | 275 | 5 | 141.97811 | 0.001756428 | 0.5320489 | 270 | 175.27754 | [13 empty] | 3500 |  |  |  |  | 0.35 | 0.8E-4
575 | 60.621 | 88.4070877 | 89.60939912 | 59.79062355 | 58.77431615 | 258.05 | 62.9 | 1.146 | 9.828 | 65.58392 | 443.93 | 270 | 260 | 250 | 80 | 70 | 60 | 249 | 190 | 2500 | 0.145 | 0.05742574 | 1160 | 1010 | 160 | 275 | 5 | 161.6 | 275 | 5 | 141.97811 | 0.001756428 | 0.5320489 | 270 | 175.27754 | [13 empty] | 3500 |  |  |  |  | 0.35 | 0.8E-4
576 | 60.386 | 88.33875011 | 89.53141293 | 59.72357317 | 58.71088119 | 267.95 | 62.9 | 1.146 | 9.828 | 65.58392 | 443.93 | 270 | 260 | 250 | 80 | 70 | 60 | 249 | 190 | 2500 | 0.145 | 0.05742574 | 1160 | 1010 | 160 | 275 | 5 | 161.6 | 275 | 5 | 141.97811 | 0.001756428 | 0.5320489 | 270 | 175.27754 | [13 empty] | 3500 |  |  |  |  | 0.35 | 0.8E-4
577 | 60.51 | 88.31858653 | 89.65619202 | 59.73831673 | 58.75998852 | 258.05 | 77.1 | 1.146 | 9.828 | 65.58392 | 443.93 | 270 | 260 | 250 | 80 | 70 | 60 | 249 | 190 | 2500 | 0.145 | 0.05742574 | 1160 | 1010 | 160 | 275 | 5 | 161.6 | 275 | 5 | 141.97811 | 0.001756428 | 0.5320489 | 270 | 175.27754 | [13 empty] | 3500 |  |  |  |  | 0.35 | 0.8E-4
578 | 60.223 | 88.235824 | 89.54494962 | 59.65968847 | 58.65108102 | 267.95 | 77.1 | 1.146 | 9.828 | 65.58392 | 443.93 | 270 | 260 | 250 | 80 | 70 | 60 | 249 | 190 | 2500 | 0.145 | 0.05742574 | 1160 | 1010 | 160 | 275 | 5 | 161.6 | 275 | 5 | 141.97811 | 0.001756428 | 0.5320489 | 270 | 175.27754 | [13 empty] | 3500 |  |  |  |  | 0.35 | 0.8E-4
579 | 60.69 | 88.46790053 | 89.62604238 | 59.81027831 | 58.71858591 | 258.05 | 62.9 | 1.854 | 9.828 | 65.58392 | 443.93 | 270 | 260 | 250 | 80 | 70 | 60 | 249 | 190 | 2500 | 0.145 | 0.05742574 | 1160 | 1010 | 160 | 275 | 5 | 161.6 | 275 | 5 | 141.97811 | 0.001756428 | 0.5320489 | 270 | 175.27754 | [13 empty] | 3500 |  |  |  |  | 0.35 | 0.8E-4
580 | 60.836 | 88.45614738 | 89.66199297 | 59.8181259 | 58.80919521 | 267.95 | 62.9 | 1.854 | 9.828 | 65.58392 | 443.93 | 270 | 260 | 250 | 80 | 70 | 60 | 249 | 190 | 2500 | 0.145 | 0.05742574 | 1160 | 1010 | 160 | 275 | 5 | 161.6 | 275 | 5 | 141.97811 | 0.001756428 | 0.5320489 | 270 | 175.27754 | [13 empty] | 3500 |  |  |  |  | 0.35 | 0.8E-4
581 | 60.595 | 88.38411517 | 89.66378635 | 59.76200703 | 58.68655602 | 258.05 | 77.1 | 1.854 | 9.828 | 65.58392 | 443.93 | 270 | 260 | 250 | 80 | 70 | 60 | 249 | 190 | 2500 | 0.145 | 0.05742574 | 1160 | 1010 | 160 | 275 | 5 | 161.6 | 275 | 5 | 141.97811 | 0.001756428 | 0.5320489 | 270 | 175.27754 | [13 empty] | 3500 |  |  |  |  | 0.35 | 0.8E-4
582 | 60.715 | 88.36280812 | 89.69692277 | 59.76178537 | 58.79237203 | 267.95 | 77.1 | 1.854 | 9.828 | 65.58392 | 443.93 | 270 | 260 | 250 | 80 | 70 | 60 | 249 | 190 | 2500 | 0.145 | 0.05742574 | 1160 | 1010 | 160 | 275 | 5 | 161.6 | 275 | 5 | 141.97811 | 0.001756428 | 0.5320489 | 270 | 175.27754 | [13 empty] | 3500 |  |  |  |  | 0.35 | 0.8E-4
583 | 61.167 | 88.49792391 | 89.83610612 | 59.85830385 | 58.94062524 | 258.05 | 62.9 | 1.146 | 4.172 | 44.36992 | 656.07 | 270 | 260 | 250 | 80 | 70 | 60 | 249 | 190 | 2500 | 0.145 | 0.05742574 | 1160 | 1010 | 160 | 275 | 5 | 161.6 | 275 | 5 | 141.97811 | 0.001756428 | 0.5320489 | 270 | 175.27754 | [13 empty] | 3500 |  |  |  |  | 0.35 | 0.8E-4
584 | 61.043 | 88.48833107 | 89.80189078 | 59.81249718 | 58.97695137 | 267.95 | 62.9 | 1.146 | 4.172 | 44.36992 | 656.07 | 270 | 260 | 250 | 80 | 70 | 60 | 249 | 190 | 2500 | 0.145 | 0.05742574 | 1160 | 1010 | 160 | 275 | 5 | 161.6 | 275 | 5 | 141.97811 | 0.001756428 | 0.5320489 | 270 | 175.27754 | [13 empty] | 3500 |  |  |  |  | 0.35 | 0.8E-4
585 | 61.065 | 88.43333158 | 89.86002059 | 59.81587494 | 58.92957485 | 258.05 | 77.1 | 1.146 | 4.172 | 44.36992 | 656.07 | 270 | 260 | 250 | 80 | 70 | 60 | 249 | 190 | 2500 | 0.145 | 0.05742574 | 1160 | 1010 | 160 | 275 | 5 | 161.6 | 275 | 5 | 141.97811 | 0.001756428 | 0.5320489 | 270 | 175.27754 | [13 empty] | 3500 |  |  |  |  | 0.35 | 0.8E-4
586 | 60.888 | 88.40916175 | 89.80257782 | 59.75827556 | 58.91700406 | 267.95 | 77.1 | 1.146 | 4.172 | 44.36992 | 656.07 | 270 | 260 | 250 | 80 | 70 | 60 | 249 | 190 | 2500 | 0.145 | 0.05742574 | 1160 | 1010 | 160 | 275 | 5 | 161.6 | 275 | 5 | 141.97811 | 0.001756428 | 0.5320489 | 270 | 175.27754 | [13 empty] | 3500 |  |  |  |  | 0.35 | 0.8E-4
587 | 61.203 | 88.54944355 | 89.84727886 | 59.87143964 | 58.89207365 | 258.05 | 62.9 | 1.854 | 4.172 | 44.36992 | 656.07 | 270 | 260 | 250 | 80 | 70 | 60 | 249 | 190 | 2500 | 0.145 | 0.05742574 | 1160 | 1010 | 160 | 275 | 5 | 161.6 | 275 | 5 | 141.97811 | 0.001756428 | 0.5320489 | 270 | 175.27754 | [13 empty] | 3500 |  |  |  |  | 0.35 | 0.8E-4
588 | 61.329 | 88.57220424 | 89.85883732 | 59.8844343 | 58.95450173 | 267.95 | 62.9 | 1.854 | 4.172 | 44.36992 | 656.07 | 270 | 260 | 250 | 80 | 70 | 60 | 249 | 190 | 2500 | 0.145 | 0.05742574 | 1160 | 1010 | 160 | 275 | 5 | 161.6 | 275 | 5 | 141.97811 | 0.001756428 | 0.5320489 | 270 | 175.27754 | [13 empty] | 3500 |  |  |  |  | 0.35 | 0.8E-4
589 | 61.119 | 88.49414344 | 89.85676991 | 59.8293337 | 58.84417935 | 258.05 | 77.1 | 1.854 | 4.172 | 44.36992 | 656.07 | 270 | 260 | 250 | 80 | 70 | 60 | 249 | 190 | 2500 | 0.145 | 0.05742574 | 1160 | 1010 | 160 | 275 | 5 | 161.6 | 275 | 5 | 141.97811 | 0.001756428 | 0.5320489 | 270 | 175.27754 | [13 empty] | 3500 |  |  |  |  | 0.35 | 0.8E-4
590 | 61.223 | 88.49083025 | 89.8707286 | 59.83606798 | 58.93938833 | 267.95 | 77.1 | 1.854 | 4.172 | 44.36992 | 656.07 | 270 | 260 | 250 | 80 | 70 | 60 | 249 | 190 | 2500 | 0.145 | 0.05742574 | 1160 | 1010 | 160 | 275 | 5 | 161.6 | 275 | 5 | 141.97811 | 0.001756428 | 0.5320489 | 270 | 175.27754 | [13 empty] | 3500 |  |  |  |  | 0.35 | 0.8E-4
591 | 61.167 | 88.57787639 | 89.72145703 | 59.90944001 | 58.92788583 | 258.05 | 62.9 | 1.146 | 9.828 | 44.36992 | 656.07 | 270 | 260 | 250 | 80 | 70 | 60 | 249 | 190 | 2500 | 0.145 | 0.05742574 | 1160 | 1010 | 160 | 275 | 5 | 161.6 | 275 | 5 | 141.97811 | 0.001756428 | 0.5320489 | 270 | 175.27754 | [13 empty] | 3500 |  |  |  |  | 0.35 | 0.8E-4
592 | 61.043 | 88.56615586 | 89.69336733 | 59.86953166 | 58.96201201 | 267.95 | 62.9 | 1.146 | 9.828 | 44.36992 | 656.07 | 270 | 260 | 250 | 80 | 70 | 60 | 249 | 190 | 2500 | 0.145 | 0.05742574 | 1160 | 1010 | 160 | 275 | 5 | 161.6 | 275 | 5 | 141.97811 | 0.001756428 | 0.5320489 | 270 | 175.27754 | [13 empty] | 3500 |  |  |  |  | 0.35 | 0.8E-4
593 | 61.065 | 88.49610796 | 89.76613183 | 59.85994659 | 58.91154224 | 258.05 | 77.1 | 1.146 | 9.828 | 44.36992 | 656.07 | 270 | 260 | 250 | 80 | 70 | 60 | 249 | 190 | 2500 | 0.145 | 0.05742574 | 1160 | 1010 | 160 | 275 | 5 | 161.6 | 275 | 5 | 141.97811 | 0.001756428 | 0.5320489 | 270 | 175.27754 | [13 empty] | 3500 |  |  |  |  | 0.35 | 0.8E-4
594 | 60.888 | 88.47412281 | 89.70687942 | 59.81125907 | 58.89836806 | 267.95 | 77.1 | 1.146 | 9.828 | 44.36992 | 656.07 | 270 | 260 | 250 | 80 | 70 | 60 | 249 | 190 | 2500 | 0.145 | 0.05742574 | 1160 | 1010 | 160 | 275 | 5 | 161.6 | 275 | 5 | 141.97811 | 0.001756428 | 0.5320489 | 270 | 175.27754 | [13 empty] | 3500 |  |  |  |  | 0.35 | 0.8E-4
595 | 61.203 | 88.62401373 | 89.73017077 | 59.92124055 | 58.88288532 | 258.05 | 62.9 | 1.854 | 9.828 | 44.36992 | 656.07 | 270 | 260 | 250 | 80 | 70 | 60 | 249 | 190 | 2500 | 0.145 | 0.05742574 | 1160 | 1010 | 160 | 275 | 5 | 161.6 | 275 | 5 | 141.97811 | 0.001756428 | 0.5320489 | 270 | 175.27754 | [13 empty] | 3500 |  |  |  |  | 0.35 | 0.8E-4
596 | 61.329 | 88.6430378 | 89.75167998 | 59.9332397 | 58.94380444 | 267.95 | 62.9 | 1.854 | 9.828 | 44.36992 | 656.07 | 270 | 260 | 250 | 80 | 70 | 60 | 249 | 190 | 2500 | 0.145 | 0.05742574 | 1160 | 1010 | 160 | 275 | 5 | 161.6 | 275 | 5 | 141.97811 | 0.001756428 | 0.5320489 | 270 | 175.27754 | [13 empty] | 3500 |  |  |  |  | 0.35 | 0.8E-4
597 | 61.119 | 88.55128228 | 89.76125249 | 59.87204235 | 58.83102829 | 258.05 | 77.1 | 1.854 | 9.828 | 44.36992 | 656.07 | 270 | 260 | 250 | 80 | 70 | 60 | 249 | 190 | 2500 | 0.145 | 0.05742574 | 1160 | 1010 | 160 | 275 | 5 | 161.6 | 275 | 5 | 141.97811 | 0.001756428 | 0.5320489 | 270 | 175.27754 | [13 empty] | 3500 |  |  |  |  | 0.35 | 0.8E-4
598 | 61.223 | 88.54992339 | 89.77964705 | 59.88058649 | 58.92442057 | 267.95 | 77.1 | 1.854 | 9.828 | 44.36992 | 656.07 | 270 | 260 | 250 | 80 | 70 | 60 | 249 | 190 | 2500 | 0.145 | 0.05742574 | 1160 | 1010 | 160 | 275 | 5 | 161.6 | 275 | 5 | 141.97811 | 0.001756428 | 0.5320489 | 270 | 175.27754 | [13 empty] | 3500 |  |  |  |  | 0.35 | 0.8E-4
599 | 61.06 | 88.45140603 | 89.83028838 | 59.82300214 | 58.93912945 | 258.05 | 62.9 | 1.146 | 4.172 | 65.58392 | 656.07 | 270 | 260 | 250 | 80 | 70 | 60 | 249 | 190 | 2500 | 0.145 | 0.05742574 | 1160 | 1010 | 160 | 275 | 5 | 161.6 | 275 | 5 | 141.97811 | 0.001756428 | 0.5320489 | 270 | 175.27754 | [13 empty] | 3500 |  |  |  |  | 0.35 | 0.8E-4
600 | 60.801 | 88.3840159 | 89.75737333 | 59.74005474 | 58.8627561 | 267.95 | 62.9 | 1.146 | 4.172 | 65.58392 | 656.07 | 270 | 260 | 250 | 80 | 70 | 60 | 249 | 190 | 2500 | 0.145 | 0.05742574 | 1160 | 1010 | 160 | 275 | 5 | 161.6 | 275 | 5 | 141.97811 | 0.001756428 | 0.5320489 | 270 | 175.27754 | [13 empty] | 3500 |  |  |  |  | 0.35 | 0.8E-4
601 | 60.959 | 88.38456035 | 89.8528741 | 59.77880038 | 58.9271611 | 258.05 | 77.1 | 1.146 | 4.172 | 65.58392 | 656.07 | 270 | 260 | 250 | 80 | 70 | 60 | 249 | 190 | 2500 | 0.145 | 0.05742574 | 1160 | 1010 | 160 | 275 | 5 | 161.6 | 275 | 5 | 141.97811 | 0.001756428 | 0.5320489 | 270 | 175.27754 | [13 empty] | 3500 |  |  |  |  | 0.35 | 0.8E-4
602 | 60.649 | 88.31278565 | 89.77235304 | 59.69183713 | 58.82191664 | 267.95 | 77.1 | 1.146 | 4.172 | 65.58392 | 656.07 | 270 | 260 | 250 | 80 | 70 | 60 | 249 | 190 | 2500 | 0.145 | 0.05742574 | 1160 | 1010 | 160 | 275 | 5 | 161.6 | 275 | 5 | 141.97811 | 0.001756428 | 0.5320489 | 270 | 175.27754 | [13 empty] | 3500 |  |  |  |  | 0.35 | 0.8E-4
603 | 61.137 | 88.52358627 | 89.82738334 | 59.84106508 | 58.83963283 | 258.05 | 62.9 | 1.854 | 4.172 | 65.58392 | 656.07 | 270 | 260 | 250 | 80 | 70 | 60 | 249 | 190 | 2500 | 0.145 | 0.05742574 | 1160 | 1010 | 160 | 275 | 5 | 161.6 | 275 | 5 | 141.97811 | 0.001756428 | 0.5320489 | 270 | 175.27754 | [13 empty] | 3500 |  |  |  |  | 0.35 | 0.8E-4
604 | 61.262 | 88.50757508 | 89.86972376 | 59.85013786 | 58.96410089 | 267.95 | 62.9 | 1.854 | 4.172 | 65.58392 | 656.07 | 270 | 260 | 250 | 80 | 70 | 60 | 249 | 190 | 2500 | 0.145 | 0.05742574 | 1160 | 1010 | 160 | 275 | 5 | 161.6 | 275 | 5 | 141.97811 | 0.001756428 | 0.5320489 | 270 | 175.27754 | [13 empty] | 3500 |  |  |  |  | 0.35 | 0.8E-4
605 | 61.054 | 88.46344964 | 89.86618901 | 59.80916942 | 58.8397526 | 258.05 | 77.1 | 1.854 | 4.172 | 65.58392 | 656.07 | 270 | 260 | 250 | 80 | 70 | 60 | 249 | 190 | 2500 | 0.145 | 0.05742574 | 1160 | 1010 | 160 | 275 | 5 | 161.6 | 275 | 5 | 141.97811 | 0.001756428 | 0.5320489 | 270 | 175.27754 | [13 empty] | 3500 |  |  |  |  | 0.35 | 0.8E-4
606 | 61.143 | 88.42631875 | 89.88344788 | 59.79849088 | 58.952837 | 267.95 | 77.1 | 1.854 | 4.172 | 65.58392 | 656.07 | 270 | 260 | 250 | 80 | 70 | 60 | 249 | 190 | 2500 | 0.145 | 0.05742574 | 1160 | 1010 | 160 | 275 | 5 | 161.6 | 275 | 5 | 141.97811 | 0.001756428 | 0.5320489 | 270 | 175.27754 | [13 empty] | 3500 |  |  |  |  | 0.35 | 0.8E-4
607 | 61.06 | 88.53408357 | 89.71032616 | 59.87796387 | 58.92200322 | 258.05 | 62.9 | 1.146 | 9.828 | 65.58392 | 656.07 | 270 | 260 | 250 | 80 | 70 | 60 | 249 | 190 | 2500 | 0.145 | 0.05742574 | 1160 | 1010 | 160 | 275 | 5 | 161.6 | 275 | 5 | 141.97811 | 0.001756428 | 0.5320489 | 270 | 175.27754 | [13 empty] | 3500 |  |  |  |  | 0.35 | 0.8E-4
608 | 60.801 | 88.47105677 | 89.62991551 | 59.80613085 | 58.84646844 | 267.95 | 62.9 | 1.146 | 9.828 | 65.58392 | 656.07 | 270 | 260 | 250 | 80 | 70 | 60 | 249 | 190 | 2500 | 0.145 | 0.05742574 | 1160 | 1010 | 160 | 275 | 5 | 161.6 | 275 | 5 | 141.97811 | 0.001756428 | 0.5320489 | 270 | 175.27754 | [13 empty] | 3500 |  |  |  |  | 0.35 | 0.8E-4
609 | 60.959 | 88.45276195 | 89.74947167 | 59.82804331 | 58.90574902 | 258.05 | 77.1 | 1.146 | 9.828 | 65.58392 | 656.07 | 270 | 260 | 250 | 80 | 70 | 60 | 249 | 190 | 2500 | 0.145 | 0.05742574 | 1160 | 1010 | 160 | 275 | 5 | 161.6 | 275 | 5 | 141.97811 | 0.001756428 | 0.5320489 | 270 | 175.27754 | [13 empty] | 3500 |  |  |  |  | 0.35 | 0.8E-4
610 | 60.649 | 88.38619592 | 89.65668176 | 59.75328868 | 58.80019013 | 267.95 | 77.1 | 1.146 | 9.828 | 65.58392 | 656.07 | 270 | 260 | 250 | 80 | 70 | 60 | 249 | 190 | 2500 | 0.145 | 0.05742574 | 1160 | 1010 | 160 | 275 | 5 | 161.6 | 275 | 5 | 141.97811 | 0.001756428 | 0.5320489 | 270 | 175.27754 | [13 empty] | 3500 |  |  |  |  | 0.35 | 0.8E-4
611 | 61.137 | 88.59882593 | 89.70623497 | 59.89333394 | 58.82870533 | 258.05 | 62.9 | 1.854 | 9.828 | 65.58392 | 656.07 | 270 | 260 | 250 | 80 | 70 | 60 | 249 | 190 | 2500 | 0.145 | 0.05742574 | 1160 | 1010 | 160 | 275 | 5 | 161.6 | 275 | 5 | 141.97811 | 0.001756428 | 0.5320489 | 270 | 175.27754 | [13 empty] | 3500 |  |  |  |  | 0.35 | 0.8E-4
612 | 61.262 | 88.58502126 | 89.75623728 | 59.9034961 | 58.95006026 | 267.95 | 62.9 | 1.854 | 9.828 | 65.58392 | 656.07 | 270 | 260 | 250 | 80 | 70 | 60 | 249 | 190 | 2500 | 0.145 | 0.05742574 | 1160 | 1010 | 160 | 275 | 5 | 161.6 | 275 | 5 | 141.97811 | 0.001756428 | 0.5320489 | 270 | 175.27754 | [13 empty] | 3500 |  |  |  |  | 0.35 | 0.8E-4
613 | 61.054 | 88.5243086 | 89.76248902 | 59.85498978 | 58.82508446 | 258.05 | 77.1 | 1.854 | 9.828 | 65.58392 | 656.07 | 270 | 260 | 250 | 80 | 70 | 60 | 249 | 190 | 2500 | 0.145 | 0.05742574 | 1160 | 1010 | 160 | 275 | 5 | 161.6 | 275 | 5 | 141.97811 | 0.001756428 | 0.5320489 | 270 | 175.27754 | [13 empty] | 3500 |  |  |  |  | 0.35 | 0.8E-4
614 | 61.143 | 88.49336758 | 89.78433425 | 59.84842244 | 58.93428367 | 267.95 | 77.1 | 1.854 | 9.828 | 65.58392 | 656.07 | 270 | 260 | 250 | 80 | 70 | 60 | 249 | 190 | 2500 | 0.145 | 0.05742574 | 1160 | 1010 | 160 | 275 | 5 | 161.6 | 275 | 5 | 141.97811 | 0.001756428 | 0.5320489 | 270 | 175.27754 | [13 empty] | 3500 |  |  |  |  | 0.35 | 0.8E-4
615 | 60.942 | 88.44580593 | 89.76939572 | 59.81097986 | 58.87763422 | 263 | 70 | 1.5 | 7 | 54.97692 | 550 | 270 | 260 | 250 | 80 | 70 | 60 | 249 | 190 | 2500 | 0.145 | 0.05742574 | 1160 | 1010 | 160 | 275 | 5 | 161.6 | 275 | 5 | 141.97811 | 0.001756428 | 0.5320489 | 270 | 175.27754 | [13 empty] | 3500 |  |  |  |  | 0.35 | 0.8E-4
616 | 59.89 | 87.89664732 | 89.81055888 | 59.41833621 | 58.5498747 | 256 | 60 | 1 | 3 | 39.97692 | 400 | 260 | 245 | 230 | 50 | 35 | 20 | 180 | 60 | 2939 | 0.33 | 0.114034661892895 | 1100 | 984.64 | 120 | 275 | 5.0 | 1181568 | 275 | 5.0 | [18 empty] | 2500 |  |  |  |  | 0.415 | 8.0e-5
617 | 59.808 | 87.90310434 | 89.79645758 | 59.43167441 | 58.46042059 | 270 | 60 | 1 | 3 | 39.97692 | 400 | 260 | 245 | 230 | 50 | 35 | 20 | 180 | 60 | 2939 | 0.33 | 0.114034661892895 | 1100 | 984.64 | 120 | 275 | 5.0 | 1181568 | 275 | 5.0 | [18 empty] | 2500 |  |  |  |  | 0.415 | 8.0e-5
618 | 59.832 | 87.85910071 | 89.82972247 | 59.40391766 | 58.50338748 | 256 | 80 | 1 | 3 | 39.97692 | 400 | 260 | 245 | 230 | 50 | 35 | 20 | 180 | 60 | 2939 | 0.33 | 0.114034661892895 | 1100 | 984.64 | 120 | 275 | 5.0 | 1181568 | 275 | 5.0 | [18 empty] | 2500 |  |  |  |  | 0.415 | 8.0e-5
619 | 60 | 87.99281599 | 89.78688212 | 59.48825726 | 58.53721001 | 270 | 80 | 1 | 3 | 39.97692 | 400 | 260 | 245 | 230 | 50 | 35 | 20 | 180 | 60 | 2939 | 0.33 | 0.114034661892895 | 1100 | 984.64 | 120 | 275 | 5.0 | 1181568 | 275 | 5.0 | [18 empty] | 2500 |  |  |  |  | 0.415 | 8.0e-5
620 | 59.931 | 87.95012893 | 89.82021116 | 59.45645163 | 58.49892061 | 256 | 60 | 2 | 3 | 39.97692 | 400 | 260 | 245 | 230 | 50 | 35 | 20 | 180 | 60 | 2939 | 0.33 | 0.114034661892895 | 1100 | 984.64 | 120 | 275 | 5.0 | 1181568 | 275 | 5.0 | [18 empty] | 2500 |  |  |  |  | 0.415 | 8.0e-5
621 | 59.747 | 87.86304287 | 89.77188711 | 59.39620141 | 58.51132157 | 270 | 60 | 2 | 3 | 39.97692 | 400 | 260 | 245 | 230 | 50 | 35 | 20 | 180 | 60 | 2939 | 0.33 | 0.114034661892895 | 1100 | 984.64 | 120 | 275 | 5.0 | 1181568 | 275 | 5.0 | [18 empty] | 2500 |  |  |  |  | 0.415 | 8.0e-5
622 | 59.917 | 87.97645188 | 89.72547442 | 59.48527212 | 58.50963473 | 256 | 80 | 2 | 3 | 39.97692 | 400 | 260 | 245 | 230 | 50 | 35 | 20 | 180 | 60 | 2939 | 0.33 | 0.114034661892895 | 1100 | 984.64 | 120 | 275 | 5.0 | 1181568 | 275 | 5.0 | [18 empty] | 2500 |  |  |  |  | 0.415 | 8.0e-5
623 | 59.917 | 87.87375345 | 89.89208238 | 59.41300403 | 58.52419817 | 270 | 80 | 2 | 3 | 39.97692 | 400 | 260 | 245 | 230 | 50 | 35 | 20 | 180 | 60 | 2939 | 0.33 | 0.114034661892895 | 1100 | 984.64 | 120 | 275 | 5.0 | 1181568 | 275 | 5.0 | [18 empty] | 2500 |  |  |  |  | 0.415 | 8.0e-5
624 | 59.882 | 87.88545403 | 89.81414739 | 59.42658624 | 58.51641336 | 256 | 60 | 1 | 11 | 39.97692 | 400 | 260 | 245 | 230 | 50 | 35 | 20 | 180 | 60 | 2939 | 0.33 | 0.114034661892895 | 1100 | 984.64 | 120 | 275 | 5.0 | 1181568 | 275 | 5.0 | [18 empty] | 2500 |  |  |  |  | 0.415 | 8.0e-5
625 | 59.987 | 87.97439873 | 89.81602509 | 59.47624695 | 58.53164076 | 270 | 60 | 1 | 11 | 39.97692 | 400 | 260 | 245 | 230 | 50 | 35 | 20 | 180 | 60 | 2939 | 0.33 | 0.114034661892895 | 1100 | 984.64 | 120 | 275 | 5.0 | 1181568 | 275 | 5.0 | [18 empty] | 2500 |  |  |  |  | 0.415 | 8.0e-5
626 | 60.22 | 88.03397859 | 89.86473443 | 59.52001911 | 58.62262838 | 256 | 80 | 1 | 11 | 39.97692 | 400 | 260 | 245 | 230 | 50 | 35 | 20 | 180 | 60 | 2939 | 0.33 | 0.114034661892895 | 1100 | 984.64 | 120 | 275 | 5.0 | 1181568 | 275 | 5.0 | [18 empty] | 2500 |  |  |  |  | 0.415 | 8.0e-5
627 | 59.614 | 87.81413593 | 89.76117178 | 59.37213395 | 58.41880522 | 270 | 80 | 1 | 11 | 39.97692 | 400 | 260 | 245 | 230 | 50 | 35 | 20 | 180 | 60 | 2939 | 0.33 | 0.114034661892895 | 1100 | 984.64 | 120 | 275 | 5.0 | 1181568 | 275 | 5.0 | [18 empty] | 2500 |  |  |  |  | 0.415 | 8.0e-5
628 | 59.733 | 87.84222931 | 89.81764145 | 59.39582657 | 58.47279152 | 258.05 | 62.9 | 1.146 | 4.172 | 44.36992 | 443.93 | 260 | 245 | 230 | 50 | 35 | 20 | 180 | 60 | 2939 | 0.33 | 0.114034661892895 | 1100 | 984.64 | 120 | 275 | 5.0 | 1181568 | 275 | 5.0 | [18 empty] | 2500 |  |  |  |  | 0.415 | 8.0e-5
629 | 59.697 | 87.83219982 | 89.80093772 | 59.36588012 | 58.50599937 | 267.95 | 62.9 | 1.146 | 4.172 | 44.36992 | 443.93 | 260 | 245 | 230 | 50 | 35 | 20 | 180 | 60 | 2939 | 0.33 | 0.114034661892895 | 1100 | 984.64 | 120 | 275 | 5.0 | 1181568 | 275 | 5.0 | [18 empty] | 2500 |  |  |  |  | 0.415 | 8.0e-5
630 | 59.612 | 87.7590342 | 89.8358579 | 59.34343746 | 58.44458833 | 258.05 | 77.1 | 1.146 | 4.172 | 44.36992 | 443.93 | 260 | 245 | 230 | 50 | 35 | 20 | 180 | 60 | 2939 | 0.33 | 0.114034661892895 | 1100 | 984.64 | 120 | 275 | 5.0 | 1181568 | 275 | 5.0 | [18 empty] | 2500 |  |  |  |  | 0.415 | 8.0e-5
631 | 59.537 | 87.73963418 | 89.81883217 | 59.30003556 | 58.45715647 | 267.95 | 77.1 | 1.146 | 4.172 | 44.36992 | 443.93 | 260 | 245 | 230 | 50 | 35 | 20 | 180 | 60 | 2939 | 0.33 | 0.114034661892895 | 1100 | 984.64 | 120 | 275 | 5.0 | 1181568 | 275 | 5.0 | [18 empty] | 2500 |  |  |  |  | 0.415 | 8.0e-5
632 | 59.741 | 87.8662323 | 89.83189206 | 59.40164865 | 58.46229239 | 258.05 | 62.9 | 1.854 | 4.172 | 44.36992 | 443.93 | 260 | 245 | 230 | 50 | 35 | 20 | 180 | 60 | 2939 | 0.33 | 0.114034661892895 | 1100 | 984.64 | 120 | 275 | 5.0 | 1181568 | 275 | 5.0 | [18 empty] | 2500 |  |  |  |  | 0.415 | 8.0e-5
633 | 59.849 | 87.91010357 | 89.84176945 | 59.42063902 | 58.47828701 | 267.95 | 62.9 | 1.854 | 4.172 | 44.36992 | 443.93 | 260 | 245 | 230 | 50 | 35 | 20 | 180 | 60 | 2939 | 0.33 | 0.114034661892895 | 1100 | 984.64 | 120 | 275 | 5.0 | 1181568 | 275 | 5.0 | [18 empty] | 2500 |  |  |  |  | 0.415 | 8.0e-5
634 | 59.629 | 87.78828413 | 89.83861677 | 59.35149368 | 58.41575493 | 258.05 | 77.1 | 1.854 | 4.172 | 44.36992 | 443.93 | 260 | 245 | 230 | 50 | 35 | 20 | 180 | 60 | 2939 | 0.33 | 0.114034661892895 | 1100 | 984.64 | 120 | 275 | 5.0 | 1181568 | 275 | 5.0 | [18 empty] | 2500 |  |  |  |  | 0.415 | 8.0e-5
635 | 59.726 | 87.81967404 | 89.86682273 | 59.36308821 | 58.44546362 | 267.95 | 77.1 | 1.854 | 4.172 | 44.36992 | 443.93 | 260 | 245 | 230 | 50 | 35 | 20 | 180 | 60 | 2939 | 0.33 | 0.114034661892895 | 1100 | 984.64 | 120 | 275 | 5.0 | 1181568 | 275 | 5.0 | [18 empty] | 2500 |  |  |  |  | 0.415 | 8.0e-5
636 | 59.733 | 87.94561259 | 89.65476143 | 59.46588636 | 58.45855119 | 258.05 | 62.9 | 1.146 | 9.828 | 44.36992 | 443.93 | 260 | 245 | 230 | 50 | 35 | 20 | 180 | 60 | 2939 | 0.33 | 0.114034661892895 | 1100 | 984.64 | 120 | 275 | 5.0 | 1181568 | 275 | 5.0 | [18 empty] | 2500 |  |  |  |  | 0.415 | 8.0e-5
637 | 59.697 | 87.93030717 | 89.65544394 | 59.43730144 | 58.49327376 | 267.95 | 62.9 | 1.146 | 9.828 | 44.36992 | 443.93 | 260 | 245 | 230 | 50 | 35 | 20 | 180 | 60 | 2939 | 0.33 | 0.114034661892895 | 1100 | 984.64 | 120 | 275 | 5.0 | 1181568 | 275 | 5.0 | [18 empty] | 2500 |  |  |  |  | 0.415 | 8.0e-5
638 | 59.612 | 87.83370377 | 89.71457731 | 59.39946463 | 58.42717036 | 258.05 | 77.1 | 1.146 | 9.828 | 44.36992 | 443.93 | 260 | 245 | 230 | 50 | 35 | 20 | 180 | 60 | 2939 | 0.33 | 0.114034661892895 | 1100 | 984.64 | 120 | 275 | 5.0 | 1181568 | 275 | 5.0 | [18 empty] | 2500 |  |  |  |  | 0.415 | 8.0e-5
639 | 59.537 | 87.81552678 | 89.70058445 | 59.36150382 | 58.43910801 | 267.95 | 77.1 | 1.146 | 9.828 | 44.36992 | 443.93 | 260 | 245 | 230 | 50 | 35 | 20 | 180 | 60 | 2939 | 0.33 | 0.114034661892895 | 1100 | 984.64 | 120 | 275 | 5.0 | 1181568 | 275 | 5.0 | [18 empty] | 2500 |  |  |  |  | 0.415 | 8.0e-5
640 | 59.741 | 87.96681751 | 89.66763948 | 59.47105135 | 58.44895352 | 258.05 | 62.9 | 1.854 | 9.828 | 44.36992 | 443.93 | 260 | 245 | 230 | 50 | 35 | 20 | 180 | 60 | 2939 | 0.33 | 0.114034661892895 | 1100 | 984.64 | 120 | 275 | 5.0 | 1181568 | 275 | 5.0 | [18 empty] | 2500 |  |  |  |  | 0.415 | 8.0e-5
641 | 59.849 | 88.00080246 | 89.6926572 | 59.48528075 | 58.46922377 | 267.95 | 62.9 | 1.854 | 9.828 | 44.36992 | 443.93 | 260 | 245 | 230 | 50 | 35 | 20 | 180 | 60 | 2939 | 0.33 | 0.114034661892895 | 1100 | 984.64 | 120 | 275 | 5.0 | 1181568 | 275 | 5.0 | [18 empty] | 2500 |  |  |  |  | 0.415 | 8.0e-5
642 | 59.629 | 87.85996369 | 89.71712582 | 59.40667296 | 58.40073401 | 258.05 | 77.1 | 1.854 | 9.828 | 44.36992 | 443.93 | 260 | 245 | 230 | 50 | 35 | 20 | 180 | 60 | 2939 | 0.33 | 0.114034661892895 | 1100 | 984.64 | 120 | 275 | 5.0 | 1181568 | 275 | 5.0 | [18 empty] | 2500 |  |  |  |  | 0.415 | 8.0e-5
643 | 59.726 | 87.8888023 | 89.74655889 | 59.41750238 | 58.43134882 | 267.95 | 77.1 | 1.854 | 9.828 | 44.36992 | 443.93 | 260 | 245 | 230 | 50 | 35 | 20 | 180 | 60 | 2939 | 0.33 | 0.114034661892895 | 1100 | 984.64 | 120 | 275 | 5.0 | 1181568 | 275 | 5.0 | [18 empty] | 2500 |  |  |  |  | 0.415 | 8.0e-5
644 | 59.641 | 87.7826446 | 89.8007321 | 59.35703984 | 58.44827713 | 258.05 | 62.9 | 1.146 | 4.172 | 65.58392 | 443.93 | 260 | 245 | 230 | 50 | 35 | 20 | 180 | 60 | 2939 | 0.33 | 0.114034661892895 | 1100 | 984.64 | 120 | 275 | 5.0 | 1181568 | 275 | 5.0 | [18 empty] | 2500 |  |  |  |  | 0.415 | 8.0e-5
645 | 59.508 | 87.73975397 | 89.78072436 | 59.30409323 | 58.42230399 | 267.95 | 62.9 | 1.146 | 4.172 | 65.58392 | 443.93 | 260 | 245 | 230 | 50 | 35 | 20 | 180 | 60 | 2939 | 0.33 | 0.114034661892895 | 1100 | 984.64 | 120 | 275 | 5.0 | 1181568 | 275 | 5.0 | [18 empty] | 2500 |  |  |  |  | 0.415 | 8.0e-5
646 | 59.52 | 87.69831026 | 89.83479242 | 59.30549373 | 58.4208591 | 258.05 | 77.1 | 1.146 | 4.172 | 65.58392 | 443.93 | 260 | 245 | 230 | 50 | 35 | 20 | 180 | 60 | 2939 | 0.33 | 0.114034661892895 | 1100 | 984.64 | 120 | 275 | 5.0 | 1181568 | 275 | 5.0 | [18 empty] | 2500 |  |  |  |  | 0.415 | 8.0e-5
647 | 59.35 | 87.64124534 | 89.7910213 | 59.23812945 | 58.3688024 | 267.95 | 77.1 | 1.146 | 4.172 | 65.58392 | 443.93 | 260 | 245 | 230 | 50 | 35 | 20 | 180 | 60 | 2939 | 0.33 | 0.114034661892895 | 1100 | 984.64 | 120 | 275 | 5.0 | 1181568 | 275 | 5.0 | [18 empty] | 2500 |  |  |  |  | 0.415 | 8.0e-5
648 | 59.665 | 87.81607412 | 89.80212307 | 59.37178842 | 58.41211384 | 258.05 | 62.9 | 1.854 | 4.172 | 65.58392 | 443.93 | 260 | 245 | 230 | 50 | 35 | 20 | 180 | 60 | 2939 | 0.33 | 0.114034661892895 | 1100 | 984.64 | 120 | 275 | 5.0 | 1181568 | 275 | 5.0 | [18 empty] | 2500 |  |  |  |  | 0.415 | 8.0e-5
649 | 59.804 | 87.85414543 | 89.85898604 | 59.39102232 | 58.46595358 | 267.95 | 62.9 | 1.854 | 4.172 | 65.58392 | 443.93 | 260 | 245 | 230 | 50 | 35 | 20 | 180 | 60 | 2939 | 0.33 | 0.114034661892895 | 1100 | 984.64 | 120 | 275 | 5.0 | 1181568 | 275 | 5.0 | [18 empty] | 2500 |  |  |  |  | 0.415 | 8.0e-5
650 | 59.561 | 87.7507798 | 89.82885845 | 59.3145721 | 58.34761485 | 258.05 | 77.1 | 1.854 | 4.172 | 65.58392 | 443.93 | 260 | 245 | 230 | 50 | 35 | 20 | 180 | 60 | 2939 | 0.33 | 0.114034661892895 | 1100 | 984.64 | 120 | 275 | 5.0 | 1181568 | 275 | 5.0 | [18 empty] | 2500 |  |  |  |  | 0.415 | 8.0e-5
651 | 59.68 | 87.75505665 | 89.8724931 | 59.33244654 | 58.44035716 | 267.95 | 77.1 | 1.854 | 4.172 | 65.58392 | 443.93 | 260 | 245 | 230 | 50 | 35 | 20 | 180 | 60 | 2939 | 0.33 | 0.114034661892895 | 1100 | 984.64 | 120 | 275 | 5.0 | 1181568 | 275 | 5.0 | [18 empty] | 2500 |  |  |  |  | 0.415 | 8.0e-5
652 | 59.641 | 87.88678782 | 89.63930547 | 59.42919034 | 58.43292086 | 258.05 | 62.9 | 1.146 | 9.828 | 65.58392 | 443.93 | 260 | 245 | 230 | 50 | 35 | 20 | 180 | 60 | 2939 | 0.33 | 0.114034661892895 | 1100 | 984.64 | 120 | 275 | 5.0 | 1181568 | 275 | 5.0 | [18 empty] | 2500 |  |  |  |  | 0.415 | 8.0e-5
653 | 59.508 | 87.8445101 | 89.61900145 | 59.38230394 | 58.40782001 | 267.95 | 62.9 | 1.146 | 9.828 | 65.58392 | 443.93 | 260 | 245 | 230 | 50 | 35 | 20 | 180 | 60 | 2939 | 0.33 | 0.114034661892895 | 1100 | 984.64 | 120 | 275 | 5.0 | 1181568 | 275 | 5.0 | [18 empty] | 2500 |  |  |  |  | 0.415 | 8.0e-5
654 | 59.52 | 87.77857638 | 89.70525541 | 59.36573188 | 58.40183556 | 258.05 | 77.1 | 1.146 | 9.828 | 65.58392 | 443.93 | 260 | 245 | 230 | 50 | 35 | 20 | 180 | 60 | 2939 | 0.33 | 0.114034661892895 | 1100 | 984.64 | 120 | 275 | 5.0 | 1181568 | 275 | 5.0 | [18 empty] | 2500 |  |  |  |  | 0.415 | 8.0e-5
655 | 59.35 | 87.72547512 | 89.66083255 | 59.30577436 | 58.35042671 | 267.95 | 77.1 | 1.146 | 9.828 | 65.58392 | 443.93 | 260 | 245 | 230 | 50 | 35 | 20 | 180 | 60 | 2939 | 0.33 | 0.114034661892895 | 1100 | 984.64 | 120 | 275 | 5.0 | 1181568 | 275 | 5.0 | [18 empty] | 2500 |  |  |  |  | 0.415 | 8.0e-5
656 | 59.665 | 87.91620821 | 89.6403233 | 59.44220092 | 58.39992698 | 258.05 | 62.9 | 1.854 | 9.828 | 65.58392 | 443.93 | 260 | 245 | 230 | 50 | 35 | 20 | 180 | 60 | 2939 | 0.33 | 0.114034661892895 | 1100 | 984.64 | 120 | 275 | 5.0 | 1181568 | 275 | 5.0 | [18 empty] | 2500 |  |  |  |  | 0.415 | 8.0e-5
657 | 59.804 | 87.94877601 | 89.70104584 | 59.45863838 | 58.45515653 | 267.95 | 62.9 | 1.854 | 9.828 | 65.58392 | 443.93 | 260 | 245 | 230 | 50 | 35 | 20 | 180 | 60 | 2939 | 0.33 | 0.114034661892895 | 1100 | 984.64 | 120 | 275 | 5.0 | 1181568 | 275 | 5.0 | [18 empty] | 2500 |  |  |  |  | 0.415 | 8.0e-5
658 | 59.561 | 87.82547065 | 89.69844186 | 59.37315062 | 58.33330579 | 258.05 | 77.1 | 1.854 | 9.828 | 65.58392 | 443.93 | 260 | 245 | 230 | 50 | 35 | 20 | 180 | 60 | 2939 | 0.33 | 0.114034661892895 | 1100 | 984.64 | 120 | 275 | 5.0 | 1181568 | 275 | 5.0 | [18 empty] | 2500 |  |  |  |  | 0.415 | 8.0e-5
659 | 59.68 | 87.82931639 | 89.74856113 | 59.38917624 | 58.42626397 | 267.95 | 77.1 | 1.854 | 9.828 | 65.58392 | 443.93 | 260 | 245 | 230 | 50 | 35 | 20 | 180 | 60 | 2939 | 0.33 | 0.114034661892895 | 1100 | 984.64 | 120 | 275 | 5.0 | 1181568 | 275 | 5.0 | [18 empty] | 2500 |  |  |  |  | 0.415 | 8.0e-5
660 | 60.159 | 87.9943026 | 89.89072589 | 59.50310868 | 58.60846454 | 258.05 | 62.9 | 1.146 | 4.172 | 44.36992 | 656.07 | 260 | 245 | 230 | 50 | 35 | 20 | 180 | 60 | 2939 | 0.33 | 0.114034661892895 | 1100 | 984.64 | 120 | 275 | 5.0 | 1181568 | 275 | 5.0 | [18 empty] | 2500 |  |  |  |  | 0.415 | 8.0e-5
661 | 60.113 | 87.99390786 | 89.85968825 | 59.47481788 | 58.64525906 | 267.95 | 62.9 | 1.146 | 4.172 | 44.36992 | 656.07 | 260 | 245 | 230 | 50 | 35 | 20 | 180 | 60 | 2939 | 0.33 | 0.114034661892895 | 1100 | 984.64 | 120 | 275 | 5.0 | 1181568 | 275 | 5.0 | [18 empty] | 2500 |  |  |  |  | 0.415 | 8.0e-5
662 | 60.047 | 87.9173465 | 89.90825637 | 59.45407795 | 58.5797204 | 258.05 | 77.1 | 1.146 | 4.172 | 44.36992 | 656.07 | 260 | 245 | 230 | 50 | 35 | 20 | 180 | 60 | 2939 | 0.33 | 0.114034661892895 | 1100 | 984.64 | 120 | 275 | 5.0 | 1181568 | 275 | 5.0 | [18 empty] | 2500 |  |  |  |  | 0.415 | 8.0e-5
663 | 59.959 | 87.90217542 | 89.87389329 | 59.41234751 | 58.59222611 | 267.95 | 77.1 | 1.146 | 4.172 | 44.36992 | 656.07 | 260 | 245 | 230 | 50 | 35 | 20 | 180 | 60 | 2939 | 0.33 | 0.114034661892895 | 1100 | 984.64 | 120 | 275 | 5.0 | 1181568 | 275 | 5.0 | [18 empty] | 2500 |  |  |  |  | 0.415 | 8.0e-5
664 | 60.169 | 88.02525909 | 89.90266842 | 59.51054482 | 58.58931559 | 258.05 | 62.9 | 1.854 | 4.172 | 44.36992 | 656.07 | 260 | 245 | 230 | 50 | 35 | 20 | 180 | 60 | 2939 | 0.33 | 0.114034661892895 | 1100 | 984.64 | 120 | 275 | 5.0 | 1181568 | 275 | 5.0 | [18 empty] | 2500 |  |  |  |  | 0.415 | 8.0e-5
665 | 60.27 | 88.07242169 | 89.90225711 | 59.53278678 | 58.62211359 | 267.95 | 62.9 | 1.854 | 4.172 | 44.36992 | 656.07 | 260 | 245 | 230 | 50 | 35 | 20 | 180 | 60 | 2939 | 0.33 | 0.114034661892895 | 1100 | 984.64 | 120 | 275 | 5.0 | 1181568 | 275 | 5.0 | [18 empty] | 2500 |  |  |  |  | 0.415 | 8.0e-5
666 | 60.066 | 87.95374466 | 89.91900746 | 59.46354551 | 58.55107326 | 258.05 | 77.1 | 1.854 | 4.172 | 44.36992 | 656.07 | 260 | 245 | 230 | 50 | 35 | 20 | 180 | 60 | 2939 | 0.33 | 0.114034661892895 | 1100 | 984.64 | 120 | 275 | 5.0 | 1181568 | 275 | 5.0 | [18 empty] | 2500 |  |  |  |  | 0.415 | 8.0e-5
667 | 60.155 | 87.9850643 | 89.91612025 | 59.47877623 | 58.58490408 | 267.95 | 77.1 | 1.854 | 4.172 | 44.36992 | 656.07 | 260 | 245 | 230 | 50 | 35 | 20 | 180 | 60 | 2939 | 0.33 | 0.114034661892895 | 1100 | 984.64 | 120 | 275 | 5.0 | 1181568 | 275 | 5.0 | [18 empty] | 2500 |  |  |  |  | 0.415 | 8.0e-5
668 | 60.159 | 88.08361494 | 89.74746932 | 59.56217381 | 58.59669898 | 258.05 | 62.9 | 1.146 | 9.828 | 44.36992 | 656.07 | 260 | 245 | 230 | 50 | 35 | 20 | 180 | 60 | 2939 | 0.33 | 0.114034661892895 | 1100 | 984.64 | 120 | 275 | 5.0 | 1181568 | 275 | 5.0 | [18 empty] | 2500 |  |  |  |  | 0.415 | 8.0e-5
669 | 60.113 | 88.07625869 | 89.73750648 | 59.53395971 | 58.63385166 | 267.95 | 62.9 | 1.146 | 9.828 | 44.36992 | 656.07 | 260 | 245 | 230 | 50 | 35 | 20 | 180 | 60 | 2939 | 0.33 | 0.114034661892895 | 1100 | 984.64 | 120 | 275 | 5.0 | 1181568 | 275 | 5.0 | [18 empty] | 2500 |  |  |  |  | 0.415 | 8.0e-5
670 | 60.047 | 87.97972764 | 89.80487344 | 59.49960903 | 58.56561016 | 258.05 | 77.1 | 1.146 | 9.828 | 44.36992 | 656.07 | 260 | 245 | 230 | 50 | 35 | 20 | 180 | 60 | 2939 | 0.33 | 0.114034661892895 | 1100 | 984.64 | 120 | 275 | 5.0 | 1181568 | 275 | 5.0 | [18 empty] | 2500 |  |  |  |  | 0.415 | 8.0e-5
671 | 59.959 | 87.96421077 | 89.77623389 | 59.462083 | 58.57684783 | 267.95 | 77.1 | 1.146 | 9.828 | 44.36992 | 656.07 | 260 | 245 | 230 | 50 | 35 | 20 | 180 | 60 | 2939 | 0.33 | 0.114034661892895 | 1100 | 984.64 | 120 | 275 | 5.0 | 1181568 | 275 | 5.0 | [18 empty] | 2500 |  |  |  |  | 0.415 | 8.0e-5
672 | 60.169 | 88.11081867 | 89.75770395 | 59.56872773 | 58.57897077 | 258.05 | 62.9 | 1.854 | 9.828 | 44.36992 | 656.07 | 260 | 245 | 230 | 50 | 35 | 20 | 180 | 60 | 2939 | 0.33 | 0.114034661892895 | 1100 | 984.64 | 120 | 275 | 5.0 | 1181568 | 275 | 5.0 | [18 empty] | 2500 |  |  |  |  | 0.415 | 8.0e-5
673 | 60.27 | 88.14679356 | 89.77631429 | 59.58462613 | 58.61399573 | 267.95 | 62.9 | 1.854 | 9.828 | 44.36992 | 656.07 | 260 | 245 | 230 | 50 | 35 | 20 | 180 | 60 | 2939 | 0.33 | 0.114034661892895 | 1100 | 984.64 | 120 | 275 | 5.0 | 1181568 | 275 | 5.0 | [18 empty] | 2500 |  |  |  |  | 0.415 | 8.0e-5
674 | 60.066 | 88.0124268 | 89.81487789 | 59.50803604 | 58.53968852 | 258.05 | 77.1 | 1.854 | 9.828 | 44.36992 | 656.07 | 260 | 245 | 230 | 50 | 35 | 20 | 180 | 60 | 2939 | 0.33 | 0.114034661892895 | 1100 | 984.64 | 120 | 275 | 5.0 | 1181568 | 275 | 5.0 | [18 empty] | 2500 |  |  |  |  | 0.415 | 8.0e-5
675 | 60.155 | 88.03993371 | 89.81885228 | 59.5207521 | 58.57387223 | 267.95 | 77.1 | 1.854 | 9.828 | 44.36992 | 656.07 | 260 | 245 | 230 | 50 | 35 | 20 | 180 | 60 | 2939 | 0.33 | 0.114034661892895 | 1100 | 984.64 | 120 | 275 | 5.0 | 1181568 | 275 | 5.0 | [18 empty] | 2500 |  |  |  |  | 0.415 | 8.0e-5
676 | 60.071 | 87.94099826 | 89.86848289 | 59.46797427 | 58.59547869 | 258.05 | 62.9 | 1.146 | 4.172 | 65.58392 | 656.07 | 260 | 245 | 230 | 50 | 35 | 20 | 180 | 60 | 2939 | 0.33 | 0.114034661892895 | 1100 | 984.64 | 120 | 275 | 5.0 | 1181568 | 275 | 5.0 | [18 empty] | 2500 |  |  |  |  | 0.415 | 8.0e-5
677 | 59.926 | 87.89684924 | 89.83526587 | 59.4108571 | 58.55807215 | 267.95 | 62.9 | 1.146 | 4.172 | 65.58392 | 656.07 | 260 | 245 | 230 | 50 | 35 | 20 | 180 | 60 | 2939 | 0.33 | 0.114034661892895 | 1100 | 984.64 | 120 | 275 | 5.0 | 1181568 | 275 | 5.0 | [18 empty] | 2500 |  |  |  |  | 0.415 | 8.0e-5
678 | 59.955 | 87.86297023 | 89.89376664 | 59.41743085 | 58.56465922 | 258.05 | 77.1 | 1.146 | 4.172 | 65.58392 | 656.07 | 260 | 245 | 230 | 50 | 35 | 20 | 180 | 60 | 2939 | 0.33 | 0.114034661892895 | 1100 | 984.64 | 120 | 275 | 5.0 | 1181568 | 275 | 5.0 | [18 empty] | 2500 |  |  |  |  | 0.415 | 8.0e-5
679 | 59.773 | 87.8091302 | 89.84905689 | 59.34968392 | 58.50537881 | 267.95 | 77.1 | 1.146 | 4.172 | 65.58392 | 656.07 | 260 | 245 | 230 | 50 | 35 | 20 | 180 | 60 | 2939 | 0.33 | 0.114034661892895 | 1100 | 984.64 | 120 | 275 | 5.0 | 1181568 | 275 | 5.0 | [18 empty] | 2500 |  |  |  |  | 0.415 | 8.0e-5
680 | 60.101 | 87.98517111 | 89.8756204 | 59.48485542 | 58.55512673 | 258.05 | 62.9 | 1.854 | 4.172 | 65.58392 | 656.07 | 260 | 245 | 230 | 50 | 35 | 20 | 180 | 60 | 2939 | 0.33 | 0.114034661892895 | 1100 | 984.64 | 120 | 275 | 5.0 | 1181568 | 275 | 5.0 | [18 empty] | 2500 |  |  |  |  | 0.415 | 8.0e-5
681 | 60.227 | 88.01517126 | 89.90809764 | 59.50229303 | 58.60155935 | 267.95 | 62.9 | 1.854 | 4.172 | 65.58392 | 656.07 | 260 | 245 | 230 | 50 | 35 | 20 | 180 | 60 | 2939 | 0.33 | 0.114034661892895 | 1100 | 984.64 | 120 | 275 | 5.0 | 1181568 | 275 | 5.0 | [18 empty] | 2500 |  |  |  |  | 0.415 | 8.0e-5
682 | 59.995 | 87.91483892 | 89.90168765 | 59.43743827 | 58.51902657 | 258.05 | 77.1 | 1.854 | 4.172 | 65.58392 | 656.07 | 260 | 245 | 230 | 50 | 35 | 20 | 180 | 60 | 2939 | 0.33 | 0.114034661892895 | 1100 | 984.64 | 120 | 275 | 5.0 | 1181568 | 275 | 5.0 | [18 empty] | 2500 |  |  |  |  | 0.415 | 8.0e-5
683 | 60.108 | 87.92602156 | 89.92202407 | 59.44700571 | 58.5797739 | 267.95 | 77.1 | 1.854 | 4.172 | 65.58392 | 656.07 | 260 | 245 | 230 | 50 | 35 | 20 | 180 | 60 | 2939 | 0.33 | 0.114034661892895 | 1100 | 984.64 | 120 | 275 | 5.0 | 1181568 | 275 | 5.0 | [18 empty] | 2500 |  |  |  |  | 0.415 | 8.0e-5
684 | 60.071 | 88.03000238 | 89.73064723 | 59.52801909 | 58.58179558 | 258.05 | 62.9 | 1.146 | 9.828 | 65.58392 | 656.07 | 260 | 245 | 230 | 50 | 35 | 20 | 180 | 60 | 2939 | 0.33 | 0.114034661892895 | 1100 | 984.64 | 120 | 275 | 5.0 | 1181568 | 275 | 5.0 | [18 empty] | 2500 |  |  |  |  | 0.415 | 8.0e-5
685 | 59.926 | 87.98602748 | 89.69941075 | 59.47660952 | 58.54559429 | 267.95 | 62.9 | 1.146 | 9.828 | 65.58392 | 656.07 | 260 | 245 | 230 | 50 | 35 | 20 | 180 | 60 | 2939 | 0.33 | 0.114034661892895 | 1100 | 984.64 | 120 | 275 | 5.0 | 1181568 | 275 | 5.0 | [18 empty] | 2500 |  |  |  |  | 0.415 | 8.0e-5
686 | 59.955 | 87.92963184 | 89.78636664 | 59.4662239 | 58.54802535 | 258.05 | 77.1 | 1.146 | 9.828 | 65.58392 | 656.07 | 260 | 245 | 230 | 50 | 35 | 20 | 180 | 60 | 2939 | 0.33 | 0.114034661892895 | 1100 | 984.64 | 120 | 275 | 5.0 | 1181568 | 275 | 5.0 | [18 empty] | 2500 |  |  |  |  | 0.415 | 8.0e-5
687 | 59.773 | 87.87762071 | 89.74228654 | 59.40501083 | 58.4906032 | 267.95 | 77.1 | 1.146 | 9.828 | 65.58392 | 656.07 | 260 | 245 | 230 | 50 | 35 | 20 | 180 | 60 | 2939 | 0.33 | 0.114034661892895 | 1100 | 984.64 | 120 | 275 | 5.0 | 1181568 | 275 | 5.0 | [18 empty] | 2500 |  |  |  |  | 0.415 | 8.0e-5
688 | 60.101 | 88.06887741 | 89.73735659 | 59.54283618 | 58.54559175 | 258.05 | 62.9 | 1.854 | 9.828 | 65.58392 | 656.07 | 260 | 245 | 230 | 50 | 35 | 20 | 180 | 60 | 2939 | 0.33 | 0.114034661892895 | 1100 | 984.64 | 120 | 275 | 5.0 | 1181568 | 275 | 5.0 | [18 empty] | 2500 |  |  |  |  | 0.415 | 8.0e-5
689 | 60.227 | 88.0933838 | 89.7775362 | 59.55652857 | 58.59369932 | 267.95 | 62.9 | 1.854 | 9.828 | 65.58392 | 656.07 | 260 | 245 | 230 | 50 | 35 | 20 | 180 | 60 | 2939 | 0.33 | 0.114034661892895 | 1100 | 984.64 | 120 | 275 | 5.0 | 1181568 | 275 | 5.0 | [18 empty] | 2500 |  |  |  |  | 0.415 | 8.0e-5
690 | 59.995 | 87.9759647 | 89.79351543 | 59.48392842 | 58.50650766 | 258.05 | 77.1 | 1.854 | 9.828 | 65.58392 | 656.07 | 260 | 245 | 230 | 50 | 35 | 20 | 180 | 60 | 2939 | 0.33 | 0.114034661892895 | 1100 | 984.64 | 120 | 275 | 5.0 | 1181568 | 275 | 5.0 | [18 empty] | 2500 |  |  |  |  | 0.415 | 8.0e-5
691 | 60.108 | 87.98480957 | 89.82371145 | 59.49056497 | 58.56929874 | 267.95 | 77.1 | 1.854 | 9.828 | 65.58392 | 656.07 | 260 | 245 | 230 | 50 | 35 | 20 | 180 | 60 | 2939 | 0.33 | 0.114034661892895 | 1100 | 984.64 | 120 | 275 | 5.0 | 1181568 | 275 | 5.0 | [18 empty] | 2500 |  |  |  |  | 0.415 | 8.0e-5
692 | 59.917 | 87.92380036 | 89.81710905 | 59.44560225 | 58.52146182 | 263 | 70 | 1.5 | 7 | 54.97692 | 550 | 260 | 245 | 230 | 50 | 35 | 20 | 180 | 60 | 2939 | 0.33 | 0.114034661892895 | 1100 | 984.64 | 120 | 275 | 5.0 | 1181568 | 275 | 5.0 | [18 empty] | 2500 |  |  |  |  | 0.415 | 8.0e-5
693 | 57.599 | 88.6612369 | 89.85773318 | 59.91342159 | 59.14533815 | 230 | 20 | 1 | 3 | 39.97692 | 400
694 | 57.957 | 88.80310415 | 89.88572731 | 60.04657963 | 59.27914466 | 260 | 20 | 1 | 3 | 39.97692 | 400
695 | 57.648 | 88.64225784 | 89.90296669 | 59.91329428 | 59.15630824 | 230 | 50 | 1 | 3 | 39.97692 | 400
696 | 57.93 | 88.84431051 | 89.82011921 | 60.04936913 | 59.26922065 | 260 | 50 | 1 | 3 | 39.97692 | 400
697 | 57.983 | 88.79853212 | 89.92759204 | 60.03771799 | 59.28300239 | 230 | 20 | 2 | 3 | 39.97692 | 400
698 | 57.539 | 88.65586365 | 89.82782779 | 59.91622858 | 59.12790173 | 260 | 20 | 2 | 3 | 39.97692 | 400
699 | 57.794 | 88.80532205 | 89.74065882 | 60.03985149 | 59.18572456 | 230 | 50 | 2 | 3 | 39.97692 | 400
700 | 57.794 | 88.70159936 | 89.91832187 | 59.95689405 | 59.21165803 | 260 | 50 | 2 | 3 | 39.97692 | 400
701 | 57.71 | 88.69730439 | 89.86780934 | 59.95109867 | 59.16608676 | 230 | 20 | 1 | 11 | 39.97692 | 400
702 | 57.917 | 88.79997111 | 89.86532708 | 60.02007853 | 59.27982277 | 260 | 20 | 1 | 11 | 39.97692 | 400
703 | 58.116 | 88.87921286 | 89.90277896 | 60.07374983 | 59.32267531 | 230 | 50 | 1 | 11 | 39.97692 | 400
704 | 57.455 | 88.59748539 | 89.83000824 | 59.88597704 | 59.10106669 | 260 | 50 | 1 | 11 | 39.97692 | 400
705 | 57.714 | 88.69937367 | 89.88829043 | 59.95478182 | 59.23604607 | 234.393 | 24.393 | 1.146 | 4.172 | 44.36992 | 443.93
706 | 57.433 | 88.59269366 | 89.86050275 | 59.85227656 | 59.11639425 | 255.607 | 24.393 | 1.146 | 4.172 | 44.36992 | 443.93
707 | 57.52 | 88.58085846 | 89.91575345 | 59.8708158 | 59.15012957 | 234.393 | 45.607 | 1.146 | 4.172 | 44.36992 | 443.93
708 | 57.212 | 88.46201082 | 89.88709916 | 59.76531491 | 59.02866289 | 255.607 | 45.607 | 1.146 | 4.172 | 44.36992 | 443.93
709 | 57.88 | 88.79854866 | 89.92834942 | 60.03711289 | 59.21779646 | 234.393 | 24.393 | 1.854 | 4.172 | 44.36992 | 443.93
710 | 57.774 | 88.69199761 | 89.9195809 | 59.95247189 | 59.23891816 | 255.607 | 24.393 | 1.854 | 4.172 | 44.36992 | 443.93
711 | 57.745 | 88.66603477 | 89.971839 | 59.95695804 | 59.20743635 | 234.393 | 45.607 | 1.854 | 4.172 | 44.36992 | 443.93
712 | 57.561 | 88.57644369 | 89.93759442 | 59.8619411 | 59.14798819 | 255.607 | 45.607 | 1.854 | 4.172 | 44.36992 | 443.93
713 | 57.714 | 88.83977588 | 89.64574986 | 60.06103198 | 59.1952801 | 234.393 | 24.393 | 1.146 | 9.828 | 44.36992 | 443.93
714 | 57.433 | 88.73562304 | 89.6029343 | 59.96826493 | 59.08057616 | 255.607 | 24.393 | 1.146 | 9.828 | 44.36992 | 443.93
715 | 57.52 | 88.65687196 | 89.76363223 | 59.93885069 | 59.1138529 | 234.393 | 45.607 | 1.146 | 9.828 | 44.36992 | 443.93
716 | 57.212 | 88.54084267 | 89.72924646 | 59.84015968 | 58.99770432 | 255.607 | 45.607 | 1.146 | 9.828 | 44.36992 | 443.93
717 | 57.88 | 88.92175401 | 89.71660904 | 60.11975954 | 59.19268557 | 234.393 | 24.393 | 1.854 | 9.828 | 44.36992 | 443.93
718 | 57.774 | 88.822977 | 89.70680033 | 60.04683064 | 59.21344405 | 255.607 | 24.393 | 1.854 | 9.828 | 44.36992 | 443.93
719 | 57.745 | 88.73250331 | 89.85071251 | 60.00667382 | 59.1812013 | 234.393 | 45.607 | 1.854 | 9.828 | 44.36992 | 443.93
720 | 57.561 | 88.64272135 | 89.80557782 | 59.92204223 | 59.12362355 | 255.607 | 45.607 | 1.854 | 9.828 | 44.36992 | 443.93
721 | 57.55 | 88.60624063 | 89.89265531 | 59.8941379 | 59.14358016 | 234.393 | 24.393 | 1.146 | 4.172 | 65.58392 | 443.93
722 | 57.237 | 88.49074532 | 89.87066746 | 59.79167866 | 59.03102388 | 255.607 | 24.393 | 1.146 | 4.172 | 65.58392 | 443.93
723 | 57.36 | 88.49070331 | 89.92510829 | 59.81645498 | 59.06929554 | 234.393 | 45.607 | 1.146 | 4.172 | 65.58392 | 443.93
724 | 57.028 | 88.36908117 | 89.88383679 | 59.70784613 | 58.94235495 | 255.607 | 45.607 | 1.146 | 4.172 | 65.58392 | 443.93
725 | 57.814 | 88.72542692 | 89.95451368 | 59.99788333 | 59.21003523 | 234.393 | 24.393 | 1.854 | 4.172 | 65.58392 | 443.93
726 | 57.639 | 88.62462081 | 89.9181221 | 59.89996603 | 59.16589805 | 255.607 | 24.393 | 1.854 | 4.172 | 65.58392 | 443.93
727 | 57.66 | 88.60413969 | 89.96253231 | 59.91109148 | 59.16148077 | 234.393 | 45.607 | 1.854 | 4.172 | 65.58392 | 443.93
728 | 57.418 | 88.50462069 | 89.93726561 | 59.81795847 | 59.08005648 | 255.607 | 45.607 | 1.854 | 4.172 | 65.58392 | 443.93
729 | 57.55 | 88.75960298 | 89.62380912 | 60.00929175 | 59.10317242 | 234.393 | 24.393 | 1.146 | 9.828 | 65.58392 | 443.93
730 | 57.237 | 88.65058033 | 89.58056826 | 59.91778819 | 58.9922098 | 255.607 | 24.393 | 1.146 | 9.828 | 65.58392 | 443.93
731 | 57.36 | 88.57678224 | 89.75465714 | 59.89025718 | 59.03360712 | 234.393 | 45.607 | 1.146 | 9.828 | 65.58392 | 443.93
732 | 57.028 | 88.45816076 | 89.70765019 | 59.78860606 | 58.91061691 | 255.607 | 45.607 | 1.146 | 9.828 | 65.58392 | 443.93
733 | 57.814 | 88.86127736 | 89.72933278 | 60.08572619 | 59.18300791 | 234.393 | 24.393 | 1.854 | 9.828 | 65.58392 | 443.93
734 | 57.639 | 88.76083829 | 89.68158217 | 60.00208798 | 59.13914994 | 255.607 | 24.393 | 1.854 | 9.828 | 65.58392 | 443.93
735 | 57.66 | 88.67801077 | 89.82962231 | 59.96837656 | 59.1362102 | 234.393 | 45.607 | 1.854 | 9.828 | 65.58392 | 443.93
736 | 57.418 | 88.57988702 | 89.79226094 | 59.88289454 | 59.05452523 | 255.607 | 45.607 | 1.854 | 9.828 | 65.58392 | 443.93
737 | 58.173 | 88.90259184 | 89.91800114 | 60.09650678 | 59.38742495 | 234.393 | 24.393 | 1.146 | 4.172 | 44.36992 | 656.07
738 | 57.903 | 88.80256419 | 89.89239288 | 59.99591387 | 59.27253443 | 255.607 | 24.393 | 1.146 | 4.172 | 44.36992 | 656.07
739 | 57.988 | 88.79814445 | 89.92803084 | 60.01999111 | 59.3043456 | 234.393 | 45.607 | 1.146 | 4.172 | 44.36992 | 656.07
740 | 57.693 | 88.67676695 | 89.91521417 | 59.91097723 | 59.18647881 | 255.607 | 45.607 | 1.146 | 4.172 | 44.36992 | 656.07
741 | 58.347 | 88.99781459 | 89.95654808 | 60.18242021 | 59.37675784 | 234.393 | 24.393 | 1.854 | 4.172 | 44.36992 | 656.07
742 | 58.236 | 88.90665348 | 89.93363971 | 60.09447193 | 59.38095713 | 255.607 | 24.393 | 1.854 | 4.172 | 44.36992 | 656.07
743 | 58.217 | 88.88416788 | 89.97565679 | 60.10707766 | 59.36405625 | 234.393 | 45.607 | 1.854 | 4.172 | 44.36992 | 656.07
744 | 58.028 | 88.80395617 | 89.93139415 | 60.01764452 | 59.2963078 | 255.607 | 45.607 | 1.854 | 4.172 | 44.36992 | 656.07
745 | 58.173 | 89.00872269 | 89.74759183 | 60.17428218 | 59.3565937 | 234.393 | 24.393 | 1.146 | 9.828 | 44.36992 | 656.07
746 | 57.903 | 88.90858662 | 89.70382465 | 60.08298092 | 59.24503956 | 255.607 | 24.393 | 1.146 | 9.828 | 44.36992 | 656.07
747 | 57.988 | 88.85044506 | 89.82966242 | 60.06619046 | 59.27761231 | 234.393 | 45.607 | 1.146 | 9.828 | 44.36992 | 656.07
748 | 57.693 | 88.73152639 | 89.79972636 | 59.96592591 | 59.15998997 | 255.607 | 45.607 | 1.146 | 9.828 | 44.36992 | 656.07
749 | 58.347 | 89.09242032 | 89.82049118 | 60.23644172 | 59.36242949 | 234.393 | 24.393 | 1.854 | 9.828 | 44.36992 | 656.07
750 | 58.237 | 88.99748235 | 89.79843773 | 60.16238756 | 59.37296266 | 255.607 | 24.393 | 1.854 | 9.828 | 44.36992 | 656.07
751 | 58.217 | 88.92671398 | 89.91427574 | 60.13727957 | 59.3519898 | 234.393 | 45.607 | 1.854 | 9.828 | 44.36992 | 656.07
752 | 58.028 | 88.83866533 | 89.8689443 | 60.04940567 | 59.28292095 | 255.607 | 45.607 | 1.854 | 9.828 | 44.36992 | 656.07
753 | 58.014 | 88.81948727 | 89.92663687 | 60.03881954 | 59.30014351 | 234.393 | 24.393 | 1.146 | 4.172 | 65.58392 | 656.07
754 | 57.721 | 88.70766404 | 89.90877304 | 59.93355481 | 59.18953811 | 255.607 | 24.393 | 1.146 | 4.172 | 65.58392 | 656.07
755 | 57.835 | 88.71463331 | 89.94343323 | 59.96706773 | 59.22491905 | 234.393 | 45.607 | 1.146 | 4.172 | 65.58392 | 656.07
756 | 57.523 | 88.59696741 | 89.91784181 | 59.85978197 | 59.10986697 | 255.607 | 45.607 | 1.146 | 4.172 | 65.58392 | 656.07
757 | 58.28 | 88.92947395 | 89.96951086 | 60.14206929 | 59.36601491 | 234.393 | 24.393 | 1.854 | 4.172 | 65.58392 | 656.07
758 | 58.102 | 88.84092786 | 89.93168994 | 60.04337518 | 59.30247505 | 255.607 | 24.393 | 1.854 | 4.172 | 65.58392 | 656.07
759 | 58.13 | 88.81632681 | 89.95585183 | 60.05546265 | 59.30705943 | 234.393 | 45.607 | 1.854 | 4.172 | 65.58392 | 656.07
760 | 57.889 | 88.72771337 | 89.92950552 | 59.96798448 | 59.22163754 | 255.607 | 45.607 | 1.854 | 4.172 | 65.58392 | 656.07
761 | 58.014 | 88.93564017 | 89.72721969 | 60.12488143 | 59.26834692 | 234.393 | 24.393 | 1.146 | 9.828 | 65.58392 | 656.07
762 | 57.721 | 88.82922272 | 89.68787731 | 60.03143726 | 59.15757215 | 255.607 | 24.393 | 1.146 | 9.828 | 65.58392 | 656.07
763 | 57.835 | 88.77393635 | 89.82586161 | 60.01872993 | 59.1971892 | 234.393 | 45.607 | 1.146 | 9.828 | 65.58392 | 656.07
764 | 57.523 | 88.65661162 | 89.7941666 | 59.91731285 | 59.08424503 | 255.607 | 45.607 | 1.146 | 9.828 | 65.58392 | 656.07
765 | 58.28 | 89.03690152 | 89.82922369 | 60.20294447 | 59.35231652 | 234.393 | 24.393 | 1.854 | 9.828 | 65.58392 | 656.07
766 | 58.102 | 88.93788148 | 89.77414672 | 60.11916166 | 59.29703909 | 255.607 | 24.393 | 1.854 | 9.828 | 65.58392 | 656.07
767 | 58.13 | 88.87150273 | 89.88857606 | 60.09809303 | 59.30135685 | 234.393 | 45.607 | 1.854 | 9.828 | 65.58392 | 656.07
768 | 57.889 | 88.77620878 | 89.85310726 | 60.00931773 | 59.20999991 | 255.607 | 45.607 | 1.854 | 9.828 | 65.58392 | 656.07
769 | 57.794 | 88.7387484 | 89.87167432 | 59.97951909 | 59.21445748 | 245 | 35 | 1.5 | 7 | 54.97692 | 550