## SABIC PP 576P
#Copyright Cadflow France & Simcon 2016 -- Version : 0005
#All other trademarks are property of their respective owners
0 |  |  | General
1 | SABIC PP 576P |  | Trade Name
2 | SABIC EUROPE PLASTICS |  | Manufacturer
3 | PP |  | Family
4 |  |  | Sort
5 | Thermoplastic |  | Type
6 | 789C95574D93DB3612DD73AAF21FFA929A75D58C8AE24CECC473723C4EEC4A39EBDA996C2EBC806453C40A04B9002866C6E5FF9ED72045492329D95C24126874BFFE7CE0E7CC856A9955B92EB5CF94F53AFE14DD6A997E9B6625575522BF46D9D532B95E7ECEAAD686901B3C2459E507ED7D5675EE7F695615B5729E43426F95D1B9D3B75F2004DDAE6D943D127AD00D7BFA8507FAB7EC47E1F49CC6374E2B1345AEB3CA6A43F7BC6A997EFD70FBE5CBD75F7DCE8AD6B40EA8E836735C26D9CA31DB24CB4DCF495CBABE19D7F02F8BD737B738976D340F6B6DCB9BAC2F9659A75C9999E0F03F3A779DD29D66CF8EEE5460EB5578A25C79CD2E90EA2BA28F581664A56C5F52A999366D332FD7EC7C6063A0E0A977F41F7655765115ABDEAE68C5712BD0D0BB92ED42AC7FFD158D7F771CA5578675511395786D7410FD9EEDA15562F7A4D9C8D3BD6E7AA3826E2D20AF38B788248F07B1FB7E068354AA1C2B118C8BA8EF8B7A401C0458AD0255AD59B12D919FA888EDEB0378D9540DD7674CBE5565D3F6A6A4EBBBAB1FC5110F01FA7EB15CA48BEF4EAB5AEE43C08E0250F39A9697E932A56F6E47E13D11DBBA464D02C92CF051870007F7FD892209440E237C148D435827C1FCCCDA32BD99A2B7695DAD10237B1EDC9F1F3809F6CC913F2B8F584054F6AEA8571C735AA33EB7C985964FC810EAE3EA936B735E63FDA5EBA0E19F2F136A1AFA9DA6FF14BF2F50974D76C137D94589FAFE70FFAFAB87C7EEEA2EBDFA8DDDFA897B38A760131B947E7F73754374800C269ED87B8959C3A8D229AA3F0A18639E5807C947F22A257F391D79A08F28DFD7945E27945DE4C9DBBD8DD694AFE9E6D9FABBFFD203B424DF1E2EFF025CA5EB8BB59C48D0A7F0702EC4FB8030A2BD5F5C3E131E21A509F08C3B3FC7004E5061DA3F0BFDD4E2BBFA216EBAAAAD0D5B69C139957EC094405AD043DB7EF5E4B147818B1A7D52D4908F7325371271A4C861868C2BCAAE65A0FCE05AC8C54CCA2B72AE5C0E64A2BFD676602DF3A087D26DC5C8589271F1C18A3A0E1ED2238A1D6274B50DB66D9AE7759515D55226DEAC4D34BF837B5C1B98C4826F076CCBC4D89B4777CFE6D0BBDD248021DF398EBEF63223B81178125D2DFA7E1329EBBDA4275AC3888CB36776E4278765A3561CDFA0439AC2688EF3C9C2CF4A9A4D2610BC89E09F7AA9F1C256A38983A05D4DC11A784C52CEA5B6ABD1B7512959F45420DDD03B6D2BD37BC8B8D8679B368ED8A2153B0AB39DD6CA6E97681D1BF7271E2497B5436B7AB148ADC07EAF2A79B924A483900BD5FBD209C8626D447514F2411B837423ABE2DCFE784653A26025B6DBCCC41307A911E95C725EEFF28A842631263FB0EDC393E019033CF2573424A02B553B3805956368F0B055A79B264CC486DA89D1B46100D98AB23D8871FEC4A79D2D29BBFB47545DE34F97872403C6A25F534A16DB5ADC67636FD2572FF10BB2094BB9531C8B6C2909CC4D0FB5F6047654883752E985B4B9246429D4A8DCA91D4789CEB51B5D62377F3CDCF57DD7A124DC518BA4D0CF54B40D16B487D2B68A27FDCC85E4D803A9A7360F0A6551D2A0430D214039B43EAD8B59DB57AA08BD63778141D171A12B5D8CD40A3E76A389DA69BB96661814AA48368C6907BF97ED2D811D83F91BAC7C3FDB394BC5B3C469267EB341A1ACF6109FE1E18F7B7E639CDFF8FD8EFE6B50B61DE3A8364A1B951B3E0BEF9CE409A047A27F5D02928E4239A7A5CCFA30270CC3DE07EA90093EE25B1A09571545EB640A516823E186C78EE92EC56B6B48DB4940D982C772D971EF5D7A9C7830700106A69982FD9683315DA215DCBBFF7F12DEDDCFCED3F1E2241FEF2E89EF710E7D0654C8F22976F6CFD8F9D3243B61DD63E7B788C9CE893D7A8E49D93A73DC4FA0A0C877D2E8BB269A1A776EC95A6D98727C255050E05F22F97439D59E238517DB2EF63583692FE38B8C1A3CE648430D693C76634604B6B63EE0D63136354A44EF6AFDACAD81730F0E3FAC417171FFB0D0E7ECE33434949C3546FE45EDB999040A1FBD409541A66BE58AD2A28A5DCC19185CF21362B4D6B61D0C97089D1854C8D0C164DD4734CF55E8EAFD22364CD58B53FB0189B4EFA5956CA927D84E9A3644787AD4EBBB5AEEC900102999A515F0B225E307D98565DE7271015E860685226A04EA23AD7A25BCF528411FD0A7F27C09FE0B42E3FC7B2C4E1377832A74C0E3B683716393312C75733893B1FF2CE28BE36E9C67853889E9DF09FDBA06DAF09515C675DCC7DA01635AFBF5622BEB26F098F03D5238E6C5EB5C1B1D76D87027D0BCE172CE6DA85DDBAFEAADE699992207C760E35543B950DBE8083EBA69719A520F59175E9DA7DD65FC30F7CB97A308BEADFFF1070A11B1E2 |  | Description / Information
7 |  |  | Rate of Fiber
8 |  |  | Fiber Nature
9 |  |  | Filler Rate
10 |  |  | Filler Nature
11 | 05.09.2017 |  | Update
12 | Me |  | Status
100 | 0 |  | Comparative material
9999
10000 |  |  | Process Parameters
10001 |  |  | Update
10002 |  |  | Origin
10003 | 260 | 蚓 | Maximum Melt Temp
10004 | 230 | 蚓 | Suggested Melt Temp
10005 | 200 | 蚓 | Minimum Melt Temp
10006 | 60 | 蚓 | Maximum Mold Temp
10007 | 40 | 蚓 | Suggested Mold Temp
10008 | 20 | 蚓 | Minimum Mold Temp
10009 | 176 | 蚓 | No Flow Temp
10010 | 105 | 蚓 | Ejection Temp
10011 | 0,25 | MPa | Maximum Shear Stress
10012 | 100000 | 1/s | Maximum Shear Rate
10013 | 290 | 蚓 | Degradation Melt Temp
10014 |  | 蚓 | Melting Temp (Tf)
10015 |  | 蚓 | Glas Transition Temp (Tg)
10100 |  | 蚓 | Drying Temp - min
10101 |  | 蚓 | Drying Temp - max
10102 |  | h | Drying Time - min
10103 |  | h | Drying Time - max
10104 |  | % | Moisture rate - max
10105 |  | mm/s | Flow Front velocity
10106 |  | % | Maximum Regrind Rate
19999
20000 |  |  | Thermal Properties
20001 |  |  | Update (Cp)
20002 |  |  | Origin (Cp)
20003 | 2840 | J/kg.蚓 | Specific Heat (Cp) - Constant
20004 |  |  | Update (Lambda)
20005 |  |  | Origin (Lambda)
20006 | 0,18 | W/m.蚓 | Thermal Conductivity (Lambda) - Constant
20007 | 0,0818073981157029 | mm^2/s | Thermal diffusivity [K=lambda/(rho*Cp)]
20008 |  |  | Update (rho)
20009 |  |  | Origin (rho)
20010 | 928,88 | kg/m3 | Solid density
20011 | 774,75 | kg/m3 | Melt density
20100 |  |  | (Cooling Phase) (Cp) - Variable
20101 | 50 76 100 126 150 164 168 178 200 220 240 260 | 蚓 | Temperature
20102 | 1800 2020 2270 2760 4140 9340 5810 2700 2720 2790 2890 2980 | J/kg.蚓 | Cp
20200 |  |  | Thermal Conductivity (Lambda) - .
20201 | 20 230 | 蚓 | Temperature
20202 | 0,18 0,18 | W/m.蚓 | Lambda
29999
30000 |  |  | Viscosity
30100 |  |  | Melt Volume Rate (MVR)
30101 |  |  | Update (MVR)
30102 |  |  | Origin (MVR)
30103 |  | cm^3 / 10min | Melt Volume Rate (MVR)
30104 |  | 軏 | Temperature (MVR)
30105 |  | kg | Load (MVR)
30199
30200 |  |  | Melt Mass Flow Rate (MFR/MFI)
30203 |  | g / 10min | Melt Volume Rate (MFR/MFI)
30204 |  | 軏 | Temperature (MFR/MFI)
30205 |  | kg | Load (MFR/MFI)
30299
33100 |  |  | Carreau-WLF Law
33101 |  |  | Update
33102 |  |  | Origin
33103 |  | Pa.s | P1
33104 |  | s | P2
33105 |  | - | P3
33106 |  | 蚓 | T0
33107 |  | 蚓 | Ts
33108 |  | k/bar | Pc
33109 |  | Pa.s | Lv - P4
33110 |  | - | Ac
33199
34100 |  |  | Cross-WLF Law
34101 |  |  | Update
34102 |  |  | Origin
34103 | 0,2451 | - | n
34104 | 53611,5 | Pa | Tau*
34105 | 1.9596e+19 | Pa.s | D1
34106 | 263,15 | K | D2
34107 | 0 | K/Pa | D3
34108 | 32191 | - | A1
34109 | 51,6 | K | A2
34110 |  | Pa.s | u
34199
40000 |  |  | PVT
41000 |  |  | IKV Law
41001 |  |  | Update
41002 |  |  | Origin
41003 |  | bar cm3/g | Pm1
41004 |  | bar cm3/g/K | Pm2
41005 |  | bar | Pm3
41006 |  | bar | Pm4
41007 |  | bar cm3/g | Ps1
41008 |  | bar cm3/g/K | Ps2
41009 |  | bar | Ps3
41010 |  | bar | Ps4
41011 |  | cm3/g | Ps5
41012 |  | 1/K | Ps6
41013 |  | 1/bar | Ps7
41014 |  | 軏 | Pt1
41015 |  | 1/bar | Pt2
41999
42000 |  |  | modified 2-domain Tait Law
42001 |  |  | Update
42002 |  |  | Origin
42003 | 449,15 | K | b5
42004 | 6,25E-8 | K/Pa | b6
42005 | 0,001244 | m3/kg | b1m
42006 | 0.0008717 | m3/kg,K | b2m
42007 | 8048360000000 | Pa | b3m
42008 | 0,004929 | 1/K | b4m
42009 | 0,001169 | m3/kg | b1s
42010 | 0.0006141 | m3/kg,K | b2s
42011 | 11012300000000 | Pa | b3s
42012 | 0,005117 | 1/K | b4s
42013 | 0.07435 | m3/kg | b7
42014 | 0,1016 | 1/K | b8
42015 | 8.673e-06 | 1/Pa | b9
42999
45000 |  |  | Renner Law
45001 |  |  | Update
45002 |  |  | Origin
45003 |  | m3/kg | CM1
45004 |  | m3/kg | CM2
45005 |  | 1/Pa | CM3
45006 |  | 1/Pa | CM4
45007 |  | m3/kg | CS1
45008 |  | m3/kg | CS2
45009 |  | 1/Pa | CS3
45010 |  | 1/Pa | CS4
45011 |  | K | CS5
45012 |  | - | CS6
45013 |  | - | CS7
45014 |  | K | CT1
45015 |  | K/Pa | CT2
45999
43000 |  |  | Shrinkage Coef.
43001 |  |  | Update
43002 |  |  | Origin
43003 |  | % | //
43004 |  | % | _¦_
43999
50000 |  |  | Mechanical Properties
51000 |  |  | Young Modulus
51001 |  |  | Update
51002 |  |  | Origin
51003 | 1800 | MPa | E Constant //
51013 | 23 | 蚓 | Temp
51004 |  | MPa | E0 - E Polynom //
51005 |  | MPa/K | E1 - E Polynom //
51006 |  |  | E2 - E Polynom //
51007 |  | MPa/K^3 | E3 - E Polynom //
51008 |  | MPa | E Constant ¦-
51014 |  | 蚓 | Temp
51009 |  | MPa | E0 - E Polynom ¦-
51010 |  | MPa/K | E1 - E Polynom ¦-
51011 |  | MPa/K^2 | E2 - E Polynom ¦-
51012 |  | MPa/K^3 | E3 - E Polynom ¦-
51100 | 19,3 27,2 35,3 42,8 50,7 54,6 58,2 62,1 66,1 69,9 73,6 77,8 81,6 89,3 96,9 105 112 120 124 128 132 136 139 143 147 151 155 160 167 176 | 蚓 | Temperature E Variable //
51101 | 1800 1601,73913 1400,869565 1205,217391 1014,782609 939,1304348 876,5217391 819,1304348 766,9565217 720 678,2608696 644,3478261 605,2173913 534,7826087 469,5652174 412,173913 357,3913043 305,2173913 276,5217391 258,2608696 234,2608696 209,7391304 185,4782609 161,4782609 139,3043478 114 88,17391304 63,13043478 35,2173913 5,295652174 | MPa | E Variable //
51200 |  | 蚓 | Temperature E Variable ¦-
51201 |  | MPa | E Variable ¦-
51300 |  | MPa | ?y - Yield Stress
51999
52000 |  |  | Poisson Coefficient
52001 |  |  | Update
52002 |  |  | Origin
52003 |  | - | Nu Constant //
52013 |  | 蚓 | Temp
52004 | 0,392 | - | N0 - Nu Polynom //
52005 | 0 | 1/K | N1 - Nu Polynom //
52006 | 0 | 1/k^2 | N2 - Nu Polynom //
52007 | 0 | 1/k^3 | N3 - Nu Polynom //
52008 |  | - | Nu Constant ¦-
52014 |  | 蚓 | Temp
52009 |  | - | N0 - Nu Polynom ¦-
52010 |  | 1/K | N1 - Nu Polynom ¦-
52011 |  | 1/k^2 | N2 - Nu Polynom ¦-
52012 |  | 1/k^3 | N3 - Nu Polynom ¦-
52100 |  | 蚓 | Temperature - Nu Variable //
52101 |  | - | Nu Variable //
52200 |  | 蚓 | Temperature - Nu variable ¦-
52201 |  | - | Nu variable ¦-
52999
53000 |  |  | Coefficient of Thermal Elongation (CTE)
53001 |  |  | Update
53002 |  |  | Origin
53003 | 0,905e-4 | 1/蚓 | CTE constant //
53011 |  | 1/蚓 | CTE constant ¦-
53100 |  | 蚓 | Temperature - CTE variable //
53101 |  | 1/蚓 | CTE variable //
53200 |  | 蚓 | Temperature - CTE variable ¦-
53201 |  | 1/蚓 | CTE variable ¦-
53999
60000 |  |  | Fiber
60001 |  |  | Update
60002 |  |  | Origin
60003 |  | g/cm^3 | Density
60004 |  | J/kg.軏 | Specific Heat
60005 |  | W/m.軏 | Thermal Conductivity
60006 |  | MPa | Young Modulus
60007 |  | 0 | Poisson Coefficient
60008 |  | 1/蚓 | Thermal Elongation Coef
60009 |  | mm | Fibre length
60010 |  | mm | Fibre diameter
69999
80000 |  |  | Additional information
80003 |  |  | Fire protection class
89999