## SABIC PP 58 MNK10
#Copyright Cadflow France & Simcon 2016 -- Version : 0005
#All other trademarks are property of their respective owners
0 |  |  | General
1 | SABIC PP 58 MNK10 |  | Trade Name
2 | SABIC EUROPE PLASTICS |  | Manufacturer
3 | PP |  | Family
4 |  |  | Sort
5 | Thermoplastic |  | Type
6 | 789C95574D6FE33610EDB940FFC35C8A7481C4901D378B24A7ED26ED1645DA451D742FBA50D2C8624D512E49594D16FBDFFB8692BFED16BDD812399C79F3F9A8CFA90BE53855D6EBF8932FE7E3C9F793B4E0B24CE4D7283B1F27D7E3CF69D9D810328387242D7DA7BD4FCBA5FB6B929679A59CE790D07B6574E6F4FD17088DD3D235B5B24742CFBA664FBF7247BFCB7E149E9CD3F8CE6965A2C8755A5A6DE869463300A5193B5DDE7FF9F2CDD79FD3BC318D0334BA4F1D17493A77CC364933D3721297AEA7FD1AFE65F17A7A8F73E94A73B7D0B698A66D3E4E97CA15BD6BD7137AD0ECD9D1830A6CBD0AAF9429AFD905526D49F48465C155C8F625159A69D5D4F4819D0F6C0C0EBEB68EFE6057A617653E6FED9CE61CB70275AD2BD88EC4DC375F53FFF7C0517A6E58E7155181D75A07D1EBD9EE5B2376AF9A8D3CCD74DD1A1574630175CE9945FCB83F88DD2D182450655889605C443BCBAB0E8E0BB04A052A1B33675B202B5111DBBB3D78E95003D7674CBE5745DDB4A6A0EB87AB1FC5110F017A3B4A46E3D1ED6955E35D08D851006AEE28B9BC998CE9DBFB5E7847C436AE56BDC0EDF546E04987000777FD1191B74942DFEE47F8281AFBB04E82F985B5657A37446FD5B84A2146F63CB87F3F7012EC9923FF561EB180A8685D5ECD39E6B4425DAE930B2D1F9121D4C7D547D764BCC0FA8D5B42C3773709D535FD4DC3FF04BF6F5097757AC1D3F4A2405DFF3CFBEDEAF96579F530B9FAC46EF1CA2D9C53B0890D9ADC4EAFA6447BC860E295BD9798D58C2A1DA2FAA38031E69575907CDCDEDE90BF1C8E3CD313CAF78E26D3EF29BDC892F73B1B8D29EE689AECAF3FFE49CF77341E1F88FF0A5C856BF3859C48D09FF0705388B38030A29FDF5C1E08F7902609F0F43BBFC4000E5061DA1F84FEB8B5B95E964D65D84A0B6E52E93B4C07A4053DB4EE574F1E7B1438AFD0277905F9384F322311478A1C6647BFA2EC4206C90FAE815CCCA4BC22E7CA654026FA2B6D3BD6320F5A285D578C8C2319173F5B51C7C143BA47B1458CAEB6C136757D5857FDC8F36A324DD2BC1CCBD0DB2816238FF0942B03EB58F04D876D191E3BA3E9E160243D6E87026CFAA5E3E8762BE3826B412A81D6A2EF934859EF2553D11AA6651C431B9F7E7258366ACEF10D3AA43F8CE638AA2C5C2EA5EF6418C1B108FEB59572CF6DD99BD88BDFD510B78EFB7C655C683BEF7DEB9592457B05D2353D6A5B9AD643C6C5965B3571DAE68DD85115D02C945D2FD122F6F04FDC495A2B872EF562911A81FD4195F27249C80C212DAAF5851390F9C288EA28E4833606994782C5B9DD498DFE44ED4A6CD7998927F65223D299A4BFDAA6B8CF6D5E2631303FB06DC3AB80EAA3DCF358B426C84B55397806BD7D7CF0B0D6A9EB3A0C04875A8A21B5A103DB8AB21D9C711EC5A7AD2D29C3D90BAAB0F6A76B44320263D1B9212FA3C3DA4C92D49BC9DB1BFC827BC2582E163B126B6A0273D373A53D812515828D3C7A216D2E08290A15CA7668CB5E62E99A952EB09BBD0CBBB62D551E5AC7EEA04BF27202D54C795363417BE86BCA78C86FE8901C7BA0F3D46441A11C0AEA74A8200414FB8687F57D8B1798154BCE75A9F39E5D41C9AE3751396D17D2049D42F5C886314DE737D892F5489E1D83F91FC43CDBD839CBC61B89D364FC6E85DA98EF203E43C54F3B7E63A24FFD6E27FF3728DBF471542BA58DCA0C9F85774EF204D023D1FF2E014947AE9CD352616DD8240CF3DE075A22137C44B9D473AECAF3C6C9F4A1D044CE0D2F4BA687095E1B43DA0E02CAE6DC97CB967E1F26C7890709E72061DAB0B05FD330A64AB4820BF7110F6F6F62FF9B91B7F7C1C73F4727C9F903CEA1C5800A593E45D0FE80A03F0EB203D61D827E8F986C9DD861E8989435D2E37E02F544CA931EDF36D1D0B89B96ACD48A29C3970105050A26926F9653EDD9B378BEEE625F31C8F632BEC894C16386345490C6E3B2CF88C0D6D6075C3CFAA64689E86DAD9FB5D571E641E3FB35282EEE1E16DADCF8380C0D25678D917F517B6E2681BA7B2F5065905936724B6950C52EE60CCC2DF909315A0BDB74860B844E0C2A64686FA8EE22DA8C54E86AFD28364CD98A53BB018974EFA5956CA107D84E9A364478BAD7EB97955C95012052314B2BE0654DC2CFB20BCBBCE6E01C7C0C0D0A45540BD4179AB74AA8EA4582DEA14FE5F912941784BEF9EF589C26EE0695EB80C77507E3D2266358EA667F2663FF20E2A3E36EDCCC0A7112D37F298CEB6A68C38756E8D771256B3A8C69ED17A3B5AC1BC063C2B748619F17AF336D74D862C35D40F38A8B4D6E43E59A765EAD356F9829D26E0C365E35942F976670045FDB343AA0D153440BA74E30ED387E89FBF14DBF87EFE8AFFE014029A696 |  | Description / Information
7 |  |  | Rate of Fiber
8 |  |  | Fiber Nature
9 |  |  | Filler Rate
10 |  |  | Filler Nature
11 | 12.05.2014 |  | Update
12 | Me |  | Status
100 |  |  | Comparative material
9999
10000 |  |  | Process Parameters
10001 |  |  | Update
10002 |  |  | Origin
10003 | 280 | 蚓 | Maximum Melt Temp
10004 | 245 | 蚓 | Suggested Melt Temp
10005 | 210 | 蚓 | Minimum Melt Temp
10006 | 60 | 蚓 | Maximum Mold Temp
10007 | 40 | 蚓 | Suggested Mold Temp
10008 | 15 | 蚓 | Minimum Mold Temp
10009 | 127 | 蚓 | No Flow Temp
10010 | 115 | 蚓 | Ejection Temp
10011 | 0,25 | MPa | Maximum Shear Stress
10012 | 100000 | 1/s | Maximum Shear Rate
10013 | 300 | 蚓 | Degradation Melt Temp
10014 |  | 蚓 | Melting Temp (Tf)
10015 |  | 蚓 | Glas Transition Temp (Tg)
10100 |  | 蚓 | Drying Temp - min
10101 |  | 蚓 | Drying Temp - max
10102 |  | h | Drying Time - min
10103 |  | h | Drying Time - max
10104 |  | % | Moisture rate - max
10105 |  | mm/s | Flow Front velocity
10106 |  | % | Maximum Regrind Rate
19999
20000 |  |  | Thermal Properties
20001 |  |  | Update (Cp)
20002 |  |  | Origin (Cp)
20003 | 2992 | J/kg.蚓 | Specific Heat (Cp) - Constant
20004 |  |  | Update (Lambda)
20005 |  |  | Origin (Lambda)
20006 | 0,167 | W/m.蚓 | Thermal Conductivity (Lambda) - Constant
20007 | 0.07733143 | mm^2/s | Thermal diffusivity [K=lambda/(rho*Cp)]
20008 |  |  | Update (rho)
20009 |  |  | Origin (rho)
20010 | 905 | kg/m3 | Solid density
20011 | 721,77 | kg/m3 | Melt density
20100 |  |  | (Cooling Phase) (Cp) - Variable
20101 | 51 92 98 105 110 115 120 125 127 170 220 270 | 蚓 | Temperature
20102 | 1878 2457 2793 2586 2789 3889 19040 3602 2651 2711 2901 3083 | J/kg.蚓 | Cp
20200 |  |  | Thermal Conductivity (Lambda) - .
20201 | 38,7 58,9 79,1 99,2 119,1 139,4 159,6 180 199,3 220,6 240,2 261 | 蚓 | Temperature
20202 | 0,236 0,232 0,23 0,229 0,214 0,217 0,161 0,162 0,163 0,165 0,167 0,17 | W/m.蚓 | Lambda
29999
30000 |  |  | Viscosity
30100 |  |  | Melt Volume Rate (MVR)
30101 |  |  | Update (MVR)
30102 |  |  | Origin (MVR)
30103 | 20.83333 | cm^3 / 10min | Melt Volume Rate (MVR)
30104 | 230 | 軏 | Temperature (MVR)
30105 | 2,16 | kg | Load (MVR)
30199
30200 |  |  | Melt Mass Flow Rate (MFR/MFI)
30203 | 15 | g / 10min | Melt Volume Rate (MFR/MFI)
30204 | 230 | 軏 | Temperature (MFR/MFI)
30205 | 2,16 | kg | Load (MFR/MFI)
30299
33100 |  |  | Carreau-WLF Law
33101 |  |  | Update
33102 |  |  | Origin
33103 |  | Pa.s | P1
33104 |  | s | P2
33105 |  | - | P3
33106 |  | 蚓 | T0
33107 |  | 蚓 | Ts
33108 |  | k/bar | Pc
33109 |  | Pa.s | Lv - P4
33110 |  | - | Ac
33199
34100 |  |  | Cross-WLF Law
34101 |  |  | Update
34102 |  |  | Origin
34103 | 0,3157 | - | n
34104 | 25690,5 | Pa | Tau*
34105 | 5.1231e+19 | Pa.s | D1
34106 | 263,15 | K | D2
34107 | 0 | K/Pa | D3
34108 | 33204 | - | A1
34109 | 51,6 | K | A2
34110 |  | Pa.s | u
34199
40000 |  |  | PVT
41000 |  |  | IKV Law
41001 |  |  | Update
41002 |  |  | Origin
41003 |  | bar cm3/g | Pm1
41004 |  | bar cm3/g/K | Pm2
41005 |  | bar | Pm3
41006 |  | bar | Pm4
41007 |  | bar cm3/g | Ps1
41008 |  | bar cm3/g/K | Ps2
41009 |  | bar | Ps3
41010 |  | bar | Ps4
41011 |  | cm3/g | Ps5
41012 |  | 1/K | Ps6
41013 |  | 1/bar | Ps7
41014 |  | 軏 | Pt1
41015 |  | 1/bar | Pt2
41999
42000 |  |  | modified 2-domain Tait Law
42001 |  |  | Update
42002 |  |  | Origin
42003 | 443,15 | K | b5
42004 | 3,2e-8 | K/Pa | b6
42005 | 0,001305 | m3/kg | b1m
42006 | 0.001073 | m3/kg,K | b2m
42007 | 8222280000000 | Pa | b3m
42008 | 0,005965 | 1/K | b4m
42009 | 0,001177 | m3/kg | b1s
42010 | 0.0004635 | m3/kg,K | b2s
42011 | 18747900000000 | Pa | b3s
42012 | 0,003082 | 1/K | b4s
42013 | 0,0001288 | m3/kg | b7
42014 | 0,06685 | 1/K | b8
42015 | 7.434e-06 | 1/Pa | b9
42999
45000 |  |  | Renner Law
45001 |  |  | Update
45002 |  |  | Origin
45003 |  | m3/kg | CM1
45004 |  | m3/kg | CM2
45005 |  | 1/Pa | CM3
45006 |  | 1/Pa | CM4
45007 |  | m3/kg | CS1
45008 |  | m3/kg | CS2
45009 |  | 1/Pa | CS3
45010 |  | 1/Pa | CS4
45011 |  | K | CS5
45012 |  | - | CS6
45013 |  | - | CS7
45014 |  | K | CT1
45015 |  | K/Pa | CT2
45999
43000 |  |  | Shrinkage Coef.
43001 |  |  | Update
43002 |  |  | Origin
43003 |  | % | //
43004 |  | % | _¦_
43999
50000 |  |  | Mechanical Properties
51000 |  |  | Young Modulus
51001 |  |  | Update
51002 |  |  | Origin
51003 | 1700 | MPa | E Constant //
51013 | 23 | 蚓 | Temp
51004 |  | MPa | E0 - E Polynom //
51005 |  | MPa/K | E1 - E Polynom //
51006 |  |  | E2 - E Polynom //
51007 |  | MPa/K^3 | E3 - E Polynom //
51008 |  | MPa | E Constant ¦-
51014 |  | 蚓 | Temp
51009 |  | MPa | E0 - E Polynom ¦-
51010 |  | MPa/K | E1 - E Polynom ¦-
51011 |  | MPa/K^2 | E2 - E Polynom ¦-
51012 |  | MPa/K^3 | E3 - E Polynom ¦-
51100 | 20 24,2 27,9 31,8 35,7 40 43,8 47,8 51,5 55,4 59,2 63 67,3 71,2 75 78,8 82,7 86,6 90,4 94,3 98 102 106 109 113 117 121 125 127 | 蚓 | Temperature E Variable //
51101 | 1700 1602,782071 1518,7017 1429,366306 1334,775889 1229,675425 1129,829985 1029,984544 953,7867079 882,8438949 825,0386399 769,8608964 725,1931994 680,5255023 641,1128284 604,3276662 564,9149923 530,7573416 499,2272025 472,9520866 441,4219474 415,1468315 386,244204 359,9690881 336,3214838 310,0463679 289,0262751 268,0061824 244,0958269 | MPa | E Variable //
51200 |  | 蚓 | Temperature E Variable ¦-
51201 |  | MPa | E Variable ¦-
51300 |  | MPa | ?y - Yield Stress
51999
52000 |  |  | Poisson Coefficient
52001 |  |  | Update
52002 |  |  | Origin
52003 |  | - | Nu Constant //
52013 |  | 蚓 | Temp
52004 | 0,35 | - | N0 - Nu Polynom //
52005 | 0 | 1/K | N1 - Nu Polynom //
52006 | 0 | 1/k^2 | N2 - Nu Polynom //
52007 | 0 | 1/k^3 | N3 - Nu Polynom //
52008 |  | - | Nu Constant ¦-
52014 |  | 蚓 | Temp
52009 |  | - | N0 - Nu Polynom ¦-
52010 |  | 1/K | N1 - Nu Polynom ¦-
52011 |  | 1/k^2 | N2 - Nu Polynom ¦-
52012 |  | 1/k^3 | N3 - Nu Polynom ¦-
52100 |  | 蚓 | Temperature - Nu Variable //
52101 |  | - | Nu Variable //
52200 |  | 蚓 | Temperature - Nu variable ¦-
52201 |  | - | Nu variable ¦-
52999
53000 |  |  | Coefficient of Thermal Elongation (CTE)
53001 |  |  | Update
53002 |  |  | Origin
53003 | 0,00012 | 1/蚓 | CTE constant //
53011 |  | 1/蚓 | CTE constant ¦-
53100 |  | 蚓 | Temperature - CTE variable //
53101 |  | 1/蚓 | CTE variable //
53200 |  | 蚓 | Temperature - CTE variable ¦-
53201 |  | 1/蚓 | CTE variable ¦-
53999
60000 |  |  | Fiber
60001 |  |  | Update
60002 |  |  | Origin
60003 |  | g/cm^3 | Density
60004 |  | J/kg.軏 | Specific Heat
60005 |  | W/m.軏 | Thermal Conductivity
60006 |  | MPa | Young Modulus
60007 |  | 0 | Poisson Coefficient
60008 |  | 1/蚓 | Thermal Elongation Coef
60009 |  | mm | Fibre length
60010 |  | mm | Fibre diameter
69999
80000 |  |  | Additional information
80003 |  |  | Fire protection class
89999