## SABIC PP 612MK42
#Copyright Cadflow France & Simcon 2016 -- Version : 0005
#All other trademarks are property of their respective owners
0 |  |  | General
1 | SABIC PP 612MK42 |  | Trade Name
2 | SABIC EUROPE PLASTICS |  | Manufacturer
3 | PP |  | Family
4 |  |  | Sort
5 | Thermoplastic |  | Type
6 | 789C95574D6FE33610EDB940FFC35C8AB44012D84E9A4592D37693768B22EDA20EBA175D286964B1A62895A4AC268BFDEF7D4349FEF6164500472287336F3E1FF52971A19826CA7A1D7FB266319DFD304B722E8A89FC1A6517D3C9D5F45352D43684D4E0619214BED3DE2745E3FE9E2545562AE7394CE89D323A75FAFE3384A649E1EA4AD903A1675DB1A7DFB8A33F643F0ACF4E697CEBB43251E42A29AC36F434A73980D29C9D2EEE3F7FFEE6EB4F49569BDA011ADD278EF349B270CC7692A4A6E5495CBABAEED7F05F16AFAEEF712E5969EE96DAE6D7499B4D9346B9BC77ED6A460F9A3D3B7A5081AD57E19552E535BB40AA2D889EB02CB872D93EA75C33ADEA8ADEB3F3818DC1C1D7D6D19FEC8AE4ACC816AD5DD082E356A0AE7539DB4B31F7CDD7D4FF7BE028BD30ACB39228C76BA583E8F56C77AD11BB57CD469EE6BA6A8D0ABAB680BAE0D4227EDC1FC4EE060C12A852AC44302EA29D676507C70558A90215B559B0CD9195A888EDDD0EBC64A881AB1326DFA9BCAA5B93D3D5C3C54FE2888700BDB99CCADFED715DD36D0CD851406AEE687A3EB9BDA56FEF7BE12D115BBB4A458119D2330A3CE910E0E1B643516432A16F77437C108E5D5847C1FCCADA32BD1DC2B7AA5DA910247B1ADC970F1C057BE2C897EA235610E5ADCBCA05C7A49628CC31BBD0F2012942815C7C7075CA4BACDFB8061ABEBB995055D13F34FC9FE1F77B1466959CF1757296A3B07F99FF7EF1FCD25C3CCC2E3EB25BBE720BE7146C628366B7D717D7443BC860E295BD9798558C321DA2FA938031E69575B8A3C9F9EDED0DF9F3E1C8333DA17EEF687635A1E42C9DBCDBDAA84D7E47D77BEB8F7FD133B2FA666FF937E0CA5D9B2DE5C4040D0A0FD795380F08231AFAFBF33DE11ED26C023CFDCEAF3180035498F67BA13FEC6DAE9AA22E0D5BE9C1752A7D87F180B4A089C686F5E4B14781B3128D9295908F0325351271A4C86178F42BCA2E6592FCE86AC8C54CCA2B72AE5C0A64A2BFD4B6632D03A185D2B162641EC9BCF8C58A3A0E1ED23D8A0D62B4B50DB6AEAAFDBA4AB2622AA36EAD4D343FC23D2E0D4C62C1D71DB665646C0DA487BD41F4B8190530E41BC7D1D756860457024FA2AB45DF4791B2DE4B7AA235CCC8387CD68EFCECB06CD482E31B74485318CD714059F85948B3C908823711FC6B2B359ED9A237B113B48B21581DF7494A39D776D1FBD62B258B9E0AA42B7AD4B630AD878C8B7DB6AAE38CCD6AB1A34AA0592A3B2ED13236EECFDC492E4B87D6F462916A81FD5E15F2724E48072117AAF5B91390D9D288EA28E4833606E94656C5B9EDF98CA644C14A6CC7CCC4133BA911E954725E6EF28A844E624C7E64DB8657C1D307B827AE68484017AA74700A2AFBD0E06154A7AB2A0C8C86DA89D1B4A103BD8AB22D8871FEC4A78D2D29BBF90BAAAEF2C7CB43920163D1AF212597632D46FEF566F6E606BFA09930953BC4D6DEC84220697A2EB52710A24284913C2FFCCC39212FA144AD0E0DD84B34AE5EE91CBBE9CBB06BDB4265A175EC0EFA6106D54C595D61417BE8AB8B78C8AF998F1C7BA0F354A741A10672EA7428210414BB8687F55D8B67980A0D67BAD0594FA4605FD79B289DB64BA9FC4EA16464C398BAF35BA91DD9EA10CCFFE1E0F9DAD049E25D4B1CE7DDB72B94C5620BF209D67DDA721CC3FBDA6FF7EF7F83B2751F48B552DAA8D4F04978A7248F003D10FDEF1A907C64CA392D25D68675C630DA7DA006A9E00376A59E5E5596D54E660E853AD26B7869981E6678AD0D693B08289B715F2F1BA67D981D661E7C9B816F694DB87E645CCC92680597EB03CADD5CBAFE37F96EEE7E8F7F5D1EE5E1F738871E032A64F91817FB3D2EFE30C80E58B7B8F81D62B271628B8C635246A4870D05C289EC264DBEE9A2A173D73D59AA15538AAF000A0A6C4B24DF27C7FAB327EC6C6C635F3278F53CBEC898C1638A349490C663D36744606BEB03EE187D57A344F4A6D64FDAEA38F560ECDD1A1417B70F0B59AE7D1CA68692B3C6C87F517B6A2881B07B2F506590696AB990D4A862177306BE96FC8418ADA5AD3BC3394227061532B43355B711AD672A74B5FE32364CD18A53DB018924EFA5956CAE07D84E9A364478BAD7EB9B526EC500100998A515F03252EFB3ECC2328FCC9B8185A141A1882A81FA428B56094BBD48D03BF4A93C9F83ED829036FF138BD3C4DDA0321DF0387630EE673287A56E768732F6F7227E79D88DEB59214E62FC3742B6AE82367C54857E1DB7AFBAC39CD67E7939CABA013C467C8B14F679F13AD546870D36DC0034AF385FE73694AE6E17E5A8794D4D917163B0F1AAA1BC69CCE008BEACE9728F47773916EE1C21D969FCDEF6D39B7E0F5FCB5FFD0BE25D9D98 |  | Description / Information
7 |  |  | Rate of Fiber
8 |  |  | Fiber Nature
9 |  |  | Filler Rate
10 |  |  | Filler Nature
11 | 17.12.2014 |  | Update
12 | Me |  | Status
100 |  |  | Comparative material
9999
10000 |  |  | Process Parameters
10001 |  |  | Update
10002 |  |  | Origin
10003 | 260 | 蚓 | Maximum Melt Temp
10004 | 230 | 蚓 | Suggested Melt Temp
10005 | 200 | 蚓 | Minimum Melt Temp
10006 | 60 | 蚓 | Maximum Mold Temp
10007 | 40 | 蚓 | Suggested Mold Temp
10008 | 20 | 蚓 | Minimum Mold Temp
10009 | 176 | 蚓 | No Flow Temp
10010 | 170 | 蚓 | Ejection Temp
10011 | 0,25 | MPa | Maximum Shear Stress
10012 | 100000 | 1/s | Maximum Shear Rate
10013 | 300 | 蚓 | Degradation Melt Temp
10014 |  | 蚓 | Melting Temp (Tf)
10015 |  | 蚓 | Glas Transition Temp (Tg)
10100 |  | 蚓 | Drying Temp - min
10101 |  | 蚓 | Drying Temp - max
10102 |  | h | Drying Time - min
10103 |  | h | Drying Time - max
10104 |  | % | Moisture rate - max
10105 |  | mm/s | Flow Front velocity
10106 |  | % | Maximum Regrind Rate
19999
20000 |  |  | Thermal Properties
20001 |  |  | Update (Cp)
20002 |  |  | Origin (Cp)
20003 | 2700 | J/kg.蚓 | Specific Heat (Cp) - Constant
20004 |  |  | Update (Lambda)
20005 |  |  | Origin (Lambda)
20006 | 0,18 | W/m.蚓 | Thermal Conductivity (Lambda) - Constant
20007 | 0.08604926 | mm^2/s | Thermal diffusivity [K=lambda/(rho*Cp)]
20008 |  |  | Update (rho)
20009 |  |  | Origin (rho)
20010 | 928,88 | kg/m3 | Solid density
20011 | 774,75 | kg/m3 | Melt density
20100 |  |  | (Cooling Phase) (Cp) - Variable
20101 |  | 蚓 | Temperature
20102 |  | J/kg.蚓 | Cp
20200 |  |  | Thermal Conductivity (Lambda) - .
20201 |  | 蚓 | Temperature
20202 |  | W/m.蚓 | Lambda
29999
30000 |  |  | Viscosity
30100 |  |  | Melt Volume Rate (MVR)
30101 |  |  | Update (MVR)
30102 |  |  | Origin (MVR)
30103 |  | cm^3 / 10min | Melt Volume Rate (MVR)
30104 |  | 軏 | Temperature (MVR)
30105 |  | kg | Load (MVR)
30199
30200 |  |  | Melt Mass Flow Rate (MFR/MFI)
30203 |  | g / 10min | Melt Volume Rate (MFR/MFI)
30204 |  | 軏 | Temperature (MFR/MFI)
30205 |  | kg | Load (MFR/MFI)
30299
33100 |  |  | Carreau-WLF Law
33101 |  |  | Update
33102 |  |  | Origin
33103 |  | Pa.s | P1
33104 |  | s | P2
33105 |  | - | P3
33106 |  | 蚓 | T0
33107 |  | 蚓 | Ts
33108 |  | k/bar | Pc
33109 |  | Pa.s | Lv - P4
33110 |  | - | Ac
33199
34100 |  |  | Cross-WLF Law
34101 |  |  | Update
34102 |  |  | Origin
34103 | 0,3269 | - | n
34104 | 27001,4 | Pa | Tau*
34105 | 52771000000000000 | Pa.s | D1
34106 | 263,15 | K | D2
34107 | 0 | K/Pa | D3
34108 | 28226 | - | A1
34109 | 51,6 | K | A2
34110 |  | Pa.s | u
34199
40000 |  |  | PVT
41000 |  |  | IKV Law
41001 |  |  | Update
41002 |  |  | Origin
41003 |  | bar cm3/g | Pm1
41004 |  | bar cm3/g/K | Pm2
41005 |  | bar | Pm3
41006 |  | bar | Pm4
41007 |  | bar cm3/g | Ps1
41008 |  | bar cm3/g/K | Ps2
41009 |  | bar | Ps3
41010 |  | bar | Ps4
41011 |  | cm3/g | Ps5
41012 |  | 1/K | Ps6
41013 |  | 1/bar | Ps7
41014 |  | 軏 | Pt1
41015 |  | 1/bar | Pt2
41999
42000 |  |  | modified 2-domain Tait Law
42001 |  |  | Update
42002 |  |  | Origin
42003 | 449,15 | K | b5
42004 | 6,25E-8 | K/Pa | b6
42005 | 0,001244 | m3/kg | b1m
42006 | 0.0008717 | m3/kg,K | b2m
42007 | 8048360000000 | Pa | b3m
42008 | 0,004929 | 1/K | b4m
42009 | 0,001169 | m3/kg | b1s
42010 | 0.0006141 | m3/kg,K | b2s
42011 | 11012300000000 | Pa | b3s
42012 | 0,005117 | 1/K | b4s
42013 | 0.07435 | m3/kg | b7
42014 | 0,1016 | 1/K | b8
42015 | 8.673e-06 | 1/Pa | b9
42999
45000 |  |  | Renner Law
45001 |  |  | Update
45002 |  |  | Origin
45003 |  | m3/kg | CM1
45004 |  | m3/kg | CM2
45005 |  | 1/Pa | CM3
45006 |  | 1/Pa | CM4
45007 |  | m3/kg | CS1
45008 |  | m3/kg | CS2
45009 |  | 1/Pa | CS3
45010 |  | 1/Pa | CS4
45011 |  | K | CS5
45012 |  | - | CS6
45013 |  | - | CS7
45014 |  | K | CT1
45015 |  | K/Pa | CT2
45999
43000 |  |  | Shrinkage Coef.
43001 |  |  | Update
43002 |  |  | Origin
43003 |  | % | //
43004 |  | % | _¦_
43999
50000 |  |  | Mechanical Properties
51000 |  |  | Young Modulus
51001 |  |  | Update
51002 |  |  | Origin
51003 | 1340 | MPa | E Constant //
51013 | 23 | 蚓 | Temp
51004 |  | MPa | E0 - E Polynom //
51005 |  | MPa/K | E1 - E Polynom //
51006 |  |  | E2 - E Polynom //
51007 |  | MPa/K^3 | E3 - E Polynom //
51008 |  | MPa | E Constant ¦-
51014 |  | 蚓 | Temp
51009 |  | MPa | E0 - E Polynom ¦-
51010 |  | MPa/K | E1 - E Polynom ¦-
51011 |  | MPa/K^2 | E2 - E Polynom ¦-
51012 |  | MPa/K^3 | E3 - E Polynom ¦-
51100 | 19,3 23,2 27,2 31,0 35,3 39,0 42,8 46,8 50,7 54,6 58,2 62,1 66,1 69,9 73,6 77,8 81,6 85,5 89,3 93,2 96,9 101,0 105,0 109,0 112,0 116,0 120,0 124,0 128,0 132,0 136,0 139,0 143,0 147,0 153,0 158,0 164,0 170,0 176,0 | 蚓 | Temperature E Variable //
51101 | 1340,00 1266,20 1192,41 1120,55 1042,87 971,01 897,22 823,42 755,45 699,13 652,52 609,80 570,96 536,00 504,93 479,68 450,55 423,36 398,12 372,87 349,57 326,26 306,84 287,42 266,06 246,64 227,22 205,86 192,26 174,39 156,14 138,08 120,21 103,70 84,87 65,64 47,00 26,22 3,94 | MPa | E Variable //
51200 |  | 蚓 | Temperature E Variable ¦-
51201 |  | MPa | E Variable ¦-
51300 |  | MPa | ?y - Yield Stress
51999
52000 |  |  | Poisson Coefficient
52001 |  |  | Update
52002 |  |  | Origin
52003 |  | - | Nu Constant //
52013 |  | 蚓 | Temp
52004 | 0,392 | - | N0 - Nu Polynom //
52005 | 0 | 1/K | N1 - Nu Polynom //
52006 | 0 | 1/k^2 | N2 - Nu Polynom //
52007 | 0 | 1/k^3 | N3 - Nu Polynom //
52008 |  | - | Nu Constant ¦-
52014 |  | 蚓 | Temp
52009 | 0,392 | - | N0 - Nu Polynom ¦-
52010 | 0 | 1/K | N1 - Nu Polynom ¦-
52011 | 0 | 1/k^2 | N2 - Nu Polynom ¦-
52012 | 0 | 1/k^3 | N3 - Nu Polynom ¦-
52100 |  | 蚓 | Temperature - Nu Variable //
52101 |  | - | Nu Variable //
52200 |  | 蚓 | Temperature - Nu variable ¦-
52201 |  | - | Nu variable ¦-
52999
53000 |  |  | Coefficient of Thermal Elongation (CTE)
53001 |  |  | Update
53002 |  |  | Origin
53003 | 0,905E-4 | 1/蚓 | CTE constant //
53011 |  | 1/蚓 | CTE constant ¦-
53100 |  | 蚓 | Temperature - CTE variable //
53101 |  | 1/蚓 | CTE variable //
53200 |  | 蚓 | Temperature - CTE variable ¦-
53201 |  | 1/蚓 | CTE variable ¦-
53999
60000 |  |  | Fiber
60001 |  |  | Update
60002 |  |  | Origin
60003 |  | g/cm^3 | Density
60004 |  | J/kg.軏 | Specific Heat
60005 |  | W/m.軏 | Thermal Conductivity
60006 |  | MPa | Young Modulus
60007 |  | 0 | Poisson Coefficient
60008 |  | 1/蚓 | Thermal Elongation Coef
60009 |  | mm | Fibre length
60010 |  | mm | Fibre diameter
69999
80000 |  |  | Additional information
80003 |  |  | Fire protection class
89999