## SABIC PP RA12MN40
#Copyright Cadflow France & Simcon 2016 -- Version : 0005
#All other trademarks are property of their respective owners
0 |  |  | General
1 | SABIC PP RA12MN40 |  | Trade Name
2 | SABIC EUROPE PLASTICS |  | Manufacturer
3 | PP |  | Family
4 |  |  | Sort
5 | Thermoplastic |  | Type
6 | 789C95575D6FE3B612ED7381FE877929D20249E0AF66BBC9D376937617457A17D7C1ED8B5E286964B1A6285D92B29A2CF6BFF70C25CB766CB728023812391A9E99333347FA9CB8504C1365BD8E3F59B39ACE7E98253917C5447E8DB2ABE9643EFD9C14B50D2135B8982485EFB4F749D1B8FFCF92222B95F31C26F45E199D3A7DF70546D3A47075A5EC91D193AED8D36FDCD17F653F1ACFCE797CE7B432D1649E14561B7A5CD2124069C94E17775FBE7CF3F5E724AB4DED008DEE12C7F9245939663B4952D3F2242ECD17FD1AFECBE27C7187E7928DE66EAD6DBE48DA6C9A34CAE57D68F319DD6BF6ECE85E05B65E85174A95D7EC02A9B6207AC4B2E0CA65FB9272CDB4A9AB71B964E7031B03072FADA3FFB12B928B225BB576452B8E5B81BAD6E56CAFE5D86FBEA6FEDF3D47EB95619D9544396E2B1DC4BF677B782AB17BD16CE46AA9ABD6A8A06B0BC82B4E2DF2C8FD83D8FD308201912AC54A04E322EA6556764880002B55A0A2362BB639D8898ED8DE1EC04B865A989F39F2BDCAABBA3539CDEFAF7E96403C0CE8C7EB09FE666F4EFB9AEE63C08E0252734B93CB3793397D7BD71BEF99D8DA55AA37F8F1663478D42120C2FD807A1F13FAF630C547E938847512CCAFAC2DD3BB217D9BDA950A49B2E7C1FDFD0327C19E79E4EFEA235610E5ADCBCA1547524B14E8965D78F9048A5020579F5C9DF21AEB37AE8187EF6E265455F4270DFF67F8FD1E85592517BC482E7214F8C7E57FAE9E9E9BABFBD9D5EFECD62FDC22388533B141B3B78BAB05D101321CF1C2DE4BCE2A46990E59FD59C018F3C23A081F6FDFDE90BF1C1E79A247D4EF2DCD663F5072914EDEEF6DD426BFA5F9E470FDE10F7ABAA5E9E4CDE1F26FC095BB365BDFD2027CA70A118E95B80C48231AFBFBCB57C63DA4D90478FA9D5F630207A80BACBF4AFDD0E3BBFA21AE9AA22E0D5BE9C1914ADF614C801634D1B6613D79EC51E0AC44A36425ECE360498D641C14390C917E45D9B54C949F5C0DBBC8A4DC8273E5522013FFA5B61D6B19082D9C6E2B46E692CC8B8F56DC71F0B0EE51EC10A3AD6DB07555BDAEAB242BA632F2466FE2F901E171697024167CDD615B46C6DE40BA7F35881E76A30007F9C6718CB59521C195C093EC6AF1F7BB5859EF859E781A66641C3E6320BF382C1BB5E278071FD21446731C50167116D26C3282104D04FFD24A8D67B6E88F3848DAD590AC8E7B9252CEB55DF5B1F54EC9A2A702E98A1EB42D4CEB61E3629F6DEA3863B35ACE5118EEB45676BB44EBD8B8BF70275C960EADE9E544AA05F60755C8CD25810E0217AAF5B91390D9DA88EB68E4833606748355096E7F3EA32951B092DB2D33F189036AC43A15CECB1DAF20741273F213DB36BC089E3EC1BD80C5830474A14A87A0E0B24F0D2EB6EE74558541D9503B319B3674905971B60731CE9F78B53B4BCA6EF98CAAABFCE9F2103270588C6BA0E47A5B8B5187BD99BDB9C12F64264CE55D626F6FAB42106B7A2AB52708A24286419E179DE69CC04B2851AB4303F6168DAB373AC76EFA7CB8EBDBA64111B8A3A698C13F53565758D01E4EEB223EE947F923C71E103DD5695028849C3A1D4A1801CAE1E9C3BA1C6BDB4265A175EC2E301A1ACE74A1B35E4D21C1AE3FA274DAAEA5FC3B85BA910D63EACEEFF1BB95AC6330FF468897E34167D577B4382DBEEF36A88DD51EE433D2FBB8173826F8C2EF37F13F83B2759F48B551DAA8D4F05978E72C4F003D32FDE71A103E32E59C963A6BC3C818E6BB0FD4800A3E9258EA35566559ED64F050A8A3C686E786E97E86DBDA90B68381B219F7F5B293DBFBD931F310DD0CA24BA3EAFAADEC62A0C453F0A67DA4BBBB37AF7FADC0BB17C0873FAE4F8AF1073C8746032AB07C4A90FD2B41FE34D80E58F704F93D72B20B624F9123295BA4C70D05D58912279DBEEBA2A173C79E2CD58629C527010505C925928F9553FDD9AB76B66D635F32C4F532DEC8ACC1650A1A4A58E3B2E91911D8DAFA80178DBEAB51227A57EB67CFEA38F590EDC31A9410F71F16C51C631CA68692678D91FFE2F6DC50826AF751A0CA60D3D4F25652A38A5DE40CA22DFC8498ADB5AD3BC3395227072A3074305AF7118D8315BE5A7F1D1BA66825A8FD8444A5F7D24A36D7036C274D1B223CDDFBF54D29AFC600105598A51570B3D5DF27D9C5C9BC95DF0C520C0F0A455409D4675AB54AA4EA5992DEA14FE5FA12921744B9F9CF589C26EE0695E980CB6D07E3254DE6B0D4CDE150C6FEAB8C5F1F77E3382B24488CFF4614D755F0862FABD0AFE315ACEE30A7B55F5F6F6DDD001E23BE05853D2F5EA7DAE8B0C386D700CD1BCE476E43E9EA76556E3D8FD2146537261BB71ACE45DBFA40F0994DD7AFC4F4506811CE09A59DC68F6F3FBDE9F7F0E9FCD55F816AA2CF |  | Description / Information
7 |  |  | Rate of Fiber
8 |  |  | Fiber Nature
9 |  |  | Filler Rate
10 |  |  | Filler Nature
11 | 08.12.2015 |  | Update
12 | Me |  | Status
100 |  |  | Comparative material
9999
10000 |  |  | Process Parameters
10001 |  |  | Update
10002 |  |  | Origin
10003 | 250 | 蚓 | Maximum Melt Temp
10004 | 225 | 蚓 | Suggested Melt Temp
10005 | 200 | 蚓 | Minimum Melt Temp
10006 | 50 | 蚓 | Maximum Mold Temp
10007 | 30 | 蚓 | Suggested Mold Temp
10008 | 10 | 蚓 | Minimum Mold Temp
10009 | 120 | 蚓 | No Flow Temp
10010 | 107 | 蚓 | Ejection Temp
10011 | 0,25 | MPa | Maximum Shear Stress
10012 | 100000 | 1/s | Maximum Shear Rate
10013 | 290 | 蚓 | Degradation Melt Temp
10014 |  | 蚓 | Melting Temp (Tf)
10015 |  | 蚓 | Glas Transition Temp (Tg)
10100 |  | 蚓 | Drying Temp - min
10101 |  | 蚓 | Drying Temp - max
10102 |  | h | Drying Time - min
10103 |  | h | Drying Time - max
10104 |  | % | Moisture rate - max
10105 |  | mm/s | Flow Front velocity
10106 |  | % | Maximum Regrind Rate
19999
20000 |  |  | Thermal Properties
20001 |  |  | Update (Cp)
20002 |  |  | Origin (Cp)
20003 | 3012 | J/kg.蚓 | Specific Heat (Cp) - Constant
20004 |  |  | Update (Lambda)
20005 |  |  | Origin (Lambda)
20006 | 0,198 | W/m.蚓 | Thermal Conductivity (Lambda) - Constant
20007 | 0.08936521 | mm^2/s | Thermal diffusivity [K=lambda/(rho*Cp)]
20008 |  |  | Update (rho)
20009 |  |  | Origin (rho)
20010 | 905 | kg/m3 | Solid density
20011 | 735,6 | kg/m3 | Melt density
20100 |  |  | (Cooling Phase) (Cp) - Variable
20101 | 51,0 59,0 95,0 102,0 106,0 109,0 112,0 114,0 117,0 118,0 120,0 240,0 | 蚓 | Temperature
20102 | 1704,0 2104,0 3077,0 3591,0 4414,0 7291,0 12580,0 9821,0 3243,0 2791,0 2615,0 3012,0 | J/kg.蚓 | Cp
20200 |  |  | Thermal Conductivity (Lambda) - .
20201 | 49,5 69,8 90,2 110,7 132,9 150,4 170,7 191,9 231,6 252,9 | 蚓 | Temperature
20202 | 0,2060 0,1900 0,2340 0,2170 0,2300 0,1830 0,1960 0,1940 0,1980 0,1890 | W/m.蚓 | Lambda
29999
30000 |  |  | Viscosity
30100 |  |  | Melt Volume Rate (MVR)
30101 |  |  | Update (MVR)
30102 |  |  | Origin (MVR)
30103 | 51.62956 | cm^3 / 10min | Melt Volume Rate (MVR)
30104 | 230 | 軏 | Temperature (MVR)
30105 | 2,16 | kg | Load (MVR)
30199
30200 |  |  | Melt Mass Flow Rate (MFR/MFI)
30203 | 40 | g / 10min | Melt Volume Rate (MFR/MFI)
30204 | 230 | 軏 | Temperature (MFR/MFI)
30205 | 2,16 | kg | Load (MFR/MFI)
30299
33100 |  |  | Carreau-WLF Law
33101 |  |  | Update
33102 |  |  | Origin
33103 |  | Pa.s | P1
33104 |  | s | P2
33105 |  | - | P3
33106 |  | 蚓 | T0
33107 |  | 蚓 | Ts
33108 |  | k/bar | Pc
33109 |  | Pa.s | Lv - P4
33110 |  | - | Ac
33199
34100 |  |  | Cross-WLF Law
34101 |  |  | Update
34102 |  |  | Origin
34103 | 0,2787 | - | n
34104 | 53084,1 | Pa | Tau*
34105 | 8.0228e+26 | Pa.s | D1
34106 | 263,15 | K | D2
34107 | 0 | K/Pa | D3
34108 | 55664 | - | A1
34109 | 51,6 | K | A2
34110 |  | Pa.s | u
34199
40000 |  |  | PVT
41000 |  |  | IKV Law
41001 |  |  | Update
41002 |  |  | Origin
41003 |  | bar cm3/g | Pm1
41004 |  | bar cm3/g/K | Pm2
41005 |  | bar | Pm3
41006 |  | bar | Pm4
41007 |  | bar cm3/g | Ps1
41008 |  | bar cm3/g/K | Ps2
41009 |  | bar | Ps3
41010 |  | bar | Ps4
41011 |  | cm3/g | Ps5
41012 |  | 1/K | Ps6
41013 |  | 1/bar | Ps7
41014 |  | 軏 | Pt1
41015 |  | 1/bar | Pt2
41999
42000 |  |  | modified 2-domain Tait Law
42001 |  |  | Update
42002 |  |  | Origin
42003 | 418,15 | K | b5
42004 | 7,95E-8 | K/Pa | b6
42005 | 0,001277 | m3/kg | b1m
42006 | 0.001033 | m3/kg,K | b2m
42007 | 861310000000 | Pa | b3m
42008 | 0,00502 | 1/K | b4m
42009 | 0,00118 | m3/kg | b1s
42010 | 0.0005897 | m3/kg,K | b2s
42011 | 14663600000000 | Pa | b3s
42012 | 0,006002 | 1/K | b4s
42013 | 0,000097 | m3/kg | b7
42014 | 0,08069 | 1/K | b8
42015 | 9.137e-06 | 1/Pa | b9
42999
45000 |  |  | Renner Law
45001 |  |  | Update
45002 |  |  | Origin
45003 |  | m3/kg | CM1
45004 |  | m3/kg | CM2
45005 |  | 1/Pa | CM3
45006 |  | 1/Pa | CM4
45007 |  | m3/kg | CS1
45008 |  | m3/kg | CS2
45009 |  | 1/Pa | CS3
45010 |  | 1/Pa | CS4
45011 |  | K | CS5
45012 |  | - | CS6
45013 |  | - | CS7
45014 |  | K | CT1
45015 |  | K/Pa | CT2
45999
43000 |  |  | Shrinkage Coef.
43001 |  |  | Update
43002 |  |  | Origin
43003 |  | % | //
43004 |  | % | _¦_
43999
50000 |  |  | Mechanical Properties
51000 |  |  | Young Modulus
51001 |  |  | Update
51002 |  |  | Origin
51003 | 1340 | MPa | E Constant //
51013 | 23 | 蚓 | Temp
51004 |  | MPa | E0 - E Polynom //
51005 |  | MPa/K | E1 - E Polynom //
51006 |  |  | E2 - E Polynom //
51007 |  | MPa/K^3 | E3 - E Polynom //
51008 |  | MPa | E Constant ¦-
51014 |  | 蚓 | Temp
51009 |  | MPa | E0 - E Polynom ¦-
51010 |  | MPa/K | E1 - E Polynom ¦-
51011 |  | MPa/K^2 | E2 - E Polynom ¦-
51012 |  | MPa/K^3 | E3 - E Polynom ¦-
51100 | 20,0 24,2 27,9 31,8 35,7 40,0 43,8 47,8 51,5 55,4 59,2 63,0 67,3 71,2 75,0 78,8 82,7 86,6 90,4 94,3 98,0 102,0 106,0 109,0 113,0 117,0 120,0 | 蚓 | Temperature E Variable //
51101 | 1340,0 1263,4 1197,1 1126,7 1052,1 969,3 890,6 811,9 751,8 695,9 650,3 606,8 571,6 536,4 505,3 476,4 445,3 418,4 393,5 372,8 347,9 327,2 304,5 283,7 265,1 244,4 227,8 | MPa | E Variable //
51200 |  | 蚓 | Temperature E Variable ¦-
51201 |  | MPa | E Variable ¦-
51300 |  | MPa | ?y - Yield Stress
51999
52000 |  |  | Poisson Coefficient
52001 |  |  | Update
52002 |  |  | Origin
52003 |  | - | Nu Constant //
52013 |  | 蚓 | Temp
52004 | 0,392 | - | N0 - Nu Polynom //
52005 | 0 | 1/K | N1 - Nu Polynom //
52006 | 0 | 1/k^2 | N2 - Nu Polynom //
52007 | 0 | 1/k^3 | N3 - Nu Polynom //
52008 |  | - | Nu Constant ¦-
52014 |  | 蚓 | Temp
52009 | 0,392 | - | N0 - Nu Polynom ¦-
52010 | 0 | 1/K | N1 - Nu Polynom ¦-
52011 | 0 | 1/k^2 | N2 - Nu Polynom ¦-
52012 | 0 | 1/k^3 | N3 - Nu Polynom ¦-
52100 |  | 蚓 | Temperature - Nu Variable //
52101 |  | - | Nu Variable //
52200 |  | 蚓 | Temperature - Nu variable ¦-
52201 |  | - | Nu variable ¦-
52999
53000 |  |  | Coefficient of Thermal Elongation (CTE)
53001 |  |  | Update
53002 |  |  | Origin
53003 | 0,905E-4 | 1/蚓 | CTE constant //
53011 | 0,905E-4 | 1/蚓 | CTE constant ¦-
53100 |  | 蚓 | Temperature - CTE variable //
53101 |  | 1/蚓 | CTE variable //
53200 |  | 蚓 | Temperature - CTE variable ¦-
53201 |  | 1/蚓 | CTE variable ¦-
53999
60000 |  |  | Fiber
60001 |  |  | Update
60002 |  |  | Origin
60003 |  | g/cm^3 | Density
60004 |  | J/kg.軏 | Specific Heat
60005 |  | W/m.軏 | Thermal Conductivity
60006 |  | MPa | Young Modulus
60007 |  | 0 | Poisson Coefficient
60008 |  | 1/蚓 | Thermal Elongation Coef
60009 |  | mm | Fibre length
60010 |  | mm | Fibre diameter
69999
80000 |  |  | Additional information
80003 |  |  | Fire protection class
89999