## Sheet1
| Part weight | Length | Angle | Height | Width | Melt temperature | Cavity wall temperature | Holding pressure time | Cooling time | Injection flow rate | Holding pressure | Maximum Melt Temp | Suggested Melt Temp | Minimum Melt Temp | Maximum Mold Temp | Suggested Mold Temp | Minimum Mold Temp | No Flow Temp | Ejection Temp | Specific Heat (Cp) - Constant | Thermal Conductivity (Lambda) - Constant | Thermal diffusivity [K=lambda/(rho*Cp)] | Solid density | Melt density | Melt Volume Rate (MVR) | Temperature (MVR) | Load (MVR) | Melt Volume Rate (MFR/MFI) | Temperature (MFR/MFI) | Load (MFR/MFI) | P1 | P2 | P3 | T0 | Ts | Pm1 | Pm2 | Pm3 | Pm4 | Ps1 | Ps2 | Ps3 | Ps4 | Ps5 | Ps6 | Ps7 | Pt1 | Pt2 | E Constant // | E0 - E Polynom // | E1 - E Polynom // | E2 - E Polynom // | E3 - E Polynom // | N0 - Nu Polynom // | CTE constant //
0 | 63.812 | 89.59807679 | 89.85198394 | 60.55625041 | 59.73786884 | 220 | 60 | 2 | 7 | 34.99747 | 350 | 260 | 240 | 220 | 90 | 75 | 60 | 125 | 104 | 2438 | 0.181 | 0.07 | 1190 | 1062 | [6 empty] | 14310 | 0.136 | 0.7786 | 220 | 114.8 | 37925 | 11321 | 2134.3 | 47528 | 27174 | 0.20079 | 1498.4 | 32262 | 0 | 0 | 0 | 115.87 | 0.009373 | 3300 | 2535.9 | 52742 | -12259 | 0.0051 | 0.35
1 | 64.168 | 89.69436336 | 89.92291277 | 60.62444128 | 59.83421117 | 260 | 60 | 2 | 7 | 34.99747 | 350 | 260 | 240 | 220 | 90 | 75 | 60 | 125 | 104 | 2438 | 0.181 | 0.07 | 1190 | 1062 | [6 empty] | 14310 | 0.136 | 0.7786 | 220 | 114.8 | 37925 | 11321 | 2134.3 | 47528 | 27174 | 0.20079 | 1498.4 | 32262 | 0 | 0 | 0 | 115.87 | 0.009373 | 3300 | 2535.9 | 52742 | -12259 | 0.0051 | 0.35
2 | 63.852 | 89.6033742 | 89.90194115 | 60.54514474 | 59.73643267 | 220 | 90 | 2 | 7 | 34.99747 | 350 | 260 | 240 | 220 | 90 | 75 | 60 | 125 | 104 | 2438 | 0.181 | 0.07 | 1190 | 1062 | [6 empty] | 14310 | 0.136 | 0.7786 | 220 | 114.8 | 37925 | 11321 | 2134.3 | 47528 | 27174 | 0.20079 | 1498.4 | 32262 | 0 | 0 | 0 | 115.87 | 0.009373 | 3300 | 2535.9 | 52742 | -12259 | 0.0051 | 0.35
3 | 64.127 | 89.70162113 | 89.90921746 | 60.62839262 | 59.83898224 | 260 | 90 | 2 | 7 | 34.99747 | 350 | 260 | 240 | 220 | 90 | 75 | 60 | 125 | 104 | 2438 | 0.181 | 0.07 | 1190 | 1062 | [6 empty] | 14310 | 0.136 | 0.7786 | 220 | 114.8 | 37925 | 11321 | 2134.3 | 47528 | 27174 | 0.20079 | 1498.4 | 32262 | 0 | 0 | 0 | 115.87 | 0.009373 | 3300 | 2535.9 | 52742 | -12259 | 0.0051 | 0.35
4 | 64.354 | 89.7637643 | 89.93243772 | 60.67786034 | 59.88994658 | 220 | 60 | 6 | 7 | 34.99747 | 350 | 260 | 240 | 220 | 90 | 75 | 60 | 125 | 104 | 2438 | 0.181 | 0.07 | 1190 | 1062 | [6 empty] | 14310 | 0.136 | 0.7786 | 220 | 114.8 | 37925 | 11321 | 2134.3 | 47528 | 27174 | 0.20079 | 1498.4 | 32262 | 0 | 0 | 0 | 115.87 | 0.009373 | 3300 | 2535.9 | 52742 | -12259 | 0.0051 | 0.35
5 | 63.462 | 89.48404363 | 89.72147022 | 60.51512678 | 59.56173653 | 260 | 60 | 6 | 7 | 34.99747 | 350 | 260 | 240 | 220 | 90 | 75 | 60 | 125 | 104 | 2438 | 0.181 | 0.07 | 1190 | 1062 | [6 empty] | 14310 | 0.136 | 0.7786 | 220 | 114.8 | 37925 | 11321 | 2134.3 | 47528 | 27174 | 0.20079 | 1498.4 | 32262 | 0 | 0 | 0 | 115.87 | 0.009373 | 3300 | 2535.9 | 52742 | -12259 | 0.0051 | 0.35
6 | 64.005 | 89.64713581 | 89.88440753 | 60.59860228 | 59.77486359 | 220 | 90 | 6 | 7 | 34.99747 | 350 | 260 | 240 | 220 | 90 | 75 | 60 | 125 | 104 | 2438 | 0.181 | 0.07 | 1190 | 1062 | [6 empty] | 14310 | 0.136 | 0.7786 | 220 | 114.8 | 37925 | 11321 | 2134.3 | 47528 | 27174 | 0.20079 | 1498.4 | 32262 | 0 | 0 | 0 | 115.87 | 0.009373 | 3300 | 2535.9 | 52742 | -12259 | 0.0051 | 0.35
7 | 63.98 | 89.6913971 | 89.86515047 | 60.61928399 | 59.85031051 | 260 | 90 | 6 | 7 | 34.99747 | 350 | 260 | 240 | 220 | 90 | 75 | 60 | 125 | 104 | 2438 | 0.181 | 0.07 | 1190 | 1062 | [6 empty] | 14310 | 0.136 | 0.7786 | 220 | 114.8 | 37925 | 11321 | 2134.3 | 47528 | 27174 | 0.20079 | 1498.4 | 32262 | 0 | 0 | 0 | 115.87 | 0.009373 | 3300 | 2535.9 | 52742 | -12259 | 0.0051 | 0.35
8 | 63.968 | 89.64123394 | 89.89452854 | 60.58251516 | 59.77602575 | 220 | 60 | 2 | 17 | 34.99747 | 350 | 260 | 240 | 220 | 90 | 75 | 60 | 125 | 104 | 2438 | 0.181 | 0.07 | 1190 | 1062 | [6 empty] | 14310 | 0.136 | 0.7786 | 220 | 114.8 | 37925 | 11321 | 2134.3 | 47528 | 27174 | 0.20079 | 1498.4 | 32262 | 0 | 0 | 0 | 115.87 | 0.009373 | 3300 | 2535.9 | 52742 | -12259 | 0.0051 | 0.35
9 | 64.055 | 89.67082495 | 89.90524088 | 60.59944735 | 59.82214368 | 260 | 60 | 2 | 17 | 34.99747 | 350 | 260 | 240 | 220 | 90 | 75 | 60 | 125 | 104 | 2438 | 0.181 | 0.07 | 1190 | 1062 | [6 empty] | 14310 | 0.136 | 0.7786 | 220 | 114.8 | 37925 | 11321 | 2134.3 | 47528 | 27174 | 0.20079 | 1498.4 | 32262 | 0 | 0 | 0 | 115.87 | 0.009373 | 3300 | 2535.9 | 52742 | -12259 | 0.0051 | 0.35
10 | 64.62 | 89.88863638 | 89.92671291 | 60.7341719 | 59.98156515 | 220 | 90 | 2 | 17 | 34.99747 | 350 | 260 | 240 | 220 | 90 | 75 | 60 | 125 | 104 | 2438 | 0.181 | 0.07 | 1190 | 1062 | [6 empty] | 14310 | 0.136 | 0.7786 | 220 | 114.8 | 37925 | 11321 | 2134.3 | 47528 | 27174 | 0.20079 | 1498.4 | 32262 | 0 | 0 | 0 | 115.87 | 0.009373 | 3300 | 2535.9 | 52742 | -12259 | 0.0051 | 0.35
11 | 63.308 | 89.46127794 | 89.68981525 | 60.49996194 | 59.5405755 | 260 | 90 | 2 | 17 | 34.99747 | 350 | 260 | 240 | 220 | 90 | 75 | 60 | 125 | 104 | 2438 | 0.181 | 0.07 | 1190 | 1062 | [6 empty] | 14310 | 0.136 | 0.7786 | 220 | 114.8 | 37925 | 11321 | 2134.3 | 47528 | 27174 | 0.20079 | 1498.4 | 32262 | 0 | 0 | 0 | 115.87 | 0.009373 | 3300 | 2535.9 | 52742 | -12259 | 0.0051 | 0.35
12 | 63.438 | 89.51466012 | 89.74765353 | 60.52254298 | 59.60016148 | 225.858 | 64.393 | 2.586 | 8.464 | 37.92647 | 408.58 | 260 | 240 | 220 | 90 | 75 | 60 | 125 | 104 | 2438 | 0.181 | 0.07 | 1190 | 1062 | [6 empty] | 14310 | 0.136 | 0.7786 | 220 | 114.8 | 37925 | 11321 | 2134.3 | 47528 | 27174 | 0.20079 | 1498.4 | 32262 | 0 | 0 | 0 | 115.87 | 0.009373 | 3300 | 2535.9 | 52742 | -12259 | 0.0051 | 0.35
13 | 63.118 | 89.42588683 | 89.65456614 | 60.46383973 | 59.49163861 | 254.142 | 64.393 | 2.586 | 8.464 | 37.92647 | 408.58 | 260 | 240 | 220 | 90 | 75 | 60 | 125 | 104 | 2438 | 0.181 | 0.07 | 1190 | 1062 | [6 empty] | 14310 | 0.136 | 0.7786 | 220 | 114.8 | 37925 | 11321 | 2134.3 | 47528 | 27174 | 0.20079 | 1498.4 | 32262 | 0 | 0 | 0 | 115.87 | 0.009373 | 3300 | 2535.9 | 52742 | -12259 | 0.0051 | 0.35
14 | 63.264 | 89.41710641 | 89.84125781 | 60.43537307 | 59.61546755 | 225.858 | 85.607 | 2.586 | 8.464 | 37.92647 | 408.58 | 260 | 240 | 220 | 90 | 75 | 60 | 125 | 104 | 2438 | 0.181 | 0.07 | 1190 | 1062 | [6 empty] | 14310 | 0.136 | 0.7786 | 220 | 114.8 | 37925 | 11321 | 2134.3 | 47528 | 27174 | 0.20079 | 1498.4 | 32262 | 0 | 0 | 0 | 115.87 | 0.009373 | 3300 | 2535.9 | 52742 | -12259 | 0.0051 | 0.35
15 | 62.9 | 89.3435037 | 89.8093076 | 60.38546068 | 59.54275902 | 254.142 | 85.607 | 2.586 | 8.464 | 37.92647 | 408.58 | 260 | 240 | 220 | 90 | 75 | 60 | 125 | 104 | 2438 | 0.181 | 0.07 | 1190 | 1062 | [6 empty] | 14310 | 0.136 | 0.7786 | 220 | 114.8 | 37925 | 11321 | 2134.3 | 47528 | 27174 | 0.20079 | 1498.4 | 32262 | 0 | 0 | 0 | 115.87 | 0.009373 | 3300 | 2535.9 | 52742 | -12259 | 0.0051 | 0.35
16 | 63.961 | 89.65687235 | 89.9077304 | 60.63026526 | 59.77549025 | 225.858 | 64.393 | 5.414 | 8.464 | 37.92647 | 408.58 | 260 | 240 | 220 | 90 | 75 | 60 | 125 | 104 | 2438 | 0.181 | 0.07 | 1190 | 1062 | [6 empty] | 14310 | 0.136 | 0.7786 | 220 | 114.8 | 37925 | 11321 | 2134.3 | 47528 | 27174 | 0.20079 | 1498.4 | 32262 | 0 | 0 | 0 | 115.87 | 0.009373 | 3300 | 2535.9 | 52742 | -12259 | 0.0051 | 0.35
17 | 63.837 | 89.63614123 | 89.88216585 | 60.59005856 | 59.76299685 | 254.142 | 64.393 | 5.414 | 8.464 | 37.92647 | 408.58 | 260 | 240 | 220 | 90 | 75 | 60 | 125 | 104 | 2438 | 0.181 | 0.07 | 1190 | 1062 | [6 empty] | 14310 | 0.136 | 0.7786 | 220 | 114.8 | 37925 | 11321 | 2134.3 | 47528 | 27174 | 0.20079 | 1498.4 | 32262 | 0 | 0 | 0 | 115.87 | 0.009373 | 3300 | 2535.9 | 52742 | -12259 | 0.0051 | 0.35
18 | 63.815 | 89.58560186 | 89.91016864 | 60.55800548 | 59.7973685 | 225.858 | 85.607 | 5.414 | 8.464 | 37.92647 | 408.58 | 260 | 240 | 220 | 90 | 75 | 60 | 125 | 104 | 2438 | 0.181 | 0.07 | 1190 | 1062 | [6 empty] | 14310 | 0.136 | 0.7786 | 220 | 114.8 | 37925 | 11321 | 2134.3 | 47528 | 27174 | 0.20079 | 1498.4 | 32262 | 0 | 0 | 0 | 115.87 | 0.009373 | 3300 | 2535.9 | 52742 | -12259 | 0.0051 | 0.35
19 | 63.613 | 89.56963152 | 89.89824909 | 60.52063642 | 59.7766528 | 254.142 | 85.607 | 5.414 | 8.464 | 37.92647 | 408.58 | 260 | 240 | 220 | 90 | 75 | 60 | 125 | 104 | 2438 | 0.181 | 0.07 | 1190 | 1062 | [6 empty] | 14310 | 0.136 | 0.7786 | 220 | 114.8 | 37925 | 11321 | 2134.3 | 47528 | 27174 | 0.20079 | 1498.4 | 32262 | 0 | 0 | 0 | 115.87 | 0.009373 | 3300 | 2535.9 | 52742 | -12259 | 0.0051 | 0.35
20 | 63.438 | 89.51145147 | 89.66448473 | 60.54263466 | 59.5516998 | 225.858 | 64.393 | 2.586 | 15.536 | 37.92647 | 408.58 | 260 | 240 | 220 | 90 | 75 | 60 | 125 | 104 | 2438 | 0.181 | 0.07 | 1190 | 1062 | [6 empty] | 14310 | 0.136 | 0.7786 | 220 | 114.8 | 37925 | 11321 | 2134.3 | 47528 | 27174 | 0.20079 | 1498.4 | 32262 | 0 | 0 | 0 | 115.87 | 0.009373 | 3300 | 2535.9 | 52742 | -12259 | 0.0051 | 0.35
21 | 63.118 | 89.40297767 | 89.5093962 | 60.49540428 | 59.42287472 | 254.142 | 64.393 | 2.586 | 15.536 | 37.92647 | 408.58 | 260 | 240 | 220 | 90 | 75 | 60 | 125 | 104 | 2438 | 0.181 | 0.07 | 1190 | 1062 | [6 empty] | 14310 | 0.136 | 0.7786 | 220 | 114.8 | 37925 | 11321 | 2134.3 | 47528 | 27174 | 0.20079 | 1498.4 | 32262 | 0 | 0 | 0 | 115.87 | 0.009373 | 3300 | 2535.9 | 52742 | -12259 | 0.0051 | 0.35
22 | 63.264 | 89.41590906 | 89.63400659 | 60.49185426 | 59.46698391 | 225.858 | 85.607 | 2.586 | 15.536 | 37.92647 | 408.58 | 260 | 240 | 220 | 90 | 75 | 60 | 125 | 104 | 2438 | 0.181 | 0.07 | 1190 | 1062 | [6 empty] | 14310 | 0.136 | 0.7786 | 220 | 114.8 | 37925 | 11321 | 2134.3 | 47528 | 27174 | 0.20079 | 1498.4 | 32262 | 0 | 0 | 0 | 115.87 | 0.009373 | 3300 | 2535.9 | 52742 | -12259 | 0.0051 | 0.35
23 | 62.9 | 89.32018332 | 89.48853892 | 60.44272813 | 59.34613518 | 254.142 | 85.607 | 2.586 | 15.536 | 37.92647 | 408.58 | 260 | 240 | 220 | 90 | 75 | 60 | 125 | 104 | 2438 | 0.181 | 0.07 | 1190 | 1062 | [6 empty] | 14310 | 0.136 | 0.7786 | 220 | 114.8 | 37925 | 11321 | 2134.3 | 47528 | 27174 | 0.20079 | 1498.4 | 32262 | 0 | 0 | 0 | 115.87 | 0.009373 | 3300 | 2535.9 | 52742 | -12259 | 0.0051 | 0.35
24 | 63.962 | 89.6668061 | 89.90775262 | 60.62227704 | 59.77153854 | 225.858 | 64.393 | 5.414 | 15.536 | 37.92647 | 408.58 | 260 | 240 | 220 | 90 | 75 | 60 | 125 | 104 | 2438 | 0.181 | 0.07 | 1190 | 1062 | [6 empty] | 14310 | 0.136 | 0.7786 | 220 | 114.8 | 37925 | 11321 | 2134.3 | 47528 | 27174 | 0.20079 | 1498.4 | 32262 | 0 | 0 | 0 | 115.87 | 0.009373 | 3300 | 2535.9 | 52742 | -12259 | 0.0051 | 0.35
25 | 63.838 | 89.61776357 | 89.85824814 | 60.59091192 | 59.7489363 | 254.142 | 64.393 | 5.414 | 15.536 | 37.92647 | 408.58 | 260 | 240 | 220 | 90 | 75 | 60 | 125 | 104 | 2438 | 0.181 | 0.07 | 1190 | 1062 | [6 empty] | 14310 | 0.136 | 0.7786 | 220 | 114.8 | 37925 | 11321 | 2134.3 | 47528 | 27174 | 0.20079 | 1498.4 | 32262 | 0 | 0 | 0 | 115.87 | 0.009373 | 3300 | 2535.9 | 52742 | -12259 | 0.0051 | 0.35
26 | 63.824 | 89.59517121 | 89.89244404 | 60.56774768 | 59.72281484 | 225.858 | 85.607 | 5.414 | 15.536 | 37.92647 | 408.58 | 260 | 240 | 220 | 90 | 75 | 60 | 125 | 104 | 2438 | 0.181 | 0.07 | 1190 | 1062 | [6 empty] | 14310 | 0.136 | 0.7786 | 220 | 114.8 | 37925 | 11321 | 2134.3 | 47528 | 27174 | 0.20079 | 1498.4 | 32262 | 0 | 0 | 0 | 115.87 | 0.009373 | 3300 | 2535.9 | 52742 | -12259 | 0.0051 | 0.35
27 | 63.62 | 89.53036048 | 89.80543189 | 60.53150003 | 59.66954807 | 254.142 | 85.607 | 5.414 | 15.536 | 37.92647 | 408.58 | 260 | 240 | 220 | 90 | 75 | 60 | 125 | 104 | 2438 | 0.181 | 0.07 | 1190 | 1062 | [6 empty] | 14310 | 0.136 | 0.7786 | 220 | 114.8 | 37925 | 11321 | 2134.3 | 47528 | 27174 | 0.20079 | 1498.4 | 32262 | 0 | 0 | 0 | 115.87 | 0.009373 | 3300 | 2535.9 | 52742 | -12259 | 0.0051 | 0.35
28 | 63.366 | 89.48147157 | 89.71669182 | 60.50983459 | 59.54857565 | 225.858 | 64.393 | 2.586 | 8.464 | 52.06847 | 408.58 | 260 | 240 | 220 | 90 | 75 | 60 | 125 | 104 | 2438 | 0.181 | 0.07 | 1190 | 1062 | [6 empty] | 14310 | 0.136 | 0.7786 | 220 | 114.8 | 37925 | 11321 | 2134.3 | 47528 | 27174 | 0.20079 | 1498.4 | 32262 | 0 | 0 | 0 | 115.87 | 0.009373 | 3300 | 2535.9 | 52742 | -12259 | 0.0051 | 0.35
29 | 63.026 | 89.39817107 | 89.63051862 | 60.44902081 | 59.44643903 | 254.142 | 64.393 | 2.586 | 8.464 | 52.06847 | 408.58 | 260 | 240 | 220 | 90 | 75 | 60 | 125 | 104 | 2438 | 0.181 | 0.07 | 1190 | 1062 | [6 empty] | 14310 | 0.136 | 0.7786 | 220 | 114.8 | 37925 | 11321 | 2134.3 | 47528 | 27174 | 0.20079 | 1498.4 | 32262 | 0 | 0 | 0 | 115.87 | 0.009373 | 3300 | 2535.9 | 52742 | -12259 | 0.0051 | 0.35
30 | 63.194 | 89.39970145 | 89.83843289 | 60.43119705 | 59.58652449 | 225.858 | 85.607 | 2.586 | 8.464 | 52.06847 | 408.58 | 260 | 240 | 220 | 90 | 75 | 60 | 125 | 104 | 2438 | 0.181 | 0.07 | 1190 | 1062 | [6 empty] | 14310 | 0.136 | 0.7786 | 220 | 114.8 | 37925 | 11321 | 2134.3 | 47528 | 27174 | 0.20079 | 1498.4 | 32262 | 0 | 0 | 0 | 115.87 | 0.009373 | 3300 | 2535.9 | 52742 | -12259 | 0.0051 | 0.35
31 | 62.811 | 89.33063693 | 89.80749283 | 60.37956136 | 59.51601492 | 254.142 | 85.607 | 2.586 | 8.464 | 52.06847 | 408.58 | 260 | 240 | 220 | 90 | 75 | 60 | 125 | 104 | 2438 | 0.181 | 0.07 | 1190 | 1062 | [6 empty] | 14310 | 0.136 | 0.7786 | 220 | 114.8 | 37925 | 11321 | 2134.3 | 47528 | 27174 | 0.20079 | 1498.4 | 32262 | 0 | 0 | 0 | 115.87 | 0.009373 | 3300 | 2535.9 | 52742 | -12259 | 0.0051 | 0.35
32 | 63.924 | 89.64678753 | 89.90178659 | 60.6185124 | 59.75844918 | 225.858 | 64.393 | 5.414 | 8.464 | 52.06847 | 408.58 | 260 | 240 | 220 | 90 | 75 | 60 | 125 | 104 | 2438 | 0.181 | 0.07 | 1190 | 1062 | [6 empty] | 14310 | 0.136 | 0.7786 | 220 | 114.8 | 37925 | 11321 | 2134.3 | 47528 | 27174 | 0.20079 | 1498.4 | 32262 | 0 | 0 | 0 | 115.87 | 0.009373 | 3300 | 2535.9 | 52742 | -12259 | 0.0051 | 0.35
33 | 63.783 | 89.62749545 | 89.87683246 | 60.57686736 | 59.74583891 | 254.142 | 64.393 | 5.414 | 8.464 | 52.06847 | 408.58 | 260 | 240 | 220 | 90 | 75 | 60 | 125 | 104 | 2438 | 0.181 | 0.07 | 1190 | 1062 | [6 empty] | 14310 | 0.136 | 0.7786 | 220 | 114.8 | 37925 | 11321 | 2134.3 | 47528 | 27174 | 0.20079 | 1498.4 | 32262 | 0 | 0 | 0 | 115.87 | 0.009373 | 3300 | 2535.9 | 52742 | -12259 | 0.0051 | 0.35
34 | 63.771 | 89.57839138 | 89.91520403 | 60.55387822 | 59.78697451 | 225.858 | 85.607 | 5.414 | 8.464 | 52.06847 | 408.58 | 260 | 240 | 220 | 90 | 75 | 60 | 125 | 104 | 2438 | 0.181 | 0.07 | 1190 | 1062 | [6 empty] | 14310 | 0.136 | 0.7786 | 220 | 114.8 | 37925 | 11321 | 2134.3 | 47528 | 27174 | 0.20079 | 1498.4 | 32262 | 0 | 0 | 0 | 115.87 | 0.009373 | 3300 | 2535.9 | 52742 | -12259 | 0.0051 | 0.35
35 | 63.557 | 89.54642311 | 89.89302079 | 60.5076905 | 59.74002119 | 254.142 | 85.607 | 5.414 | 8.464 | 52.06847 | 408.58 | 260 | 240 | 220 | 90 | 75 | 60 | 125 | 104 | 2438 | 0.181 | 0.07 | 1190 | 1062 | [6 empty] | 14310 | 0.136 | 0.7786 | 220 | 114.8 | 37925 | 11321 | 2134.3 | 47528 | 27174 | 0.20079 | 1498.4 | 32262 | 0 | 0 | 0 | 115.87 | 0.009373 | 3300 | 2535.9 | 52742 | -12259 | 0.0051 | 0.35
36 | 63.366 | 89.4848479 | 89.63165685 | 60.53097694 | 59.50377942 | 225.858 | 64.393 | 2.586 | 15.536 | 52.06847 | 408.58 | 260 | 240 | 220 | 90 | 75 | 60 | 125 | 104 | 2438 | 0.181 | 0.07 | 1190 | 1062 | [6 empty] | 14310 | 0.136 | 0.7786 | 220 | 114.8 | 37925 | 11321 | 2134.3 | 47528 | 27174 | 0.20079 | 1498.4 | 32262 | 0 | 0 | 0 | 115.87 | 0.009373 | 3300 | 2535.9 | 52742 | -12259 | 0.0051 | 0.35
37 | 63.026 | 89.37802756 | 89.4695658 | 60.48314392 | 59.37401871 | 254.142 | 64.393 | 2.586 | 15.536 | 52.06847 | 408.58 | 260 | 240 | 220 | 90 | 75 | 60 | 125 | 104 | 2438 | 0.181 | 0.07 | 1190 | 1062 | [6 empty] | 14310 | 0.136 | 0.7786 | 220 | 114.8 | 37925 | 11321 | 2134.3 | 47528 | 27174 | 0.20079 | 1498.4 | 32262 | 0 | 0 | 0 | 115.87 | 0.009373 | 3300 | 2535.9 | 52742 | -12259 | 0.0051 | 0.35
38 | 63.194 | 89.39731802 | 89.60741527 | 60.48209283 | 59.43013258 | 225.858 | 85.607 | 2.586 | 15.536 | 52.06847 | 408.58 | 260 | 240 | 220 | 90 | 75 | 60 | 125 | 104 | 2438 | 0.181 | 0.07 | 1190 | 1062 | [6 empty] | 14310 | 0.136 | 0.7786 | 220 | 114.8 | 37925 | 11321 | 2134.3 | 47528 | 27174 | 0.20079 | 1498.4 | 32262 | 0 | 0 | 0 | 115.87 | 0.009373 | 3300 | 2535.9 | 52742 | -12259 | 0.0051 | 0.35
39 | 62.811 | 89.30351267 | 89.4537416 | 60.43150996 | 59.30649488 | 254.142 | 85.607 | 2.586 | 15.536 | 52.06847 | 408.58 | 260 | 240 | 220 | 90 | 75 | 60 | 125 | 104 | 2438 | 0.181 | 0.07 | 1190 | 1062 | [6 empty] | 14310 | 0.136 | 0.7786 | 220 | 114.8 | 37925 | 11321 | 2134.3 | 47528 | 27174 | 0.20079 | 1498.4 | 32262 | 0 | 0 | 0 | 115.87 | 0.009373 | 3300 | 2535.9 | 52742 | -12259 | 0.0051 | 0.35
40 | 63.924 | 89.66289589 | 89.90353026 | 60.61359783 | 59.75036515 | 225.858 | 64.393 | 5.414 | 15.536 | 52.06847 | 408.58 | 260 | 240 | 220 | 90 | 75 | 60 | 125 | 104 | 2438 | 0.181 | 0.07 | 1190 | 1062 | [6 empty] | 14310 | 0.136 | 0.7786 | 220 | 114.8 | 37925 | 11321 | 2134.3 | 47528 | 27174 | 0.20079 | 1498.4 | 32262 | 0 | 0 | 0 | 115.87 | 0.009373 | 3300 | 2535.9 | 52742 | -12259 | 0.0051 | 0.35
41 | 63.784 | 89.6053294 | 89.84125693 | 60.58189514 | 59.72448402 | 254.142 | 64.393 | 5.414 | 15.536 | 52.06847 | 408.58 | 260 | 240 | 220 | 90 | 75 | 60 | 125 | 104 | 2438 | 0.181 | 0.07 | 1190 | 1062 | [6 empty] | 14310 | 0.136 | 0.7786 | 220 | 114.8 | 37925 | 11321 | 2134.3 | 47528 | 27174 | 0.20079 | 1498.4 | 32262 | 0 | 0 | 0 | 115.87 | 0.009373 | 3300 | 2535.9 | 52742 | -12259 | 0.0051 | 0.35
42 | 63.78 | 89.58617163 | 89.87948106 | 60.56007072 | 59.70181181 | 225.858 | 85.607 | 5.414 | 15.536 | 52.06847 | 408.58 | 260 | 240 | 220 | 90 | 75 | 60 | 125 | 104 | 2438 | 0.181 | 0.07 | 1190 | 1062 | [6 empty] | 14310 | 0.136 | 0.7786 | 220 | 114.8 | 37925 | 11321 | 2134.3 | 47528 | 27174 | 0.20079 | 1498.4 | 32262 | 0 | 0 | 0 | 115.87 | 0.009373 | 3300 | 2535.9 | 52742 | -12259 | 0.0051 | 0.35
43 | 63.563 | 89.51302583 | 89.78117095 | 60.52185511 | 59.63370819 | 254.142 | 85.607 | 5.414 | 15.536 | 52.06847 | 408.58 | 260 | 240 | 220 | 90 | 75 | 60 | 125 | 104 | 2438 | 0.181 | 0.07 | 1190 | 1062 | [6 empty] | 14310 | 0.136 | 0.7786 | 220 | 114.8 | 37925 | 11321 | 2134.3 | 47528 | 27174 | 0.20079 | 1498.4 | 32262 | 0 | 0 | 0 | 115.87 | 0.009373 | 3300 | 2535.9 | 52742 | -12259 | 0.0051 | 0.35
44 | 64.38 | 89.81251939 | 89.8974156 | 60.6937796 | 59.90262232 | 225.858 | 64.393 | 2.586 | 8.464 | 37.92647 | 691.42 | 260 | 240 | 220 | 90 | 75 | 60 | 125 | 104 | 2438 | 0.181 | 0.07 | 1190 | 1062 | [6 empty] | 14310 | 0.136 | 0.7786 | 220 | 114.8 | 37925 | 11321 | 2134.3 | 47528 | 27174 | 0.20079 | 1498.4 | 32262 | 0 | 0 | 0 | 115.87 | 0.009373 | 3300 | 2535.9 | 52742 | -12259 | 0.0051 | 0.35
45 | 64.079 | 89.73423004 | 89.86292622 | 60.62046646 | 59.81099937 | 254.142 | 64.393 | 2.586 | 8.464 | 37.92647 | 691.42 | 260 | 240 | 220 | 90 | 75 | 60 | 125 | 104 | 2438 | 0.181 | 0.07 | 1190 | 1062 | [6 empty] | 14310 | 0.136 | 0.7786 | 220 | 114.8 | 37925 | 11321 | 2134.3 | 47528 | 27174 | 0.20079 | 1498.4 | 32262 | 0 | 0 | 0 | 115.87 | 0.009373 | 3300 | 2535.9 | 52742 | -12259 | 0.0051 | 0.35
46 | 64.206 | 89.72887889 | 89.89592093 | 60.63653821 | 59.8713786 | 225.858 | 85.607 | 2.586 | 8.464 | 37.92647 | 691.42 | 260 | 240 | 220 | 90 | 75 | 60 | 125 | 104 | 2438 | 0.181 | 0.07 | 1190 | 1062 | [6 empty] | 14310 | 0.136 | 0.7786 | 220 | 114.8 | 37925 | 11321 | 2134.3 | 47528 | 27174 | 0.20079 | 1498.4 | 32262 | 0 | 0 | 0 | 115.87 | 0.009373 | 3300 | 2535.9 | 52742 | -12259 | 0.0051 | 0.35
47 | 63.867 | 89.63750556 | 89.87130552 | 60.57476441 | 59.78127019 | 254.142 | 85.607 | 2.586 | 8.464 | 37.92647 | 691.42 | 260 | 240 | 220 | 90 | 75 | 60 | 125 | 104 | 2438 | 0.181 | 0.07 | 1190 | 1062 | [6 empty] | 14310 | 0.136 | 0.7786 | 220 | 114.8 | 37925 | 11321 | 2134.3 | 47528 | 27174 | 0.20079 | 1498.4 | 32262 | 0 | 0 | 0 | 115.87 | 0.009373 | 3300 | 2535.9 | 52742 | -12259 | 0.0051 | 0.35
48 | 64.826 | 90.00338598 | 89.93943318 | 60.86862904 | 60.01935198 | 225.858 | 64.393 | 5.414 | 8.464 | 37.92647 | 691.42 | 260 | 240 | 220 | 90 | 75 | 60 | 125 | 104 | 2438 | 0.181 | 0.07 | 1190 | 1062 | [6 empty] | 14310 | 0.136 | 0.7786 | 220 | 114.8 | 37925 | 11321 | 2134.3 | 47528 | 27174 | 0.20079 | 1498.4 | 32262 | 0 | 0 | 0 | 115.87 | 0.009373 | 3300 | 2535.9 | 52742 | -12259 | 0.0051 | 0.35
49 | 64.706 | 89.98172069 | 89.89518011 | 60.83200239 | 59.9923598 | 254.142 | 64.393 | 5.414 | 8.464 | 37.92647 | 691.42 | 260 | 240 | 220 | 90 | 75 | 60 | 125 | 104 | 2438 | 0.181 | 0.07 | 1190 | 1062 | [6 empty] | 14310 | 0.136 | 0.7786 | 220 | 114.8 | 37925 | 11321 | 2134.3 | 47528 | 27174 | 0.20079 | 1498.4 | 32262 | 0 | 0 | 0 | 115.87 | 0.009373 | 3300 | 2535.9 | 52742 | -12259 | 0.0051 | 0.35
50 | 64.696 | 89.89519325 | 89.8612411 | 60.79532213 | 60.000109 | 225.858 | 85.607 | 5.414 | 8.464 | 37.92647 | 691.42 | 260 | 240 | 220 | 90 | 75 | 60 | 125 | 104 | 2438 | 0.181 | 0.07 | 1190 | 1062 | [6 empty] | 14310 | 0.136 | 0.7786 | 220 | 114.8 | 37925 | 11321 | 2134.3 | 47528 | 27174 | 0.20079 | 1498.4 | 32262 | 0 | 0 | 0 | 115.87 | 0.009373 | 3300 | 2535.9 | 52742 | -12259 | 0.0051 | 0.35
51 | 64.512 | 89.84209491 | 89.80115727 | 60.74678631 | 59.94401954 | 254.142 | 85.607 | 5.414 | 8.464 | 37.92647 | 691.42 | 260 | 240 | 220 | 90 | 75 | 60 | 125 | 104 | 2438 | 0.181 | 0.07 | 1190 | 1062 | [6 empty] | 14310 | 0.136 | 0.7786 | 220 | 114.8 | 37925 | 11321 | 2134.3 | 47528 | 27174 | 0.20079 | 1498.4 | 32262 | 0 | 0 | 0 | 115.87 | 0.009373 | 3300 | 2535.9 | 52742 | -12259 | 0.0051 | 0.35
52 | 64.382 | 89.76951234 | 89.91114326 | 60.67048751 | 59.88372826 | 225.858 | 64.393 | 2.586 | 15.536 | 37.92647 | 691.42 | 260 | 240 | 220 | 90 | 75 | 60 | 125 | 104 | 2438 | 0.181 | 0.07 | 1190 | 1062 | [6 empty] | 14310 | 0.136 | 0.7786 | 220 | 114.8 | 37925 | 11321 | 2134.3 | 47528 | 27174 | 0.20079 | 1498.4 | 32262 | 0 | 0 | 0 | 115.87 | 0.009373 | 3300 | 2535.9 | 52742 | -12259 | 0.0051 | 0.35
53 | 64.083 | 89.67325639 | 89.87562136 | 60.61432652 | 59.80039913 | 254.142 | 64.393 | 2.586 | 15.536 | 37.92647 | 691.42 | 260 | 240 | 220 | 90 | 75 | 60 | 125 | 104 | 2438 | 0.181 | 0.07 | 1190 | 1062 | [6 empty] | 14310 | 0.136 | 0.7786 | 220 | 114.8 | 37925 | 11321 | 2134.3 | 47528 | 27174 | 0.20079 | 1498.4 | 32262 | 0 | 0 | 0 | 115.87 | 0.009373 | 3300 | 2535.9 | 52742 | -12259 | 0.0051 | 0.35
54 | 64.228 | 89.69352755 | 89.92379296 | 60.61399873 | 59.81842207 | 225.858 | 85.607 | 2.586 | 15.536 | 37.92647 | 691.42 | 260 | 240 | 220 | 90 | 75 | 60 | 125 | 104 | 2438 | 0.181 | 0.07 | 1190 | 1062 | [6 empty] | 14310 | 0.136 | 0.7786 | 220 | 114.8 | 37925 | 11321 | 2134.3 | 47528 | 27174 | 0.20079 | 1498.4 | 32262 | 0 | 0 | 0 | 115.87 | 0.009373 | 3300 | 2535.9 | 52742 | -12259 | 0.0051 | 0.35
55 | 63.881 | 89.59134451 | 89.86274101 | 60.56051843 | 59.72395608 | 254.142 | 85.607 | 2.586 | 15.536 | 37.92647 | 691.42 | 260 | 240 | 220 | 90 | 75 | 60 | 125 | 104 | 2438 | 0.181 | 0.07 | 1190 | 1062 | [6 empty] | 14310 | 0.136 | 0.7786 | 220 | 114.8 | 37925 | 11321 | 2134.3 | 47528 | 27174 | 0.20079 | 1498.4 | 32262 | 0 | 0 | 0 | 115.87 | 0.009373 | 3300 | 2535.9 | 52742 | -12259 | 0.0051 | 0.35
56 | 64.828 | 89.94433582 | 89.94081399 | 60.8344971 | 60.02630561 | 225.858 | 64.393 | 5.414 | 15.536 | 37.92647 | 691.42 | 260 | 240 | 220 | 90 | 75 | 60 | 125 | 104 | 2438 | 0.181 | 0.07 | 1190 | 1062 | [6 empty] | 14310 | 0.136 | 0.7786 | 220 | 114.8 | 37925 | 11321 | 2134.3 | 47528 | 27174 | 0.20079 | 1498.4 | 32262 | 0 | 0 | 0 | 115.87 | 0.009373 | 3300 | 2535.9 | 52742 | -12259 | 0.0051 | 0.35
57 | 64.72 | 89.89656489 | 89.93148537 | 60.76929456 | 60.02353052 | 254.142 | 64.393 | 5.414 | 15.536 | 37.92647 | 691.42 | 260 | 240 | 220 | 90 | 75 | 60 | 125 | 104 | 2438 | 0.181 | 0.07 | 1190 | 1062 | [6 empty] | 14310 | 0.136 | 0.7786 | 220 | 114.8 | 37925 | 11321 | 2134.3 | 47528 | 27174 | 0.20079 | 1498.4 | 32262 | 0 | 0 | 0 | 115.87 | 0.009373 | 3300 | 2535.9 | 52742 | -12259 | 0.0051 | 0.35
58 | 64.712 | 89.90595376 | 89.94380618 | 60.77266293 | 59.99459651 | 225.858 | 85.607 | 5.414 | 15.536 | 37.92647 | 691.42 | 260 | 240 | 220 | 90 | 75 | 60 | 125 | 104 | 2438 | 0.181 | 0.07 | 1190 | 1062 | [6 empty] | 14310 | 0.136 | 0.7786 | 220 | 114.8 | 37925 | 11321 | 2134.3 | 47528 | 27174 | 0.20079 | 1498.4 | 32262 | 0 | 0 | 0 | 115.87 | 0.009373 | 3300 | 2535.9 | 52742 | -12259 | 0.0051 | 0.35
59 | 64.536 | 89.83715718 | 89.93224068 | 60.69441308 | 59.96933111 | 254.142 | 85.607 | 5.414 | 15.536 | 37.92647 | 691.42 | 260 | 240 | 220 | 90 | 75 | 60 | 125 | 104 | 2438 | 0.181 | 0.07 | 1190 | 1062 | [6 empty] | 14310 | 0.136 | 0.7786 | 220 | 114.8 | 37925 | 11321 | 2134.3 | 47528 | 27174 | 0.20079 | 1498.4 | 32262 | 0 | 0 | 0 | 115.87 | 0.009373 | 3300 | 2535.9 | 52742 | -12259 | 0.0051 | 0.35
60 | 64.317 | 89.7856905 | 89.89654035 | 60.68110169 | 59.86843092 | 225.858 | 64.393 | 2.586 | 8.464 | 52.06847 | 691.42 | 260 | 240 | 220 | 90 | 75 | 60 | 125 | 104 | 2438 | 0.181 | 0.07 | 1190 | 1062 | [6 empty] | 14310 | 0.136 | 0.7786 | 220 | 114.8 | 37925 | 11321 | 2134.3 | 47528 | 27174 | 0.20079 | 1498.4 | 32262 | 0 | 0 | 0 | 115.87 | 0.009373 | 3300 | 2535.9 | 52742 | -12259 | 0.0051 | 0.35
61 | 63.995 | 89.69924335 | 89.85577029 | 60.60141585 | 59.7711551 | 254.142 | 64.393 | 2.586 | 8.464 | 52.06847 | 691.42 | 260 | 240 | 220 | 90 | 75 | 60 | 125 | 104 | 2438 | 0.181 | 0.07 | 1190 | 1062 | [6 empty] | 14310 | 0.136 | 0.7786 | 220 | 114.8 | 37925 | 11321 | 2134.3 | 47528 | 27174 | 0.20079 | 1498.4 | 32262 | 0 | 0 | 0 | 115.87 | 0.009373 | 3300 | 2535.9 | 52742 | -12259 | 0.0051 | 0.35
62 | 64.143 | 89.6994505 | 89.8955098 | 60.62979502 | 59.84835951 | 225.858 | 85.607 | 2.586 | 8.464 | 52.06847 | 691.42 | 260 | 240 | 220 | 90 | 75 | 60 | 125 | 104 | 2438 | 0.181 | 0.07 | 1190 | 1062 | [6 empty] | 14310 | 0.136 | 0.7786 | 220 | 114.8 | 37925 | 11321 | 2134.3 | 47528 | 27174 | 0.20079 | 1498.4 | 32262 | 0 | 0 | 0 | 115.87 | 0.009373 | 3300 | 2535.9 | 52742 | -12259 | 0.0051 | 0.35
63 | 63.786 | 89.61664159 | 89.87780401 | 60.57352505 | 59.75539889 | 254.142 | 85.607 | 2.586 | 8.464 | 52.06847 | 691.42 | 260 | 240 | 220 | 90 | 75 | 60 | 125 | 104 | 2438 | 0.181 | 0.07 | 1190 | 1062 | [6 empty] | 14310 | 0.136 | 0.7786 | 220 | 114.8 | 37925 | 11321 | 2134.3 | 47528 | 27174 | 0.20079 | 1498.4 | 32262 | 0 | 0 | 0 | 115.87 | 0.009373 | 3300 | 2535.9 | 52742 | -12259 | 0.0051 | 0.35
64 | 64.792 | 89.99586084 | 89.93360359 | 60.85933152 | 60.00319457 | 225.858 | 64.393 | 5.414 | 8.464 | 52.06847 | 691.42 | 260 | 240 | 220 | 90 | 75 | 60 | 125 | 104 | 2438 | 0.181 | 0.07 | 1190 | 1062 | [6 empty] | 14310 | 0.136 | 0.7786 | 220 | 114.8 | 37925 | 11321 | 2134.3 | 47528 | 27174 | 0.20079 | 1498.4 | 32262 | 0 | 0 | 0 | 115.87 | 0.009373 | 3300 | 2535.9 | 52742 | -12259 | 0.0051 | 0.35
65 | 64.658 | 89.96938102 | 89.88566956 | 60.8193362 | 59.96969428 | 254.142 | 64.393 | 5.414 | 8.464 | 52.06847 | 691.42 | 260 | 240 | 220 | 90 | 75 | 60 | 125 | 104 | 2438 | 0.181 | 0.07 | 1190 | 1062 | [6 empty] | 14310 | 0.136 | 0.7786 | 220 | 114.8 | 37925 | 11321 | 2134.3 | 47528 | 27174 | 0.20079 | 1498.4 | 32262 | 0 | 0 | 0 | 115.87 | 0.009373 | 3300 | 2535.9 | 52742 | -12259 | 0.0051 | 0.35
66 | 64.658 | 89.87645522 | 89.85009801 | 60.79022975 | 59.98525195 | 225.858 | 85.607 | 5.414 | 8.464 | 52.06847 | 691.42 | 260 | 240 | 220 | 90 | 75 | 60 | 125 | 104 | 2438 | 0.181 | 0.07 | 1190 | 1062 | [6 empty] | 14310 | 0.136 | 0.7786 | 220 | 114.8 | 37925 | 11321 | 2134.3 | 47528 | 27174 | 0.20079 | 1498.4 | 32262 | 0 | 0 | 0 | 115.87 | 0.009373 | 3300 | 2535.9 | 52742 | -12259 | 0.0051 | 0.35
67 | 64.462 | 89.81537764 | 89.78362279 | 60.73918554 | 59.90739153 | 254.142 | 85.607 | 5.414 | 8.464 | 52.06847 | 691.42 | 260 | 240 | 220 | 90 | 75 | 60 | 125 | 104 | 2438 | 0.181 | 0.07 | 1190 | 1062 | [6 empty] | 14310 | 0.136 | 0.7786 | 220 | 114.8 | 37925 | 11321 | 2134.3 | 47528 | 27174 | 0.20079 | 1498.4 | 32262 | 0 | 0 | 0 | 115.87 | 0.009373 | 3300 | 2535.9 | 52742 | -12259 | 0.0051 | 0.35
68 | 64.319 | 89.73962009 | 89.92201927 | 60.65309783 | 59.85222604 | 225.858 | 64.393 | 2.586 | 15.536 | 52.06847 | 691.42 | 260 | 240 | 220 | 90 | 75 | 60 | 125 | 104 | 2438 | 0.181 | 0.07 | 1190 | 1062 | [6 empty] | 14310 | 0.136 | 0.7786 | 220 | 114.8 | 37925 | 11321 | 2134.3 | 47528 | 27174 | 0.20079 | 1498.4 | 32262 | 0 | 0 | 0 | 115.87 | 0.009373 | 3300 | 2535.9 | 52742 | -12259 | 0.0051 | 0.35
69 | 63.996 | 89.64566058 | 89.85654508 | 60.60172481 | 59.75639808 | 254.142 | 64.393 | 2.586 | 15.536 | 52.06847 | 691.42 | 260 | 240 | 220 | 90 | 75 | 60 | 125 | 104 | 2438 | 0.181 | 0.07 | 1190 | 1062 | [6 empty] | 14310 | 0.136 | 0.7786 | 220 | 114.8 | 37925 | 11321 | 2134.3 | 47528 | 27174 | 0.20079 | 1498.4 | 32262 | 0 | 0 | 0 | 115.87 | 0.009373 | 3300 | 2535.9 | 52742 | -12259 | 0.0051 | 0.35
70 | 64.167 | 89.66141712 | 89.9327243 | 60.6003801 | 59.79797109 | 225.858 | 85.607 | 2.586 | 15.536 | 52.06847 | 691.42 | 260 | 240 | 220 | 90 | 75 | 60 | 125 | 104 | 2438 | 0.181 | 0.07 | 1190 | 1062 | [6 empty] | 14310 | 0.136 | 0.7786 | 220 | 114.8 | 37925 | 11321 | 2134.3 | 47528 | 27174 | 0.20079 | 1498.4 | 32262 | 0 | 0 | 0 | 115.87 | 0.009373 | 3300 | 2535.9 | 52742 | -12259 | 0.0051 | 0.35
71 | 63.799 | 89.56810145 | 89.84151646 | 60.54918179 | 59.68036557 | 254.142 | 85.607 | 2.586 | 15.536 | 52.06847 | 691.42 | 260 | 240 | 220 | 90 | 75 | 60 | 125 | 104 | 2438 | 0.181 | 0.07 | 1190 | 1062 | [6 empty] | 14310 | 0.136 | 0.7786 | 220 | 114.8 | 37925 | 11321 | 2134.3 | 47528 | 27174 | 0.20079 | 1498.4 | 32262 | 0 | 0 | 0 | 115.87 | 0.009373 | 3300 | 2535.9 | 52742 | -12259 | 0.0051 | 0.35
72 | 64.796 | 89.93509581 | 89.94529998 | 60.82137566 | 60.01135069 | 225.858 | 64.393 | 5.414 | 15.536 | 52.06847 | 691.42 | 260 | 240 | 220 | 90 | 75 | 60 | 125 | 104 | 2438 | 0.181 | 0.07 | 1190 | 1062 | [6 empty] | 14310 | 0.136 | 0.7786 | 220 | 114.8 | 37925 | 11321 | 2134.3 | 47528 | 27174 | 0.20079 | 1498.4 | 32262 | 0 | 0 | 0 | 115.87 | 0.009373 | 3300 | 2535.9 | 52742 | -12259 | 0.0051 | 0.35
73 | 64.675 | 89.87919781 | 89.93577119 | 60.75199436 | 60.00238409 | 254.142 | 64.393 | 5.414 | 15.536 | 52.06847 | 691.42 | 260 | 240 | 220 | 90 | 75 | 60 | 125 | 104 | 2438 | 0.181 | 0.07 | 1190 | 1062 | [6 empty] | 14310 | 0.136 | 0.7786 | 220 | 114.8 | 37925 | 11321 | 2134.3 | 47528 | 27174 | 0.20079 | 1498.4 | 32262 | 0 | 0 | 0 | 115.87 | 0.009373 | 3300 | 2535.9 | 52742 | -12259 | 0.0051 | 0.35
74 | 64.675 | 89.8908413 | 89.94761685 | 60.75877362 | 59.97946903 | 225.858 | 85.607 | 5.414 | 15.536 | 52.06847 | 691.42 | 260 | 240 | 220 | 90 | 75 | 60 | 125 | 104 | 2438 | 0.181 | 0.07 | 1190 | 1062 | [6 empty] | 14310 | 0.136 | 0.7786 | 220 | 114.8 | 37925 | 11321 | 2134.3 | 47528 | 27174 | 0.20079 | 1498.4 | 32262 | 0 | 0 | 0 | 115.87 | 0.009373 | 3300 | 2535.9 | 52742 | -12259 | 0.0051 | 0.35
75 | 64.488 | 89.81618594 | 89.93569618 | 60.67927856 | 59.94428356 | 254.142 | 85.607 | 5.414 | 15.536 | 52.06847 | 691.42 | 260 | 240 | 220 | 90 | 75 | 60 | 125 | 104 | 2438 | 0.181 | 0.07 | 1190 | 1062 | [6 empty] | 14310 | 0.136 | 0.7786 | 220 | 114.8 | 37925 | 11321 | 2134.3 | 47528 | 27174 | 0.20079 | 1498.4 | 32262 | 0 | 0 | 0 | 115.87 | 0.009373 | 3300 | 2535.9 | 52742 | -12259 | 0.0051 | 0.35
76 | 64.005 | 89.65502698 | 89.90185557 | 60.58959194 | 59.7975863 | 240 | 75 | 4 | 12 | 44.99747 | 550 | 260 | 240 | 220 | 90 | 75 | 60 | 125 | 104 | 2438 | 0.181 | 0.07 | 1190 | 1062 | [6 empty] | 14310 | 0.136 | 0.7786 | 220 | 114.8 | 37925 | 11321 | 2134.3 | 47528 | 27174 | 0.20079 | 1498.4 | 32262 | 0 | 0 | 0 | 115.87 | 0.009373 | 3300 | 2535.9 | 52742 | -12259 | 0.0051 | 0.35
77 | 63.915 | 89.63181943 | 89.88437369 | 60.5715375 | 59.7716591 | 220 | 60 | 2 | 7 | 34.99747 | 350 | 260 | 240 | 220 | 90 | 75 | 60 | 122 | 104 | 2438 | 0.181 | 0.07 | 1190 | 1060 | 12 | 230 | 3.8 | 12.72 | 230 | 3.8 | 920.4 | 0.01095 | 0.704 | 240 | 151.9 | 37925 | 11321 | 2134.3 | 47528 | 27174 | 0.20079 | 1498.4 | 32262 | 0 | 0 | 0 | 115.87 | 0.009373 | 3200 | 2535.9 | 52742 | -12259 | 0.0051 | 0.35
78 | 64.082 | 89.68254547 | 89.9174065 | 60.63094427 | 59.81285297 | 260 | 60 | 2 | 7 | 34.99747 | 350 | 260 | 240 | 220 | 90 | 75 | 60 | 122 | 104 | 2438 | 0.181 | 0.07 | 1190 | 1060 | 12 | 230 | 3.8 | 12.72 | 230 | 3.8 | 920.4 | 0.01095 | 0.704 | 240 | 151.9 | 37925 | 11321 | 2134.3 | 47528 | 27174 | 0.20079 | 1498.4 | 32262 | 0 | 0 | 0 | 115.87 | 0.009373 | 3200 | 2535.9 | 52742 | -12259 | 0.0051 | 0.35
79 | 63.903 | 89.62446469 | 89.90300508 | 60.55821767 | 59.74773483 | 220 | 90 | 2 | 7 | 34.99747 | 350 | 260 | 240 | 220 | 90 | 75 | 60 | 122 | 104 | 2438 | 0.181 | 0.07 | 1190 | 1060 | 12 | 230 | 3.8 | 12.72 | 230 | 3.8 | 920.4 | 0.01095 | 0.704 | 240 | 151.9 | 37925 | 11321 | 2134.3 | 47528 | 27174 | 0.20079 | 1498.4 | 32262 | 0 | 0 | 0 | 115.87 | 0.009373 | 3200 | 2535.9 | 52742 | -12259 | 0.0051 | 0.35
80 | 64.127 | 89.71020972 | 89.9100432 | 60.63972285 | 59.83082955 | 260 | 90 | 2 | 7 | 34.99747 | 350 | 260 | 240 | 220 | 90 | 75 | 60 | 122 | 104 | 2438 | 0.181 | 0.07 | 1190 | 1060 | 12 | 230 | 3.8 | 12.72 | 230 | 3.8 | 920.4 | 0.01095 | 0.704 | 240 | 151.9 | 37925 | 11321 | 2134.3 | 47528 | 27174 | 0.20079 | 1498.4 | 32262 | 0 | 0 | 0 | 115.87 | 0.009373 | 3200 | 2535.9 | 52742 | -12259 | 0.0051 | 0.35
81 | 64.212 | 89.74312668 | 89.93196831 | 60.68030095 | 59.83586656 | 220 | 60 | 6 | 7 | 34.99747 | 350 | 260 | 240 | 220 | 90 | 75 | 60 | 122 | 104 | 2438 | 0.181 | 0.07 | 1190 | 1060 | 12 | 230 | 3.8 | 12.72 | 230 | 3.8 | 920.4 | 0.01095 | 0.704 | 240 | 151.9 | 37925 | 11321 | 2134.3 | 47528 | 27174 | 0.20079 | 1498.4 | 32262 | 0 | 0 | 0 | 115.87 | 0.009373 | 3200 | 2535.9 | 52742 | -12259 | 0.0051 | 0.35
82 | 63.595 | 89.52735352 | 89.77690953 | 60.53227262 | 59.61362944 | 260 | 60 | 6 | 7 | 34.99747 | 350 | 260 | 240 | 220 | 90 | 75 | 60 | 122 | 104 | 2438 | 0.181 | 0.07 | 1190 | 1060 | 12 | 230 | 3.8 | 12.72 | 230 | 3.8 | 920.4 | 0.01095 | 0.704 | 240 | 151.9 | 37925 | 11321 | 2134.3 | 47528 | 27174 | 0.20079 | 1498.4 | 32262 | 0 | 0 | 0 | 115.87 | 0.009373 | 3200 | 2535.9 | 52742 | -12259 | 0.0051 | 0.35
83 | 64.032 | 89.66675902 | 89.9052675 | 60.60800786 | 59.78457509 | 220 | 90 | 6 | 7 | 34.99747 | 350 | 260 | 240 | 220 | 90 | 75 | 60 | 122 | 104 | 2438 | 0.181 | 0.07 | 1190 | 1060 | 12 | 230 | 3.8 | 12.72 | 230 | 3.8 | 920.4 | 0.01095 | 0.704 | 240 | 151.9 | 37925 | 11321 | 2134.3 | 47528 | 27174 | 0.20079 | 1498.4 | 32262 | 0 | 0 | 0 | 115.87 | 0.009373 | 3200 | 2535.9 | 52742 | -12259 | 0.0051 | 0.35
84 | 64.009 | 89.68784956 | 89.86047893 | 60.627583 | 59.84163795 | 260 | 90 | 6 | 7 | 34.99747 | 350 | 260 | 240 | 220 | 90 | 75 | 60 | 122 | 104 | 2438 | 0.181 | 0.07 | 1190 | 1060 | 12 | 230 | 3.8 | 12.72 | 230 | 3.8 | 920.4 | 0.01095 | 0.704 | 240 | 151.9 | 37925 | 11321 | 2134.3 | 47528 | 27174 | 0.20079 | 1498.4 | 32262 | 0 | 0 | 0 | 115.87 | 0.009373 | 3200 | 2535.9 | 52742 | -12259 | 0.0051 | 0.35
85 | 64.003 | 89.66061849 | 89.91226751 | 60.59388639 | 59.78919231 | 220 | 60 | 2 | 17 | 34.99747 | 350 | 260 | 240 | 220 | 90 | 75 | 60 | 122 | 104 | 2438 | 0.181 | 0.07 | 1190 | 1060 | 12 | 230 | 3.8 | 12.72 | 230 | 3.8 | 920.4 | 0.01095 | 0.704 | 240 | 151.9 | 37925 | 11321 | 2134.3 | 47528 | 27174 | 0.20079 | 1498.4 | 32262 | 0 | 0 | 0 | 115.87 | 0.009373 | 3200 | 2535.9 | 52742 | -12259 | 0.0051 | 0.35
86 | 64.073 | 89.67834383 | 89.90887758 | 60.61066106 | 59.8226852 | 260 | 60 | 2 | 17 | 34.99747 | 350 | 260 | 240 | 220 | 90 | 75 | 60 | 122 | 104 | 2438 | 0.181 | 0.07 | 1190 | 1060 | 12 | 230 | 3.8 | 12.72 | 230 | 3.8 | 920.4 | 0.01095 | 0.704 | 240 | 151.9 | 37925 | 11321 | 2134.3 | 47528 | 27174 | 0.20079 | 1498.4 | 32262 | 0 | 0 | 0 | 115.87 | 0.009373 | 3200 | 2535.9 | 52742 | -12259 | 0.0051 | 0.35
87 | 64.649 | 89.90242932 | 89.93252892 | 60.759174 | 59.98795828 | 220 | 90 | 2 | 17 | 34.99747 | 350 | 260 | 240 | 220 | 90 | 75 | 60 | 122 | 104 | 2438 | 0.181 | 0.07 | 1190 | 1060 | 12 | 230 | 3.8 | 12.72 | 230 | 3.8 | 920.4 | 0.01095 | 0.704 | 240 | 151.9 | 37925 | 11321 | 2134.3 | 47528 | 27174 | 0.20079 | 1498.4 | 32262 | 0 | 0 | 0 | 115.87 | 0.009373 | 3200 | 2535.9 | 52742 | -12259 | 0.0051 | 0.35
88 | 63.341 | 89.49860127 | 89.73459878 | 60.5085387 | 59.55669855 | 260 | 90 | 2 | 17 | 34.99747 | 350 | 260 | 240 | 220 | 90 | 75 | 60 | 122 | 104 | 2438 | 0.181 | 0.07 | 1190 | 1060 | 12 | 230 | 3.8 | 12.72 | 230 | 3.8 | 920.4 | 0.01095 | 0.704 | 240 | 151.9 | 37925 | 11321 | 2134.3 | 47528 | 27174 | 0.20079 | 1498.4 | 32262 | 0 | 0 | 0 | 115.87 | 0.009373 | 3200 | 2535.9 | 52742 | -12259 | 0.0051 | 0.35
89 | 63.252 | 89.48573454 | 89.71071109 | 60.50522319 | 59.53391082 | 220 | 60 | 2 | 7 | 34.99747 | 350 | 260 | 240 | 220 | 90 | 75 | 60 | 122 | 104 | 2438 | 0.181 | 0.07 | 1190 | 1060 | 12 | 230 | 3.8 | 12.72 | 230 | 3.8 | 920.4 | 0.01095 | 0.704 | 240 | 151.9 | 37925 | 11321 | 2134.3 | 47528 | 27174 | 0.20079 | 1498.4 | 32262 | 0 | 0 | 0 | 115.87 | 0.009373 | 3200 | 2535.9 | 52742 | -12259 | 0.0051 | 0.35
90 | 62.865 | 89.37104719 | 89.62920101 | 60.4220905 | 59.45409021 | 260 | 60 | 2 | 7 | 34.99747 | 350 | 260 | 240 | 220 | 90 | 75 | 60 | 122 | 104 | 2438 | 0.181 | 0.07 | 1190 | 1060 | 12 | 230 | 3.8 | 12.72 | 230 | 3.8 | 920.4 | 0.01095 | 0.704 | 240 | 151.9 | 37925 | 11321 | 2134.3 | 47528 | 27174 | 0.20079 | 1498.4 | 32262 | 0 | 0 | 0 | 115.87 | 0.009373 | 3200 | 2535.9 | 52742 | -12259 | 0.0051 | 0.35
91 | 63.038 | 89.36946993 | 89.86783411 | 60.39933465 | 59.55701653 | 220 | 90 | 2 | 7 | 34.99747 | 350 | 260 | 240 | 220 | 90 | 75 | 60 | 122 | 104 | 2438 | 0.181 | 0.07 | 1190 | 1060 | 12 | 230 | 3.8 | 12.72 | 230 | 3.8 | 920.4 | 0.01095 | 0.704 | 240 | 151.9 | 37925 | 11321 | 2134.3 | 47528 | 27174 | 0.20079 | 1498.4 | 32262 | 0 | 0 | 0 | 115.87 | 0.009373 | 3200 | 2535.9 | 52742 | -12259 | 0.0051 | 0.35
92 | 62.526 | 89.30160114 | 89.83280996 | 60.36821958 | 59.47519286 | 260 | 90 | 2 | 7 | 34.99747 | 350 | 260 | 240 | 220 | 90 | 75 | 60 | 122 | 104 | 2438 | 0.181 | 0.07 | 1190 | 1060 | 12 | 230 | 3.8 | 12.72 | 230 | 3.8 | 920.4 | 0.01095 | 0.704 | 240 | 151.9 | 37925 | 11321 | 2134.3 | 47528 | 27174 | 0.20079 | 1498.4 | 32262 | 0 | 0 | 0 | 115.87 | 0.009373 | 3200 | 2535.9 | 52742 | -12259 | 0.0051 | 0.35
93 | 63.527 | 89.63165465 | 89.82451154 | 60.59904474 | 59.59543214 | 220 | 60 | 6 | 7 | 34.99747 | 350 | 260 | 240 | 220 | 90 | 75 | 60 | 122 | 104 | 2438 | 0.181 | 0.07 | 1190 | 1060 | 12 | 230 | 3.8 | 12.72 | 230 | 3.8 | 920.4 | 0.01095 | 0.704 | 240 | 151.9 | 37925 | 11321 | 2134.3 | 47528 | 27174 | 0.20079 | 1498.4 | 32262 | 0 | 0 | 0 | 115.87 | 0.009373 | 3200 | 2535.9 | 52742 | -12259 | 0.0051 | 0.35
94 | 63.645 | 89.61046005 | 89.84512537 | 60.59128408 | 59.68473096 | 260 | 60 | 6 | 7 | 34.99747 | 350 | 260 | 240 | 220 | 90 | 75 | 60 | 122 | 104 | 2438 | 0.181 | 0.07 | 1190 | 1060 | 12 | 230 | 3.8 | 12.72 | 230 | 3.8 | 920.4 | 0.01095 | 0.704 | 240 | 151.9 | 37925 | 11321 | 2134.3 | 47528 | 27174 | 0.20079 | 1498.4 | 32262 | 0 | 0 | 0 | 115.87 | 0.009373 | 3200 | 2535.9 | 52742 | -12259 | 0.0051 | 0.35
95 | 63.452 | 89.48289539 | 89.88484729 | 60.54656928 | 59.66674888 | 220 | 90 | 6 | 7 | 34.99747 | 350 | 260 | 240 | 220 | 90 | 75 | 60 | 122 | 104 | 2438 | 0.181 | 0.07 | 1190 | 1060 | 12 | 230 | 3.8 | 12.72 | 230 | 3.8 | 920.4 | 0.01095 | 0.704 | 240 | 151.9 | 37925 | 11321 | 2134.3 | 47528 | 27174 | 0.20079 | 1498.4 | 32262 | 0 | 0 | 0 | 115.87 | 0.009373 | 3200 | 2535.9 | 52742 | -12259 | 0.0051 | 0.35
96 | 63.433 | 89.40879754 | 89.82979431 | 60.50997617 | 59.81549604 | 260 | 90 | 6 | 7 | 34.99747 | 350 | 260 | 240 | 220 | 90 | 75 | 60 | 122 | 104 | 2438 | 0.181 | 0.07 | 1190 | 1060 | 12 | 230 | 3.8 | 12.72 | 230 | 3.8 | 920.4 | 0.01095 | 0.704 | 240 | 151.9 | 37925 | 11321 | 2134.3 | 47528 | 27174 | 0.20079 | 1498.4 | 32262 | 0 | 0 | 0 | 115.87 | 0.009373 | 3200 | 2535.9 | 52742 | -12259 | 0.0051 | 0.35
97 | 63.252 | 89.49608631 | 89.59538444 | 60.53176872 | 59.47621094 | 220 | 60 | 2 | 17 | 34.99747 | 350 | 260 | 240 | 220 | 90 | 75 | 60 | 122 | 104 | 2438 | 0.181 | 0.07 | 1190 | 1060 | 12 | 230 | 3.8 | 12.72 | 230 | 3.8 | 920.4 | 0.01095 | 0.704 | 240 | 151.9 | 37925 | 11321 | 2134.3 | 47528 | 27174 | 0.20079 | 1498.4 | 32262 | 0 | 0 | 0 | 115.87 | 0.009373 | 3200 | 2535.9 | 52742 | -12259 | 0.0051 | 0.35
98 | 62.865 | 89.3538499 | 89.38190536 | 60.47513711 | 59.31894535 | 260 | 60 | 2 | 17 | 34.99747 | 350 | 260 | 240 | 220 | 90 | 75 | 60 | 122 | 104 | 2438 | 0.181 | 0.07 | 1190 | 1060 | 12 | 230 | 3.8 | 12.72 | 230 | 3.8 | 920.4 | 0.01095 | 0.704 | 240 | 151.9 | 37925 | 11321 | 2134.3 | 47528 | 27174 | 0.20079 | 1498.4 | 32262 | 0 | 0 | 0 | 115.87 | 0.009373 | 3200 | 2535.9 | 52742 | -12259 | 0.0051 | 0.35
99 | 63.038 | 89.36308236 | 89.55047448 | 60.46372168 | 59.37725836 | 220 | 90 | 2 | 17 | 34.99747 | 350 | 260 | 240 | 220 | 90 | 75 | 60 | 122 | 104 | 2438 | 0.181 | 0.07 | 1190 | 1060 | 12 | 230 | 3.8 | 12.72 | 230 | 3.8 | 920.4 | 0.01095 | 0.704 | 240 | 151.9 | 37925 | 11321 | 2134.3 | 47528 | 27174 | 0.20079 | 1498.4 | 32262 | 0 | 0 | 0 | 115.87 | 0.009373 | 3200 | 2535.9 | 52742 | -12259 | 0.0051 | 0.35
100 | 62.526 | 89.23583511 | 89.31724062 | 60.39788315 | 59.19345271 | 260 | 90 | 2 | 17 | 34.99747 | 350 | 260 | 240 | 220 | 90 | 75 | 60 | 122 | 104 | 2438 | 0.181 | 0.07 | 1190 | 1060 | 12 | 230 | 3.8 | 12.72 | 230 | 3.8 | 920.4 | 0.01095 | 0.704 | 240 | 151.9 | 37925 | 11321 | 2134.3 | 47528 | 27174 | 0.20079 | 1498.4 | 32262 | 0 | 0 | 0 | 115.87 | 0.009373 | 3200 | 2535.9 | 52742 | -12259 | 0.0051 | 0.35
101 | 63.53 | 89.65965451 | 89.78047364 | 60.58511402 | 59.55674788 | 220 | 60 | 6 | 17 | 34.99747 | 350 | 260 | 240 | 220 | 90 | 75 | 60 | 122 | 104 | 2438 | 0.181 | 0.07 | 1190 | 1060 | 12 | 230 | 3.8 | 12.72 | 230 | 3.8 | 920.4 | 0.01095 | 0.704 | 240 | 151.9 | 37925 | 11321 | 2134.3 | 47528 | 27174 | 0.20079 | 1498.4 | 32262 | 0 | 0 | 0 | 115.87 | 0.009373 | 3200 | 2535.9 | 52742 | -12259 | 0.0051 | 0.35
102 | 63.652 | 89.64956758 | 89.83416574 | 60.58572698 | 59.65327521 | 260 | 60 | 6 | 17 | 34.99747 | 350 | 260 | 240 | 220 | 90 | 75 | 60 | 122 | 104 | 2438 | 0.181 | 0.07 | 1190 | 1060 | 12 | 230 | 3.8 | 12.72 | 230 | 3.8 | 920.4 | 0.01095 | 0.704 | 240 | 151.9 | 37925 | 11321 | 2134.3 | 47528 | 27174 | 0.20079 | 1498.4 | 32262 | 0 | 0 | 0 | 115.87 | 0.009373 | 3200 | 2535.9 | 52742 | -12259 | 0.0051 | 0.35
103 | 63.458 | 89.56948246 | 89.82600829 | 60.52974281 | 59.57265978 | 220 | 90 | 6 | 17 | 34.99747 | 350 | 260 | 240 | 220 | 90 | 75 | 60 | 122 | 104 | 2438 | 0.181 | 0.07 | 1190 | 1060 | 12 | 230 | 3.8 | 12.72 | 230 | 3.8 | 920.4 | 0.01095 | 0.704 | 240 | 151.9 | 37925 | 11321 | 2134.3 | 47528 | 27174 | 0.20079 | 1498.4 | 32262 | 0 | 0 | 0 | 115.87 | 0.009373 | 3200 | 2535.9 | 52742 | -12259 | 0.0051 | 0.35
104 | 63.445 | 89.50184167 | 89.78478855 | 60.51024871 | 59.60831762 | 260 | 90 | 6 | 17 | 34.99747 | 350 | 260 | 240 | 220 | 90 | 75 | 60 | 122 | 104 | 2438 | 0.181 | 0.07 | 1190 | 1060 | 12 | 230 | 3.8 | 12.72 | 230 | 3.8 | 920.4 | 0.01095 | 0.704 | 240 | 151.9 | 37925 | 11321 | 2134.3 | 47528 | 27174 | 0.20079 | 1498.4 | 32262 | 0 | 0 | 0 | 115.87 | 0.009373 | 3200 | 2535.9 | 52742 | -12259 | 0.0051 | 0.35
105 | 63.151 | 89.44364761 | 89.66526053 | 60.48592155 | 59.45973144 | 220 | 60 | 2 | 7 | 54.99747 | 350 | 260 | 240 | 220 | 90 | 75 | 60 | 122 | 104 | 2438 | 0.181 | 0.07 | 1190 | 1060 | 12 | 230 | 3.8 | 12.72 | 230 | 3.8 | 920.4 | 0.01095 | 0.704 | 240 | 151.9 | 37925 | 11321 | 2134.3 | 47528 | 27174 | 0.20079 | 1498.4 | 32262 | 0 | 0 | 0 | 115.87 | 0.009373 | 3200 | 2535.9 | 52742 | -12259 | 0.0051 | 0.35
106 | 62.698 | 89.32917115 | 89.64712894 | 60.38500172 | 59.45446573 | 260 | 60 | 2 | 7 | 54.99747 | 350 | 260 | 240 | 220 | 90 | 75 | 60 | 122 | 104 | 2438 | 0.181 | 0.07 | 1190 | 1060 | 12 | 230 | 3.8 | 12.72 | 230 | 3.8 | 920.4 | 0.01095 | 0.704 | 240 | 151.9 | 37925 | 11321 | 2134.3 | 47528 | 27174 | 0.20079 | 1498.4 | 32262 | 0 | 0 | 0 | 115.87 | 0.009373 | 3200 | 2535.9 | 52742 | -12259 | 0.0051 | 0.35
107 | 62.934 | 89.34974385 | 89.864507 | 60.40378342 | 59.52906073 | 220 | 90 | 2 | 7 | 54.99747 | 350 | 260 | 240 | 220 | 90 | 75 | 60 | 122 | 104 | 2438 | 0.181 | 0.07 | 1190 | 1060 | 12 | 230 | 3.8 | 12.72 | 230 | 3.8 | 920.4 | 0.01095 | 0.704 | 240 | 151.9 | 37925 | 11321 | 2134.3 | 47528 | 27174 | 0.20079 | 1498.4 | 32262 | 0 | 0 | 0 | 115.87 | 0.009373 | 3200 | 2535.9 | 52742 | -12259 | 0.0051 | 0.35
108 | 62.364 | 89.27113365 | 89.83256799 | 60.33332982 | 59.44254431 | 260 | 90 | 2 | 7 | 54.99747 | 350 | 260 | 240 | 220 | 90 | 75 | 60 | 122 | 104 | 2438 | 0.181 | 0.07 | 1190 | 1060 | 12 | 230 | 3.8 | 12.72 | 230 | 3.8 | 920.4 | 0.01095 | 0.704 | 240 | 151.9 | 37925 | 11321 | 2134.3 | 47528 | 27174 | 0.20079 | 1498.4 | 32262 | 0 | 0 | 0 | 115.87 | 0.009373 | 3200 | 2535.9 | 52742 | -12259 | 0.0051 | 0.35
109 | 63.492 | 89.6163932 | 89.81600884 | 60.59032055 | 59.58306934 | 220 | 60 | 6 | 7 | 54.99747 | 350 | 260 | 240 | 220 | 90 | 75 | 60 | 122 | 104 | 2438 | 0.181 | 0.07 | 1190 | 1060 | 12 | 230 | 3.8 | 12.72 | 230 | 3.8 | 920.4 | 0.01095 | 0.704 | 240 | 151.9 | 37925 | 11321 | 2134.3 | 47528 | 27174 | 0.20079 | 1498.4 | 32262 | 0 | 0 | 0 | 115.87 | 0.009373 | 3200 | 2535.9 | 52742 | -12259 | 0.0051 | 0.35
110 | 63.598 | 89.59404017 | 89.86653889 | 60.58525181 | 59.74317301 | 260 | 60 | 6 | 7 | 54.99747 | 350 | 260 | 240 | 220 | 90 | 75 | 60 | 122 | 104 | 2438 | 0.181 | 0.07 | 1190 | 1060 | 12 | 230 | 3.8 | 12.72 | 230 | 3.8 | 920.4 | 0.01095 | 0.704 | 240 | 151.9 | 37925 | 11321 | 2134.3 | 47528 | 27174 | 0.20079 | 1498.4 | 32262 | 0 | 0 | 0 | 115.87 | 0.009373 | 3200 | 2535.9 | 52742 | -12259 | 0.0051 | 0.35
111 | 63.414 | 89.4504423 | 89.85264648 | 60.53776749 | 59.65529448 | 220 | 90 | 6 | 7 | 54.99747 | 350 | 260 | 240 | 220 | 90 | 75 | 60 | 122 | 104 | 2438 | 0.181 | 0.07 | 1190 | 1060 | 12 | 230 | 3.8 | 12.72 | 230 | 3.8 | 920.4 | 0.01095 | 0.704 | 240 | 151.9 | 37925 | 11321 | 2134.3 | 47528 | 27174 | 0.20079 | 1498.4 | 32262 | 0 | 0 | 0 | 115.87 | 0.009373 | 3200 | 2535.9 | 52742 | -12259 | 0.0051 | 0.35
112 | 63.368 | 89.43360498 | 89.88878129 | 60.4725837 | 59.8338646 | 260 | 90 | 6 | 7 | 54.99747 | 350 | 260 | 240 | 220 | 90 | 75 | 60 | 122 | 104 | 2438 | 0.181 | 0.07 | 1190 | 1060 | 12 | 230 | 3.8 | 12.72 | 230 | 3.8 | 920.4 | 0.01095 | 0.704 | 240 | 151.9 | 37925 | 11321 | 2134.3 | 47528 | 27174 | 0.20079 | 1498.4 | 32262 | 0 | 0 | 0 | 115.87 | 0.009373 | 3200 | 2535.9 | 52742 | -12259 | 0.0051 | 0.35
113 | 63.151 | 89.45132491 | 89.52688875 | 60.51468977 | 59.40378282 | 220 | 60 | 2 | 17 | 54.99747 | 350 | 260 | 240 | 220 | 90 | 75 | 60 | 122 | 104 | 2438 | 0.181 | 0.07 | 1190 | 1060 | 12 | 230 | 3.8 | 12.72 | 230 | 3.8 | 920.4 | 0.01095 | 0.704 | 240 | 151.9 | 37925 | 11321 | 2134.3 | 47528 | 27174 | 0.20079 | 1498.4 | 32262 | 0 | 0 | 0 | 115.87 | 0.009373 | 3200 | 2535.9 | 52742 | -12259 | 0.0051 | 0.35
114 | 62.698 | 89.31890217 | 89.30051859 | 60.45522011 | 59.23651265 | 260 | 60 | 2 | 17 | 54.99747 | 350 | 260 | 240 | 220 | 90 | 75 | 60 | 122 | 104 | 2438 | 0.181 | 0.07 | 1190 | 1060 | 12 | 230 | 3.8 | 12.72 | 230 | 3.8 | 920.4 | 0.01095 | 0.704 | 240 | 151.9 | 37925 | 11321 | 2134.3 | 47528 | 27174 | 0.20079 | 1498.4 | 32262 | 0 | 0 | 0 | 115.87 | 0.009373 | 3200 | 2535.9 | 52742 | -12259 | 0.0051 | 0.35
115 | 62.934 | 89.33612827 | 89.49369987 | 60.44973923 | 59.32050827 | 220 | 90 | 2 | 17 | 54.99747 | 350 | 260 | 240 | 220 | 90 | 75 | 60 | 122 | 104 | 2438 | 0.181 | 0.07 | 1190 | 1060 | 12 | 230 | 3.8 | 12.72 | 230 | 3.8 | 920.4 | 0.01095 | 0.704 | 240 | 151.9 | 37925 | 11321 | 2134.3 | 47528 | 27174 | 0.20079 | 1498.4 | 32262 | 0 | 0 | 0 | 115.87 | 0.009373 | 3200 | 2535.9 | 52742 | -12259 | 0.0051 | 0.35
116 | 62.364 | 89.21132654 | 89.25094602 | 60.37936313 | 59.12556134 | 260 | 90 | 2 | 17 | 54.99747 | 350 | 260 | 240 | 220 | 90 | 75 | 60 | 122 | 104 | 2438 | 0.181 | 0.07 | 1190 | 1060 | 12 | 230 | 3.8 | 12.72 | 230 | 3.8 | 920.4 | 0.01095 | 0.704 | 240 | 151.9 | 37925 | 11321 | 2134.3 | 47528 | 27174 | 0.20079 | 1498.4 | 32262 | 0 | 0 | 0 | 115.87 | 0.009373 | 3200 | 2535.9 | 52742 | -12259 | 0.0051 | 0.35
117 | 63.495 | 89.65264206 | 89.77121878 | 60.57646506 | 59.53628879 | 220 | 60 | 6 | 17 | 54.99747 | 350 | 260 | 240 | 220 | 90 | 75 | 60 | 122 | 104 | 2438 | 0.181 | 0.07 | 1190 | 1060 | 12 | 230 | 3.8 | 12.72 | 230 | 3.8 | 920.4 | 0.01095 | 0.704 | 240 | 151.9 | 37925 | 11321 | 2134.3 | 47528 | 27174 | 0.20079 | 1498.4 | 32262 | 0 | 0 | 0 | 115.87 | 0.009373 | 3200 | 2535.9 | 52742 | -12259 | 0.0051 | 0.35
118 | 63.606 | 89.63340228 | 89.81592031 | 60.57629571 | 59.63663899 | 260 | 60 | 6 | 17 | 54.99747 | 350 | 260 | 240 | 220 | 90 | 75 | 60 | 122 | 104 | 2438 | 0.181 | 0.07 | 1190 | 1060 | 12 | 230 | 3.8 | 12.72 | 230 | 3.8 | 920.4 | 0.01095 | 0.704 | 240 | 151.9 | 37925 | 11321 | 2134.3 | 47528 | 27174 | 0.20079 | 1498.4 | 32262 | 0 | 0 | 0 | 115.87 | 0.009373 | 3200 | 2535.9 | 52742 | -12259 | 0.0051 | 0.35
119 | 63.421 | 89.55817209 | 89.81417979 | 60.52197608 | 59.55529821 | 220 | 90 | 6 | 17 | 54.99747 | 350 | 260 | 240 | 220 | 90 | 75 | 60 | 122 | 104 | 2438 | 0.181 | 0.07 | 1190 | 1060 | 12 | 230 | 3.8 | 12.72 | 230 | 3.8 | 920.4 | 0.01095 | 0.704 | 240 | 151.9 | 37925 | 11321 | 2134.3 | 47528 | 27174 | 0.20079 | 1498.4 | 32262 | 0 | 0 | 0 | 115.87 | 0.009373 | 3200 | 2535.9 | 52742 | -12259 | 0.0051 | 0.35
120 | 63.381 | 89.47606048 | 89.75180581 | 60.4990987 | 59.57260955 | 260 | 90 | 6 | 17 | 54.99747 | 350 | 260 | 240 | 220 | 90 | 75 | 60 | 122 | 104 | 2438 | 0.181 | 0.07 | 1190 | 1060 | 12 | 230 | 3.8 | 12.72 | 230 | 3.8 | 920.4 | 0.01095 | 0.704 | 240 | 151.9 | 37925 | 11321 | 2134.3 | 47528 | 27174 | 0.20079 | 1498.4 | 32262 | 0 | 0 | 0 | 115.87 | 0.009373 | 3200 | 2535.9 | 52742 | -12259 | 0.0051 | 0.35
121 | 64.561 | 89.90307022 | 89.88386032 | 60.77643108 | 59.9559151 | 220 | 60 | 2 | 7 | 34.99747 | 750 | 260 | 240 | 220 | 90 | 75 | 60 | 122 | 104 | 2438 | 0.181 | 0.07 | 1190 | 1060 | 12 | 230 | 3.8 | 12.72 | 230 | 3.8 | 920.4 | 0.01095 | 0.704 | 240 | 151.9 | 37925 | 11321 | 2134.3 | 47528 | 27174 | 0.20079 | 1498.4 | 32262 | 0 | 0 | 0 | 115.87 | 0.009373 | 3200 | 2535.9 | 52742 | -12259 | 0.0051 | 0.35
122 | 64.193 | 89.80692895 | 89.83495791 | 60.67908101 | 59.86640436 | 260 | 60 | 2 | 7 | 34.99747 | 750 | 260 | 240 | 220 | 90 | 75 | 60 | 122 | 104 | 2438 | 0.181 | 0.07 | 1190 | 1060 | 12 | 230 | 3.8 | 12.72 | 230 | 3.8 | 920.4 | 0.01095 | 0.704 | 240 | 151.9 | 37925 | 11321 | 2134.3 | 47528 | 27174 | 0.20079 | 1498.4 | 32262 | 0 | 0 | 0 | 115.87 | 0.009373 | 3200 | 2535.9 | 52742 | -12259 | 0.0051 | 0.35
123 | 64.365 | 89.75810198 | 89.80358698 | 60.71279743 | 59.84826075 | 220 | 90 | 2 | 7 | 34.99747 | 750 | 260 | 240 | 220 | 90 | 75 | 60 | 122 | 104 | 2438 | 0.181 | 0.07 | 1190 | 1060 | 12 | 230 | 3.8 | 12.72 | 230 | 3.8 | 920.4 | 0.01095 | 0.704 | 240 | 151.9 | 37925 | 11321 | 2134.3 | 47528 | 27174 | 0.20079 | 1498.4 | 32262 | 0 | 0 | 0 | 115.87 | 0.009373 | 3200 | 2535.9 | 52742 | -12259 | 0.0051 | 0.35
124 | 63.889 | 89.59279731 | 89.76671618 | 60.62660443 | 59.77890352 | 260 | 90 | 2 | 7 | 34.99747 | 750 | 260 | 240 | 220 | 90 | 75 | 60 | 122 | 104 | 2438 | 0.181 | 0.07 | 1190 | 1060 | 12 | 230 | 3.8 | 12.72 | 230 | 3.8 | 920.4 | 0.01095 | 0.704 | 240 | 151.9 | 37925 | 11321 | 2134.3 | 47528 | 27174 | 0.20079 | 1498.4 | 32262 | 0 | 0 | 0 | 115.87 | 0.009373 | 3200 | 2535.9 | 52742 | -12259 | 0.0051 | 0.35
125 | 64.801 | 90.04115467 | 89.90091544 | 60.91241011 | 59.9501142 | 220 | 60 | 6 | 7 | 34.99747 | 750 | 260 | 240 | 220 | 90 | 75 | 60 | 122 | 104 | 2438 | 0.181 | 0.07 | 1190 | 1060 | 12 | 230 | 3.8 | 12.72 | 230 | 3.8 | 920.4 | 0.01095 | 0.704 | 240 | 151.9 | 37925 | 11321 | 2134.3 | 47528 | 27174 | 0.20079 | 1498.4 | 32262 | 0 | 0 | 0 | 115.87 | 0.009373 | 3200 | 2535.9 | 52742 | -12259 | 0.0051 | 0.35
126 | 64.877 | 90.05640308 | 89.84157015 | 60.92166873 | 59.99973748 | 260 | 60 | 6 | 7 | 34.99747 | 750 | 260 | 240 | 220 | 90 | 75 | 60 | 122 | 104 | 2438 | 0.181 | 0.07 | 1190 | 1060 | 12 | 230 | 3.8 | 12.72 | 230 | 3.8 | 920.4 | 0.01095 | 0.704 | 240 | 151.9 | 37925 | 11321 | 2134.3 | 47528 | 27174 | 0.20079 | 1498.4 | 32262 | 0 | 0 | 0 | 115.87 | 0.009373 | 3200 | 2535.9 | 52742 | -12259 | 0.0051 | 0.35
127 | 64.74 | 89.85392335 | 89.73773691 | 60.86496233 | 59.92017624 | 220 | 90 | 6 | 7 | 34.99747 | 750 | 260 | 240 | 220 | 90 | 75 | 60 | 122 | 104 | 2438 | 0.181 | 0.07 | 1190 | 1060 | 12 | 230 | 3.8 | 12.72 | 230 | 3.8 | 920.4 | 0.01095 | 0.704 | 240 | 151.9 | 37925 | 11321 | 2134.3 | 47528 | 27174 | 0.20079 | 1498.4 | 32262 | 0 | 0 | 0 | 115.87 | 0.009373 | 3200 | 2535.9 | 52742 | -12259 | 0.0051 | 0.35
128 | 64.711 | 89.73261425 | 89.65132493 | 60.80289164 | 60.03480631 | 260 | 90 | 6 | 7 | 34.99747 | 750 | 260 | 240 | 220 | 90 | 75 | 60 | 122 | 104 | 2438 | 0.181 | 0.07 | 1190 | 1060 | 12 | 230 | 3.8 | 12.72 | 230 | 3.8 | 920.4 | 0.01095 | 0.704 | 240 | 151.9 | 37925 | 11321 | 2134.3 | 47528 | 27174 | 0.20079 | 1498.4 | 32262 | 0 | 0 | 0 | 115.87 | 0.009373 | 3200 | 2535.9 | 52742 | -12259 | 0.0051 | 0.35
129 | 64.577 | 89.83724631 | 89.90640465 | 60.73593546 | 59.94628461 | 220 | 60 | 2 | 17 | 34.99747 | 750 | 260 | 240 | 220 | 90 | 75 | 60 | 122 | 104 | 2438 | 0.181 | 0.07 | 1190 | 1060 | 12 | 230 | 3.8 | 12.72 | 230 | 3.8 | 920.4 | 0.01095 | 0.704 | 240 | 151.9 | 37925 | 11321 | 2134.3 | 47528 | 27174 | 0.20079 | 1498.4 | 32262 | 0 | 0 | 0 | 115.87 | 0.009373 | 3200 | 2535.9 | 52742 | -12259 | 0.0051 | 0.35
130 | 64.213 | 89.72289331 | 89.89361555 | 60.63897417 | 59.8349184 | 260 | 60 | 2 | 17 | 34.99747 | 750 | 260 | 240 | 220 | 90 | 75 | 60 | 122 | 104 | 2438 | 0.181 | 0.07 | 1190 | 1060 | 12 | 230 | 3.8 | 12.72 | 230 | 3.8 | 920.4 | 0.01095 | 0.704 | 240 | 151.9 | 37925 | 11321 | 2134.3 | 47528 | 27174 | 0.20079 | 1498.4 | 32262 | 0 | 0 | 0 | 115.87 | 0.009373 | 3200 | 2535.9 | 52742 | -12259 | 0.0051 | 0.35
131 | 64.394 | 89.74435175 | 89.92424304 | 60.65943591 | 59.87873745 | 220 | 90 | 2 | 17 | 34.99747 | 750 | 260 | 240 | 220 | 90 | 75 | 60 | 122 | 104 | 2438 | 0.181 | 0.07 | 1190 | 1060 | 12 | 230 | 3.8 | 12.72 | 230 | 3.8 | 920.4 | 0.01095 | 0.704 | 240 | 151.9 | 37925 | 11321 | 2134.3 | 47528 | 27174 | 0.20079 | 1498.4 | 32262 | 0 | 0 | 0 | 115.87 | 0.009373 | 3200 | 2535.9 | 52742 | -12259 | 0.0051 | 0.35
132 | 63.91 | 89.5973787 | 89.87854993 | 60.5601189 | 59.73040378 | 260 | 90 | 2 | 17 | 34.99747 | 750 | 260 | 240 | 220 | 90 | 75 | 60 | 122 | 104 | 2438 | 0.181 | 0.07 | 1190 | 1060 | 12 | 230 | 3.8 | 12.72 | 230 | 3.8 | 920.4 | 0.01095 | 0.704 | 240 | 151.9 | 37925 | 11321 | 2134.3 | 47528 | 27174 | 0.20079 | 1498.4 | 32262 | 0 | 0 | 0 | 115.87 | 0.009373 | 3200 | 2535.9 | 52742 | -12259 | 0.0051 | 0.35
133 | 64.813 | 89.98791488 | 89.92497661 | 60.88352011 | 59.970151 | 220 | 60 | 6 | 17 | 34.99747 | 750 | 260 | 240 | 220 | 90 | 75 | 60 | 122 | 104 | 2438 | 0.181 | 0.07 | 1190 | 1060 | 12 | 230 | 3.8 | 12.72 | 230 | 3.8 | 920.4 | 0.01095 | 0.704 | 240 | 151.9 | 37925 | 11321 | 2134.3 | 47528 | 27174 | 0.20079 | 1498.4 | 32262 | 0 | 0 | 0 | 115.87 | 0.009373 | 3200 | 2535.9 | 52742 | -12259 | 0.0051 | 0.35
134 | 64.901 | 89.99310558 | 89.95301989 | 60.86168172 | 60.04517494 | 260 | 60 | 6 | 17 | 34.99747 | 750 | 260 | 240 | 220 | 90 | 75 | 60 | 122 | 104 | 2438 | 0.181 | 0.07 | 1190 | 1060 | 12 | 230 | 3.8 | 12.72 | 230 | 3.8 | 920.4 | 0.01095 | 0.704 | 240 | 151.9 | 37925 | 11321 | 2134.3 | 47528 | 27174 | 0.20079 | 1498.4 | 32262 | 0 | 0 | 0 | 115.87 | 0.009373 | 3200 | 2535.9 | 52742 | -12259 | 0.0051 | 0.35
135 | 64.76 | 89.9449753 | 89.94665366 | 60.83615146 | 59.98787354 | 220 | 90 | 6 | 17 | 34.99747 | 750 | 260 | 240 | 220 | 90 | 75 | 60 | 122 | 104 | 2438 | 0.181 | 0.07 | 1190 | 1060 | 12 | 230 | 3.8 | 12.72 | 230 | 3.8 | 920.4 | 0.01095 | 0.704 | 240 | 151.9 | 37925 | 11321 | 2134.3 | 47528 | 27174 | 0.20079 | 1498.4 | 32262 | 0 | 0 | 0 | 115.87 | 0.009373 | 3200 | 2535.9 | 52742 | -12259 | 0.0051 | 0.35
136 | 64.736 | 89.91686315 | 89.94715282 | 60.76866394 | 60.02954613 | 260 | 90 | 6 | 17 | 34.99747 | 750 | 260 | 240 | 220 | 90 | 75 | 60 | 122 | 104 | 2438 | 0.181 | 0.07 | 1190 | 1060 | 12 | 230 | 3.8 | 12.72 | 230 | 3.8 | 920.4 | 0.01095 | 0.704 | 240 | 151.9 | 37925 | 11321 | 2134.3 | 47528 | 27174 | 0.20079 | 1498.4 | 32262 | 0 | 0 | 0 | 115.87 | 0.009373 | 3200 | 2535.9 | 52742 | -12259 | 0.0051 | 0.35
137 | 64.471 | 89.86432663 | 89.86805677 | 60.75319789 | 59.8938469 | 220 | 60 | 2 | 7 | 54.99747 | 750 | 260 | 240 | 220 | 90 | 75 | 60 | 122 | 104 | 2438 | 0.181 | 0.07 | 1190 | 1060 | 12 | 230 | 3.8 | 12.72 | 230 | 3.8 | 920.4 | 0.01095 | 0.704 | 240 | 151.9 | 37925 | 11321 | 2134.3 | 47528 | 27174 | 0.20079 | 1498.4 | 32262 | 0 | 0 | 0 | 115.87 | 0.009373 | 3200 | 2535.9 | 52742 | -12259 | 0.0051 | 0.35
138 | 64.046 | 89.7306692 | 89.86141251 | 60.63002997 | 59.85429431 | 260 | 60 | 2 | 7 | 54.99747 | 750 | 260 | 240 | 220 | 90 | 75 | 60 | 122 | 104 | 2438 | 0.181 | 0.07 | 1190 | 1060 | 12 | 230 | 3.8 | 12.72 | 230 | 3.8 | 920.4 | 0.01095 | 0.704 | 240 | 151.9 | 37925 | 11321 | 2134.3 | 47528 | 27174 | 0.20079 | 1498.4 | 32262 | 0 | 0 | 0 | 115.87 | 0.009373 | 3200 | 2535.9 | 52742 | -12259 | 0.0051 | 0.35
139 | 64.273 | 89.71721519 | 89.78098552 | 60.71898328 | 59.78514875 | 220 | 90 | 2 | 7 | 54.99747 | 750 | 260 | 240 | 220 | 90 | 75 | 60 | 122 | 104 | 2438 | 0.181 | 0.07 | 1190 | 1060 | 12 | 230 | 3.8 | 12.72 | 230 | 3.8 | 920.4 | 0.01095 | 0.704 | 240 | 151.9 | 37925 | 11321 | 2134.3 | 47528 | 27174 | 0.20079 | 1498.4 | 32262 | 0 | 0 | 0 | 115.87 | 0.009373 | 3200 | 2535.9 | 52742 | -12259 | 0.0051 | 0.35
140 | 63.746 | 89.52957848 | 89.82621232 | 60.54599507 | 59.82268967 | 260 | 90 | 2 | 7 | 54.99747 | 750 | 260 | 240 | 220 | 90 | 75 | 60 | 122 | 104 | 2438 | 0.181 | 0.07 | 1190 | 1060 | 12 | 230 | 3.8 | 12.72 | 230 | 3.8 | 920.4 | 0.01095 | 0.704 | 240 | 151.9 | 37925 | 11321 | 2134.3 | 47528 | 27174 | 0.20079 | 1498.4 | 32262 | 0 | 0 | 0 | 115.87 | 0.009373 | 3200 | 2535.9 | 52742 | -12259 | 0.0051 | 0.35
141 | 64.766 | 90.03047856 | 89.88280167 | 60.90787638 | 59.93169335 | 220 | 60 | 6 | 7 | 54.99747 | 750 | 260 | 240 | 220 | 90 | 75 | 60 | 122 | 104 | 2438 | 0.181 | 0.07 | 1190 | 1060 | 12 | 230 | 3.8 | 12.72 | 230 | 3.8 | 920.4 | 0.01095 | 0.704 | 240 | 151.9 | 37925 | 11321 | 2134.3 | 47528 | 27174 | 0.20079 | 1498.4 | 32262 | 0 | 0 | 0 | 115.87 | 0.009373 | 3200 | 2535.9 | 52742 | -12259 | 0.0051 | 0.35
142 | 64.835 | 90.02836965 | 89.83921968 | 60.91783281 | 60.0455342 | 260 | 60 | 6 | 7 | 54.99747 | 750 | 260 | 240 | 220 | 90 | 75 | 60 | 122 | 104 | 2438 | 0.181 | 0.07 | 1190 | 1060 | 12 | 230 | 3.8 | 12.72 | 230 | 3.8 | 920.4 | 0.01095 | 0.704 | 240 | 151.9 | 37925 | 11321 | 2134.3 | 47528 | 27174 | 0.20079 | 1498.4 | 32262 | 0 | 0 | 0 | 115.87 | 0.009373 | 3200 | 2535.9 | 52742 | -12259 | 0.0051 | 0.35
143 | 64.705 | 89.80801417 | 89.65513246 | 60.86501903 | 59.85841234 | 220 | 90 | 6 | 7 | 54.99747 | 750 | 260 | 240 | 220 | 90 | 75 | 60 | 122 | 104 | 2438 | 0.181 | 0.07 | 1190 | 1060 | 12 | 230 | 3.8 | 12.72 | 230 | 3.8 | 920.4 | 0.01095 | 0.704 | 240 | 151.9 | 37925 | 11321 | 2134.3 | 47528 | 27174 | 0.20079 | 1498.4 | 32262 | 0 | 0 | 0 | 115.87 | 0.009373 | 3200 | 2535.9 | 52742 | -12259 | 0.0051 | 0.35
144 | 64.654 | 89.75827651 | 89.77602149 | 60.78872205 | 60.13340141 | 260 | 90 | 6 | 7 | 54.99747 | 750 | 260 | 240 | 220 | 90 | 75 | 60 | 122 | 104 | 2438 | 0.181 | 0.07 | 1190 | 1060 | 12 | 230 | 3.8 | 12.72 | 230 | 3.8 | 920.4 | 0.01095 | 0.704 | 240 | 151.9 | 37925 | 11321 | 2134.3 | 47528 | 27174 | 0.20079 | 1498.4 | 32262 | 0 | 0 | 0 | 115.87 | 0.009373 | 3200 | 2535.9 | 52742 | -12259 | 0.0051 | 0.35
145 | 64.492 | 89.79548681 | 89.92445433 | 60.70197289 | 59.90078852 | 220 | 60 | 2 | 17 | 54.99747 | 750 | 260 | 240 | 220 | 90 | 75 | 60 | 122 | 104 | 2438 | 0.181 | 0.07 | 1190 | 1060 | 12 | 230 | 3.8 | 12.72 | 230 | 3.8 | 920.4 | 0.01095 | 0.704 | 240 | 151.9 | 37925 | 11321 | 2134.3 | 47528 | 27174 | 0.20079 | 1498.4 | 32262 | 0 | 0 | 0 | 115.87 | 0.009373 | 3200 | 2535.9 | 52742 | -12259 | 0.0051 | 0.35
146 | 64.065 | 89.67724359 | 89.86949243 | 60.61840244 | 59.77236486 | 260 | 60 | 2 | 17 | 54.99747 | 750 | 260 | 240 | 220 | 90 | 75 | 60 | 122 | 104 | 2438 | 0.181 | 0.07 | 1190 | 1060 | 12 | 230 | 3.8 | 12.72 | 230 | 3.8 | 920.4 | 0.01095 | 0.704 | 240 | 151.9 | 37925 | 11321 | 2134.3 | 47528 | 27174 | 0.20079 | 1498.4 | 32262 | 0 | 0 | 0 | 115.87 | 0.009373 | 3200 | 2535.9 | 52742 | -12259 | 0.0051 | 0.35
147 | 64.306 | 89.6998938 | 89.93681878 | 60.62967502 | 59.8339877 | 220 | 90 | 2 | 17 | 54.99747 | 750 | 260 | 240 | 220 | 90 | 75 | 60 | 122 | 104 | 2438 | 0.181 | 0.07 | 1190 | 1060 | 12 | 230 | 3.8 | 12.72 | 230 | 3.8 | 920.4 | 0.01095 | 0.704 | 240 | 151.9 | 37925 | 11321 | 2134.3 | 47528 | 27174 | 0.20079 | 1498.4 | 32262 | 0 | 0 | 0 | 115.87 | 0.009373 | 3200 | 2535.9 | 52742 | -12259 | 0.0051 | 0.35
148 | 63.765 | 89.55672742 | 89.83918621 | 60.54045561 | 59.66116787 | 260 | 90 | 2 | 17 | 54.99747 | 750 | 260 | 240 | 220 | 90 | 75 | 60 | 122 | 104 | 2438 | 0.181 | 0.07 | 1190 | 1060 | 12 | 230 | 3.8 | 12.72 | 230 | 3.8 | 920.4 | 0.01095 | 0.704 | 240 | 151.9 | 37925 | 11321 | 2134.3 | 47528 | 27174 | 0.20079 | 1498.4 | 32262 | 0 | 0 | 0 | 115.87 | 0.009373 | 3200 | 2535.9 | 52742 | -12259 | 0.0051 | 0.35
149 | 64.783 | 89.97563585 | 89.93465737 | 60.8706912 | 59.96316412 | 220 | 60 | 6 | 17 | 54.99747 | 750 | 260 | 240 | 220 | 90 | 75 | 60 | 122 | 104 | 2438 | 0.181 | 0.07 | 1190 | 1060 | 12 | 230 | 3.8 | 12.72 | 230 | 3.8 | 920.4 | 0.01095 | 0.704 | 240 | 151.9 | 37925 | 11321 | 2134.3 | 47528 | 27174 | 0.20079 | 1498.4 | 32262 | 0 | 0 | 0 | 115.87 | 0.009373 | 3200 | 2535.9 | 52742 | -12259 | 0.0051 | 0.35
150 | 64.861 | 89.97558045 | 89.95364495 | 60.84256331 | 60.02986381 | 260 | 60 | 6 | 17 | 54.99747 | 750 | 260 | 240 | 220 | 90 | 75 | 60 | 122 | 104 | 2438 | 0.181 | 0.07 | 1190 | 1060 | 12 | 230 | 3.8 | 12.72 | 230 | 3.8 | 920.4 | 0.01095 | 0.704 | 240 | 151.9 | 37925 | 11321 | 2134.3 | 47528 | 27174 | 0.20079 | 1498.4 | 32262 | 0 | 0 | 0 | 115.87 | 0.009373 | 3200 | 2535.9 | 52742 | -12259 | 0.0051 | 0.35
151 | 64.728 | 89.93299661 | 89.95086395 | 60.821403 | 59.97479767 | 220 | 90 | 6 | 17 | 54.99747 | 750 | 260 | 240 | 220 | 90 | 75 | 60 | 122 | 104 | 2438 | 0.181 | 0.07 | 1190 | 1060 | 12 | 230 | 3.8 | 12.72 | 230 | 3.8 | 920.4 | 0.01095 | 0.704 | 240 | 151.9 | 37925 | 11321 | 2134.3 | 47528 | 27174 | 0.20079 | 1498.4 | 32262 | 0 | 0 | 0 | 115.87 | 0.009373 | 3200 | 2535.9 | 52742 | -12259 | 0.0051 | 0.35
152 | 64.681 | 89.89275989 | 89.95069086 | 60.7450891 | 60.00132571 | 260 | 90 | 6 | 17 | 54.99747 | 750 | 260 | 240 | 220 | 90 | 75 | 60 | 122 | 104 | 2438 | 0.181 | 0.07 | 1190 | 1060 | 12 | 230 | 3.8 | 12.72 | 230 | 3.8 | 920.4 | 0.01095 | 0.704 | 240 | 151.9 | 37925 | 11321 | 2134.3 | 47528 | 27174 | 0.20079 | 1498.4 | 32262 | 0 | 0 | 0 | 115.87 | 0.009373 | 3200 | 2535.9 | 52742 | -12259 | 0.0051 | 0.35
153 | 64.032 | 89.66911691 | 89.91278919 | 60.60086457 | 59.80413068 | 240 | 75 | 4 | 12 | 44.99747 | 550 | 260 | 240 | 220 | 90 | 75 | 60 | 122 | 104 | 2438 | 0.181 | 0.07 | 1190 | 1060 | 12 | 230 | 3.8 | 12.72 | 230 | 3.8 | 920.4 | 0.01095 | 0.704 | 240 | 151.9 | 37925 | 11321 | 2134.3 | 47528 | 27174 | 0.20079 | 1498.4 | 32262 | 0 | 0 | 0 | 115.87 | 0.009373 | 3200 | 2535.9 | 52742 | -12259 | 0.0051 | 0.35
154 | 63.497 | 89.55769559 | 89.83252912 | 60.52562228 | 59.64760863 | 220 | 60 | 2 | 7 | 34.99747 | 350 | 260 | 240 | 220 | 90 | 75 | 60 | 135 | 115 | 2438 | 0.181 | 0.0699 | 1190 | 1062 | 1.4 | 230 | 3.8 | 14868 | 230 | 3.8 | 9358 | 0.1779 | 0.7263 | 240 | 174.4 | 37925 | 11321 | 2134.3 | 47528 | 27174 | 0.20079 | 1498.4 | 32262 | 0 | 0 | 0 | 115.87 | 0.009373 | 3200 | 3066.2 | 10279 | -0.5675 | 0.0024 | 0.35
155 | 63.471 | 89.59562765 | 89.8300427 | 60.54729294 | 59.58738947 | 260 | 60 | 2 | 7 | 34.99747 | 350 | 260 | 240 | 220 | 90 | 75 | 60 | 135 | 115 | 2438 | 0.181 | 0.0699 | 1190 | 1062 | 1.4 | 230 | 3.8 | 14868 | 230 | 3.8 | 9358 | 0.1779 | 0.7263 | 240 | 174.4 | 37925 | 11321 | 2134.3 | 47528 | 27174 | 0.20079 | 1498.4 | 32262 | 0 | 0 | 0 | 115.87 | 0.009373 | 3200 | 3066.2 | 10279 | -0.5675 | 0.0024 | 0.35
156 | 63.431 | 89.52864814 | 89.85511535 | 60.50872402 | 59.62736885 | 220 | 90 | 2 | 7 | 34.99747 | 350 | 260 | 240 | 220 | 90 | 75 | 60 | 135 | 115 | 2438 | 0.181 | 0.0699 | 1190 | 1062 | 1.4 | 230 | 3.8 | 14868 | 230 | 3.8 | 9358 | 0.1779 | 0.7263 | 240 | 174.4 | 37925 | 11321 | 2134.3 | 47528 | 27174 | 0.20079 | 1498.4 | 32262 | 0 | 0 | 0 | 115.87 | 0.009373 | 3200 | 3066.2 | 10279 | -0.5675 | 0.0024 | 0.35
157 | 63.565 | 89.63990611 | 89.84053016 | 60.57099193 | 59.62969173 | 260 | 90 | 2 | 7 | 34.99747 | 350 | 260 | 240 | 220 | 90 | 75 | 60 | 135 | 115 | 2438 | 0.181 | 0.0699 | 1190 | 1062 | 1.4 | 230 | 3.8 | 14868 | 230 | 3.8 | 9358 | 0.1779 | 0.7263 | 240 | 174.4 | 37925 | 11321 | 2134.3 | 47528 | 27174 | 0.20079 | 1498.4 | 32262 | 0 | 0 | 0 | 115.87 | 0.009373 | 3200 | 3066.2 | 10279 | -0.5675 | 0.0024 | 0.35
158 | 63.568 | 89.62966656 | 89.85047084 | 60.57606925 | 59.62235718 | 220 | 60 | 6 | 7 | 34.99747 | 350 | 260 | 240 | 220 | 90 | 75 | 60 | 135 | 115 | 2438 | 0.181 | 0.0699 | 1190 | 1062 | 1.4 | 230 | 3.8 | 14868 | 230 | 3.8 | 9358 | 0.1779 | 0.7263 | 240 | 174.4 | 37925 | 11321 | 2134.3 | 47528 | 27174 | 0.20079 | 1498.4 | 32262 | 0 | 0 | 0 | 115.87 | 0.009373 | 3200 | 3066.2 | 10279 | -0.5675 | 0.0024 | 0.35
159 | 63.253 | 89.46278104 | 89.7013255 | 60.4893002 | 59.50808731 | 260 | 60 | 6 | 7 | 34.99747 | 350 | 260 | 240 | 220 | 90 | 75 | 60 | 135 | 115 | 2438 | 0.181 | 0.0699 | 1190 | 1062 | 1.4 | 230 | 3.8 | 14868 | 230 | 3.8 | 9358 | 0.1779 | 0.7263 | 240 | 174.4 | 37925 | 11321 | 2134.3 | 47528 | 27174 | 0.20079 | 1498.4 | 32262 | 0 | 0 | 0 | 115.87 | 0.009373 | 3200 | 3066.2 | 10279 | -0.5675 | 0.0024 | 0.35
160 | 63.509 | 89.60424157 | 89.82279819 | 60.54999668 | 59.59982935 | 220 | 90 | 6 | 7 | 34.99747 | 350 | 260 | 240 | 220 | 90 | 75 | 60 | 135 | 115 | 2438 | 0.181 | 0.0699 | 1190 | 1062 | 1.4 | 230 | 3.8 | 14868 | 230 | 3.8 | 9358 | 0.1779 | 0.7263 | 240 | 174.4 | 37925 | 11321 | 2134.3 | 47528 | 27174 | 0.20079 | 1498.4 | 32262 | 0 | 0 | 0 | 115.87 | 0.009373 | 3200 | 3066.2 | 10279 | -0.5675 | 0.0024 | 0.35
161 | 63.501 | 89.52393939 | 89.88640261 | 60.54496936 | 59.72254093 | 260 | 90 | 6 | 7 | 34.99747 | 350 | 260 | 240 | 220 | 90 | 75 | 60 | 135 | 115 | 2438 | 0.181 | 0.0699 | 1190 | 1062 | 1.4 | 230 | 3.8 | 14868 | 230 | 3.8 | 9358 | 0.1779 | 0.7263 | 240 | 174.4 | 37925 | 11321 | 2134.3 | 47528 | 27174 | 0.20079 | 1498.4 | 32262 | 0 | 0 | 0 | 115.87 | 0.009373 | 3200 | 3066.2 | 10279 | -0.5675 | 0.0024 | 0.35
162 | 63.488 | 89.5833971 | 89.84339987 | 60.53525992 | 59.6175972 | 220 | 60 | 2 | 17 | 34.99747 | 350 | 260 | 240 | 220 | 90 | 75 | 60 | 135 | 115 | 2438 | 0.181 | 0.0699 | 1190 | 1062 | 1.4 | 230 | 3.8 | 14868 | 230 | 3.8 | 9358 | 0.1779 | 0.7263 | 240 | 174.4 | 37925 | 11321 | 2134.3 | 47528 | 27174 | 0.20079 | 1498.4 | 32262 | 0 | 0 | 0 | 115.87 | 0.009373 | 3200 | 3066.2 | 10279 | -0.5675 | 0.0024 | 0.35
163 | 63.54 | 89.59937103 | 89.85334481 | 60.54965322 | 59.64264769 | 260 | 60 | 2 | 17 | 34.99747 | 350 | 260 | 240 | 220 | 90 | 75 | 60 | 135 | 115 | 2438 | 0.181 | 0.0699 | 1190 | 1062 | 1.4 | 230 | 3.8 | 14868 | 230 | 3.8 | 9358 | 0.1779 | 0.7263 | 240 | 174.4 | 37925 | 11321 | 2134.3 | 47528 | 27174 | 0.20079 | 1498.4 | 32262 | 0 | 0 | 0 | 115.87 | 0.009373 | 3200 | 3066.2 | 10279 | -0.5675 | 0.0024 | 0.35
164 | 64.175 | 89.71866131 | 89.91454245 | 60.68095397 | 59.84319621 | 220 | 90 | 2 | 17 | 34.99747 | 350 | 260 | 240 | 220 | 90 | 75 | 60 | 135 | 115 | 2438 | 0.181 | 0.0699 | 1190 | 1062 | 1.4 | 230 | 3.8 | 14868 | 230 | 3.8 | 9358 | 0.1779 | 0.7263 | 240 | 174.4 | 37925 | 11321 | 2134.3 | 47528 | 27174 | 0.20079 | 1498.4 | 32262 | 0 | 0 | 0 | 115.87 | 0.009373 | 3200 | 3066.2 | 10279 | -0.5675 | 0.0024 | 0.35
165 | 62.772 | 89.43853028 | 89.58234144 | 60.44145951 | 59.31223354 | 260 | 90 | 2 | 17 | 34.99747 | 350 | 260 | 240 | 220 | 90 | 75 | 60 | 135 | 115 | 2438 | 0.181 | 0.0699 | 1190 | 1062 | 1.4 | 230 | 3.8 | 14868 | 230 | 3.8 | 9358 | 0.1779 | 0.7263 | 240 | 174.4 | 37925 | 11321 | 2134.3 | 47528 | 27174 | 0.20079 | 1498.4 | 32262 | 0 | 0 | 0 | 115.87 | 0.009373 | 3200 | 3066.2 | 10279 | -0.5675 | 0.0024 | 0.35
166 | 62.979 | 89.48094816 | 89.68073133 | 60.4692167 | 59.42122704 | 225.858 | 64.393 | 2.859 | 8.464 | 37.92647 | 408.58 | 260 | 240 | 220 | 90 | 75 | 60 | 135 | 115 | 2438 | 0.181 | 0.0699 | 1190 | 1062 | 1.4 | 230 | 3.8 | 14868 | 230 | 3.8 | 9358 | 0.1779 | 0.7263 | 240 | 174.4 | 37925 | 11321 | 2134.3 | 47528 | 27174 | 0.20079 | 1498.4 | 32262 | 0 | 0 | 0 | 115.87 | 0.009373 | 3200 | 3066.2 | 10279 | -0.5675 | 0.0024 | 0.35
167 | 62.937 | 89.43429227 | 89.66199957 | 60.44795516 | 59.45037977 | 254.142 | 64.393 | 2.859 | 8.464 | 37.92647 | 408.58 | 260 | 240 | 220 | 90 | 75 | 60 | 135 | 115 | 2438 | 0.181 | 0.0699 | 1190 | 1062 | 1.4 | 230 | 3.8 | 14868 | 230 | 3.8 | 9358 | 0.1779 | 0.7263 | 240 | 174.4 | 37925 | 11321 | 2134.3 | 47528 | 27174 | 0.20079 | 1498.4 | 32262 | 0 | 0 | 0 | 115.87 | 0.009373 | 3200 | 3066.2 | 10279 | -0.5675 | 0.0024 | 0.35
168 | 62.88 | 89.38414023 | 89.76952478 | 60.38471912 | 59.48134136 | 225.858 | 85.607 | 2.859 | 8.464 | 37.92647 | 408.58 | 260 | 240 | 220 | 90 | 75 | 60 | 135 | 115 | 2438 | 0.181 | 0.0699 | 1190 | 1062 | 1.4 | 230 | 3.8 | 14868 | 230 | 3.8 | 9358 | 0.1779 | 0.7263 | 240 | 174.4 | 37925 | 11321 | 2134.3 | 47528 | 27174 | 0.20079 | 1498.4 | 32262 | 0 | 0 | 0 | 115.87 | 0.009373 | 3200 | 3066.2 | 10279 | -0.5675 | 0.0024 | 0.35
169 | 62.772 | 89.3199121 | 89.80123125 | 60.36004588 | 59.52884178 | 254.142 | 85.607 | 2.859 | 8.464 | 37.92647 | 408.58 | 260 | 240 | 220 | 90 | 75 | 60 | 135 | 115 | 2438 | 0.181 | 0.0699 | 1190 | 1062 | 1.4 | 230 | 3.8 | 14868 | 230 | 3.8 | 9358 | 0.1779 | 0.7263 | 240 | 174.4 | 37925 | 11321 | 2134.3 | 47528 | 27174 | 0.20079 | 1498.4 | 32262 | 0 | 0 | 0 | 115.87 | 0.009373 | 3200 | 3066.2 | 10279 | -0.5675 | 0.0024 | 0.35
170 | 63.039 | 89.52274188 | 89.69465689 | 60.49286875 | 59.4039308 | 225.858 | 64.393 | 5.141 | 8.464 | 37.92647 | 408.58 | 260 | 240 | 220 | 90 | 75 | 60 | 135 | 115 | 2438 | 0.181 | 0.0699 | 1190 | 1062 | 1.4 | 230 | 3.8 | 14868 | 230 | 3.8 | 9358 | 0.1779 | 0.7263 | 240 | 174.4 | 37925 | 11321 | 2134.3 | 47528 | 27174 | 0.20079 | 1498.4 | 32262 | 0 | 0 | 0 | 115.87 | 0.009373 | 3200 | 3066.2 | 10279 | -0.5675 | 0.0024 | 0.35
171 | 63.139 | 89.54201717 | 89.76810692 | 60.50179106 | 59.48836946 | 254.142 | 64.393 | 5.141 | 8.464 | 37.92647 | 408.58 | 260 | 240 | 220 | 90 | 75 | 60 | 135 | 115 | 2438 | 0.181 | 0.0699 | 1190 | 1062 | 1.4 | 230 | 3.8 | 14868 | 230 | 3.8 | 9358 | 0.1779 | 0.7263 | 240 | 174.4 | 37925 | 11321 | 2134.3 | 47528 | 27174 | 0.20079 | 1498.4 | 32262 | 0 | 0 | 0 | 115.87 | 0.009373 | 3200 | 3066.2 | 10279 | -0.5675 | 0.0024 | 0.35
172 | 62.976 | 89.44307913 | 89.80896732 | 60.43859591 | 59.50000168 | 225.858 | 85.607 | 5.141 | 8.464 | 37.92647 | 408.58 | 260 | 240 | 220 | 90 | 75 | 60 | 135 | 115 | 2438 | 0.181 | 0.0699 | 1190 | 1062 | 1.4 | 230 | 3.8 | 14868 | 230 | 3.8 | 9358 | 0.1779 | 0.7263 | 240 | 174.4 | 37925 | 11321 | 2134.3 | 47528 | 27174 | 0.20079 | 1498.4 | 32262 | 0 | 0 | 0 | 115.87 | 0.009373 | 3200 | 3066.2 | 10279 | -0.5675 | 0.0024 | 0.35
173 | 63.043 | 89.43158273 | 89.90089811 | 60.45527774 | 59.62499995 | 254.142 | 85.607 | 5.141 | 8.464 | 37.92647 | 408.58 | 260 | 240 | 220 | 90 | 75 | 60 | 135 | 115 | 2438 | 0.181 | 0.0699 | 1190 | 1062 | 1.4 | 230 | 3.8 | 14868 | 230 | 3.8 | 9358 | 0.1779 | 0.7263 | 240 | 174.4 | 37925 | 11321 | 2134.3 | 47528 | 27174 | 0.20079 | 1498.4 | 32262 | 0 | 0 | 0 | 115.87 | 0.009373 | 3200 | 3066.2 | 10279 | -0.5675 | 0.0024 | 0.35
174 | 62.979 | 89.51008231 | 89.59982633 | 60.49301931 | 59.36677369 | 225.858 | 64.393 | 2.859 | 15.536 | 37.92647 | 408.58 | 260 | 240 | 220 | 90 | 75 | 60 | 135 | 115 | 2438 | 0.181 | 0.0699 | 1190 | 1062 | 1.4 | 230 | 3.8 | 14868 | 230 | 3.8 | 9358 | 0.1779 | 0.7263 | 240 | 174.4 | 37925 | 11321 | 2134.3 | 47528 | 27174 | 0.20079 | 1498.4 | 32262 | 0 | 0 | 0 | 115.87 | 0.009373 | 3200 | 3066.2 | 10279 | -0.5675 | 0.0024 | 0.35
175 | 62.937 | 89.44120666 | 89.54336549 | 60.47831847 | 59.38600297 | 254.142 | 64.393 | 2.859 | 15.536 | 37.92647 | 408.58 | 260 | 240 | 220 | 90 | 75 | 60 | 135 | 115 | 2438 | 0.181 | 0.0699 | 1190 | 1062 | 1.4 | 230 | 3.8 | 14868 | 230 | 3.8 | 9358 | 0.1779 | 0.7263 | 240 | 174.4 | 37925 | 11321 | 2134.3 | 47528 | 27174 | 0.20079 | 1498.4 | 32262 | 0 | 0 | 0 | 115.87 | 0.009373 | 3200 | 3066.2 | 10279 | -0.5675 | 0.0024 | 0.35
176 | 62.88 | 89.42447518 | 89.59229222 | 60.45081732 | 59.34363132 | 225.858 | 85.607 | 2.859 | 15.536 | 37.92647 | 408.58 | 260 | 240 | 220 | 90 | 75 | 60 | 135 | 115 | 2438 | 0.181 | 0.0699 | 1190 | 1062 | 1.4 | 230 | 3.8 | 14868 | 230 | 3.8 | 9358 | 0.1779 | 0.7263 | 240 | 174.4 | 37925 | 11321 | 2134.3 | 47528 | 27174 | 0.20079 | 1498.4 | 32262 | 0 | 0 | 0 | 115.87 | 0.009373 | 3200 | 3066.2 | 10279 | -0.5675 | 0.0024 | 0.35
177 | 62.772 | 89.33802869 | 89.50504472 | 60.42726355 | 59.32175095 | 254.142 | 85.607 | 2.859 | 15.536 | 37.92647 | 408.58 | 260 | 240 | 220 | 90 | 75 | 60 | 135 | 115 | 2438 | 0.181 | 0.0699 | 1190 | 1062 | 1.4 | 230 | 3.8 | 14868 | 230 | 3.8 | 9358 | 0.1779 | 0.7263 | 240 | 174.4 | 37925 | 11321 | 2134.3 | 47528 | 27174 | 0.20079 | 1498.4 | 32262 | 0 | 0 | 0 | 115.87 | 0.009373 | 3200 | 3066.2 | 10279 | -0.5675 | 0.0024 | 0.35
178 | 63.039 | 89.55037103 | 89.62294367 | 60.50609585 | 59.34918084 | 225.858 | 64.393 | 5.141 | 15.536 | 37.92647 | 408.58 | 260 | 240 | 220 | 90 | 75 | 60 | 135 | 115 | 2438 | 0.181 | 0.0699 | 1190 | 1062 | 1.4 | 230 | 3.8 | 14868 | 230 | 3.8 | 9358 | 0.1779 | 0.7263 | 240 | 174.4 | 37925 | 11321 | 2134.3 | 47528 | 27174 | 0.20079 | 1498.4 | 32262 | 0 | 0 | 0 | 115.87 | 0.009373 | 3200 | 3066.2 | 10279 | -0.5675 | 0.0024 | 0.35
179 | 63.139 | 89.56899721 | 89.68858589 | 60.51339084 | 59.42221461 | 254.142 | 64.393 | 5.141 | 15.536 | 37.92647 | 408.58 | 260 | 240 | 220 | 90 | 75 | 60 | 135 | 115 | 2438 | 0.181 | 0.0699 | 1190 | 1062 | 1.4 | 230 | 3.8 | 14868 | 230 | 3.8 | 9358 | 0.1779 | 0.7263 | 240 | 174.4 | 37925 | 11321 | 2134.3 | 47528 | 27174 | 0.20079 | 1498.4 | 32262 | 0 | 0 | 0 | 115.87 | 0.009373 | 3200 | 3066.2 | 10279 | -0.5675 | 0.0024 | 0.35
180 | 62.976 | 89.49610575 | 89.65553204 | 60.47037077 | 59.34354277 | 225.858 | 85.607 | 5.141 | 15.536 | 37.92647 | 408.58 | 260 | 240 | 220 | 90 | 75 | 60 | 135 | 115 | 2438 | 0.181 | 0.0699 | 1190 | 1062 | 1.4 | 230 | 3.8 | 14868 | 230 | 3.8 | 9358 | 0.1779 | 0.7263 | 240 | 174.4 | 37925 | 11321 | 2134.3 | 47528 | 27174 | 0.20079 | 1498.4 | 32262 | 0 | 0 | 0 | 115.87 | 0.009373 | 3200 | 3066.2 | 10279 | -0.5675 | 0.0024 | 0.35
181 | 63.044 | 89.48371073 | 89.69805169 | 60.46987052 | 59.42579941 | 254.142 | 85.607 | 5.141 | 15.536 | 37.92647 | 408.58 | 260 | 240 | 220 | 90 | 75 | 60 | 135 | 115 | 2438 | 0.181 | 0.0699 | 1190 | 1062 | 1.4 | 230 | 3.8 | 14868 | 230 | 3.8 | 9358 | 0.1779 | 0.7263 | 240 | 174.4 | 37925 | 11321 | 2134.3 | 47528 | 27174 | 0.20079 | 1498.4 | 32262 | 0 | 0 | 0 | 115.87 | 0.009373 | 3200 | 3066.2 | 10279 | -0.5675 | 0.0024 | 0.35
182 | 62.936 | 89.46763904 | 89.6685629 | 60.46000614 | 59.40636773 | 225.858 | 64.393 | 2.859 | 8.464 | 52.06847 | 408.58 | 260 | 240 | 220 | 90 | 75 | 60 | 135 | 115 | 2438 | 0.181 | 0.0699 | 1190 | 1062 | 1.4 | 230 | 3.8 | 14868 | 230 | 3.8 | 9358 | 0.1779 | 0.7263 | 240 | 174.4 | 37925 | 11321 | 2134.3 | 47528 | 27174 | 0.20079 | 1498.4 | 32262 | 0 | 0 | 0 | 115.87 | 0.009373 | 3200 | 3066.2 | 10279 | -0.5675 | 0.0024 | 0.35
183 | 62.873 | 89.41038886 | 89.63661234 | 60.43512367 | 59.41473399 | 254.142 | 64.393 | 2.859 | 8.464 | 52.06847 | 408.58 | 260 | 240 | 220 | 90 | 75 | 60 | 135 | 115 | 2438 | 0.181 | 0.0699 | 1190 | 1062 | 1.4 | 230 | 3.8 | 14868 | 230 | 3.8 | 9358 | 0.1779 | 0.7263 | 240 | 174.4 | 37925 | 11321 | 2134.3 | 47528 | 27174 | 0.20079 | 1498.4 | 32262 | 0 | 0 | 0 | 115.87 | 0.009373 | 3200 | 3066.2 | 10279 | -0.5675 | 0.0024 | 0.35
184 | 62.835 | 89.37286399 | 89.78981376 | 60.38350346 | 59.48205703 | 225.858 | 85.607 | 2.859 | 8.464 | 52.06847 | 408.58 | 260 | 240 | 220 | 90 | 75 | 60 | 135 | 115 | 2438 | 0.181 | 0.0699 | 1190 | 1062 | 1.4 | 230 | 3.8 | 14868 | 230 | 3.8 | 9358 | 0.1779 | 0.7263 | 240 | 174.4 | 37925 | 11321 | 2134.3 | 47528 | 27174 | 0.20079 | 1498.4 | 32262 | 0 | 0 | 0 | 115.87 | 0.009373 | 3200 | 3066.2 | 10279 | -0.5675 | 0.0024 | 0.35
185 | 62.704 | 89.30611912 | 89.80222727 | 60.35638822 | 59.49839249 | 254.142 | 85.607 | 2.859 | 8.464 | 52.06847 | 408.58 | 260 | 240 | 220 | 90 | 75 | 60 | 135 | 115 | 2438 | 0.181 | 0.0699 | 1190 | 1062 | 1.4 | 230 | 3.8 | 14868 | 230 | 3.8 | 9358 | 0.1779 | 0.7263 | 240 | 174.4 | 37925 | 11321 | 2134.3 | 47528 | 27174 | 0.20079 | 1498.4 | 32262 | 0 | 0 | 0 | 115.87 | 0.009373 | 3200 | 3066.2 | 10279 | -0.5675 | 0.0024 | 0.35
186 | 63.008 | 89.519935 | 89.6972615 | 60.48625975 | 59.39579154 | 225.858 | 64.393 | 5.141 | 8.464 | 52.06847 | 408.58 | 260 | 240 | 220 | 90 | 75 | 60 | 135 | 115 | 2438 | 0.181 | 0.0699 | 1190 | 1062 | 1.4 | 230 | 3.8 | 14868 | 230 | 3.8 | 9358 | 0.1779 | 0.7263 | 240 | 174.4 | 37925 | 11321 | 2134.3 | 47528 | 27174 | 0.20079 | 1498.4 | 32262 | 0 | 0 | 0 | 115.87 | 0.009373 | 3200 | 3066.2 | 10279 | -0.5675 | 0.0024 | 0.35
187 | 63.11 | 89.53532436 | 89.7708401 | 60.49617302 | 59.48351958 | 254.142 | 64.393 | 5.141 | 8.464 | 52.06847 | 408.58 | 260 | 240 | 220 | 90 | 75 | 60 | 135 | 115 | 2438 | 0.181 | 0.0699 | 1190 | 1062 | 1.4 | 230 | 3.8 | 14868 | 230 | 3.8 | 9358 | 0.1779 | 0.7263 | 240 | 174.4 | 37925 | 11321 | 2134.3 | 47528 | 27174 | 0.20079 | 1498.4 | 32262 | 0 | 0 | 0 | 115.87 | 0.009373 | 3200 | 3066.2 | 10279 | -0.5675 | 0.0024 | 0.35
188 | 62.947 | 89.44798065 | 89.84606785 | 60.44784288 | 59.50626816 | 225.858 | 85.607 | 5.141 | 8.464 | 52.06847 | 408.58 | 260 | 240 | 220 | 90 | 75 | 60 | 135 | 115 | 2438 | 0.181 | 0.0699 | 1190 | 1062 | 1.4 | 230 | 3.8 | 14868 | 230 | 3.8 | 9358 | 0.1779 | 0.7263 | 240 | 174.4 | 37925 | 11321 | 2134.3 | 47528 | 27174 | 0.20079 | 1498.4 | 32262 | 0 | 0 | 0 | 115.87 | 0.009373 | 3200 | 3066.2 | 10279 | -0.5675 | 0.0024 | 0.35
189 | 63.01 | 89.42861404 | 89.91251286 | 60.46031086 | 59.61283803 | 254.142 | 85.607 | 5.141 | 8.464 | 52.06847 | 408.58 | 260 | 240 | 220 | 90 | 75 | 60 | 135 | 115 | 2438 | 0.181 | 0.0699 | 1190 | 1062 | 1.4 | 230 | 3.8 | 14868 | 230 | 3.8 | 9358 | 0.1779 | 0.7263 | 240 | 174.4 | 37925 | 11321 | 2134.3 | 47528 | 27174 | 0.20079 | 1498.4 | 32262 | 0 | 0 | 0 | 115.87 | 0.009373 | 3200 | 3066.2 | 10279 | -0.5675 | 0.0024 | 0.35
190 | 62.936 | 89.49292456 | 89.57432571 | 60.48465395 | 59.34652426 | 225.858 | 64.393 | 2.859 | 15.536 | 52.06847 | 408.58 | 260 | 240 | 220 | 90 | 75 | 60 | 135 | 115 | 2438 | 0.181 | 0.0699 | 1190 | 1062 | 1.4 | 230 | 3.8 | 14868 | 230 | 3.8 | 9358 | 0.1779 | 0.7263 | 240 | 174.4 | 37925 | 11321 | 2134.3 | 47528 | 27174 | 0.20079 | 1498.4 | 32262 | 0 | 0 | 0 | 115.87 | 0.009373 | 3200 | 3066.2 | 10279 | -0.5675 | 0.0024 | 0.35
191 | 62.873 | 89.41293661 | 89.50169236 | 60.46709097 | 59.34596821 | 254.142 | 64.393 | 2.859 | 15.536 | 52.06847 | 408.58 | 260 | 240 | 220 | 90 | 75 | 60 | 135 | 115 | 2438 | 0.181 | 0.0699 | 1190 | 1062 | 1.4 | 230 | 3.8 | 14868 | 230 | 3.8 | 9358 | 0.1779 | 0.7263 | 240 | 174.4 | 37925 | 11321 | 2134.3 | 47528 | 27174 | 0.20079 | 1498.4 | 32262 | 0 | 0 | 0 | 115.87 | 0.009373 | 3200 | 3066.2 | 10279 | -0.5675 | 0.0024 | 0.35
192 | 62.835 | 89.40663123 | 89.56756675 | 60.44256356 | 59.31871542 | 225.858 | 85.607 | 2.859 | 15.536 | 52.06847 | 408.58 | 260 | 240 | 220 | 90 | 75 | 60 | 135 | 115 | 2438 | 0.181 | 0.0699 | 1190 | 1062 | 1.4 | 230 | 3.8 | 14868 | 230 | 3.8 | 9358 | 0.1779 | 0.7263 | 240 | 174.4 | 37925 | 11321 | 2134.3 | 47528 | 27174 | 0.20079 | 1498.4 | 32262 | 0 | 0 | 0 | 115.87 | 0.009373 | 3200 | 3066.2 | 10279 | -0.5675 | 0.0024 | 0.35
193 | 62.705 | 89.31153454 | 89.46642142 | 60.41576606 | 59.27802176 | 254.142 | 85.607 | 2.859 | 15.536 | 52.06847 | 408.58 | 260 | 240 | 220 | 90 | 75 | 60 | 135 | 115 | 2438 | 0.181 | 0.0699 | 1190 | 1062 | 1.4 | 230 | 3.8 | 14868 | 230 | 3.8 | 9358 | 0.1779 | 0.7263 | 240 | 174.4 | 37925 | 11321 | 2134.3 | 47528 | 27174 | 0.20079 | 1498.4 | 32262 | 0 | 0 | 0 | 115.87 | 0.009373 | 3200 | 3066.2 | 10279 | -0.5675 | 0.0024 | 0.35
194 | 63.008 | 89.54455397 | 89.61229451 | 60.49986178 | 59.33324589 | 225.858 | 64.393 | 5.141 | 15.536 | 52.06847 | 408.58 | 260 | 240 | 220 | 90 | 75 | 60 | 135 | 115 | 2438 | 0.181 | 0.0699 | 1190 | 1062 | 1.4 | 230 | 3.8 | 14868 | 230 | 3.8 | 9358 | 0.1779 | 0.7263 | 240 | 174.4 | 37925 | 11321 | 2134.3 | 47528 | 27174 | 0.20079 | 1498.4 | 32262 | 0 | 0 | 0 | 115.87 | 0.009373 | 3200 | 3066.2 | 10279 | -0.5675 | 0.0024 | 0.35
195 | 63.11 | 89.56045664 | 89.68062907 | 60.50734088 | 59.41311643 | 254.142 | 64.393 | 5.141 | 15.536 | 52.06847 | 408.58 | 260 | 240 | 220 | 90 | 75 | 60 | 135 | 115 | 2438 | 0.181 | 0.0699 | 1190 | 1062 | 1.4 | 230 | 3.8 | 14868 | 230 | 3.8 | 9358 | 0.1779 | 0.7263 | 240 | 174.4 | 37925 | 11321 | 2134.3 | 47528 | 27174 | 0.20079 | 1498.4 | 32262 | 0 | 0 | 0 | 115.87 | 0.009373 | 3200 | 3066.2 | 10279 | -0.5675 | 0.0024 | 0.35
196 | 62.948 | 89.48993395 | 89.64751138 | 60.46451315 | 59.33160591 | 225.858 | 85.607 | 5.141 | 15.536 | 52.06847 | 408.58 | 260 | 240 | 220 | 90 | 75 | 60 | 135 | 115 | 2438 | 0.181 | 0.0699 | 1190 | 1062 | 1.4 | 230 | 3.8 | 14868 | 230 | 3.8 | 9358 | 0.1779 | 0.7263 | 240 | 174.4 | 37925 | 11321 | 2134.3 | 47528 | 27174 | 0.20079 | 1498.4 | 32262 | 0 | 0 | 0 | 115.87 | 0.009373 | 3200 | 3066.2 | 10279 | -0.5675 | 0.0024 | 0.35
197 | 63.011 | 89.46962772 | 89.68060551 | 60.4632826 | 59.41149515 | 254.142 | 85.607 | 5.141 | 15.536 | 52.06847 | 408.58 | 260 | 240 | 220 | 90 | 75 | 60 | 135 | 115 | 2438 | 0.181 | 0.0699 | 1190 | 1062 | 1.4 | 230 | 3.8 | 14868 | 230 | 3.8 | 9358 | 0.1779 | 0.7263 | 240 | 174.4 | 37925 | 11321 | 2134.3 | 47528 | 27174 | 0.20079 | 1498.4 | 32262 | 0 | 0 | 0 | 115.87 | 0.009373 | 3200 | 3066.2 | 10279 | -0.5675 | 0.0024 | 0.35
198 | 63.979 | 89.67285105 | 89.88945343 | 60.65420484 | 59.79022994 | 225.858 | 64.393 | 2.859 | 8.464 | 37.92647 | 691.42 | 260 | 240 | 220 | 90 | 75 | 60 | 135 | 115 | 2438 | 0.181 | 0.0699 | 1190 | 1062 | 1.4 | 230 | 3.8 | 14868 | 230 | 3.8 | 9358 | 0.1779 | 0.7263 | 240 | 174.4 | 37925 | 11321 | 2134.3 | 47528 | 27174 | 0.20079 | 1498.4 | 32262 | 0 | 0 | 0 | 115.87 | 0.009373 | 3200 | 3066.2 | 10279 | -0.5675 | 0.0024 | 0.35
199 | 63.932 | 89.66840043 | 89.86340306 | 60.61534609 | 59.7961338 | 254.142 | 64.393 | 2.859 | 8.464 | 37.92647 | 691.42 | 260 | 240 | 220 | 90 | 75 | 60 | 135 | 115 | 2438 | 0.181 | 0.0699 | 1190 | 1062 | 1.4 | 230 | 3.8 | 14868 | 230 | 3.8 | 9358 | 0.1779 | 0.7263 | 240 | 174.4 | 37925 | 11321 | 2134.3 | 47528 | 27174 | 0.20079 | 1498.4 | 32262 | 0 | 0 | 0 | 115.87 | 0.009373 | 3200 | 3066.2 | 10279 | -0.5675 | 0.0024 | 0.35
200 | 63.888 | 89.59367552 | 89.88509913 | 60.58944805 | 59.80214327 | 225.858 | 85.607 | 2.859 | 8.464 | 37.92647 | 691.42 | 260 | 240 | 220 | 90 | 75 | 60 | 135 | 115 | 2438 | 0.181 | 0.0699 | 1190 | 1062 | 1.4 | 230 | 3.8 | 14868 | 230 | 3.8 | 9358 | 0.1779 | 0.7263 | 240 | 174.4 | 37925 | 11321 | 2134.3 | 47528 | 27174 | 0.20079 | 1498.4 | 32262 | 0 | 0 | 0 | 115.87 | 0.009373 | 3200 | 3066.2 | 10279 | -0.5675 | 0.0024 | 0.35
201 | 63.765 | 89.5806783 | 89.86840432 | 60.56191266 | 59.80054208 | 254.142 | 85.607 | 2.859 | 8.464 | 37.92647 | 691.42 | 260 | 240 | 220 | 90 | 75 | 60 | 135 | 115 | 2438 | 0.181 | 0.0699 | 1190 | 1062 | 1.4 | 230 | 3.8 | 14868 | 230 | 3.8 | 9358 | 0.1779 | 0.7263 | 240 | 174.4 | 37925 | 11321 | 2134.3 | 47528 | 27174 | 0.20079 | 1498.4 | 32262 | 0 | 0 | 0 | 115.87 | 0.009373 | 3200 | 3066.2 | 10279 | -0.5675 | 0.0024 | 0.35
202 | 64.033 | 89.72793518 | 89.88481825 | 60.6996507 | 59.74797151 | 225.858 | 64.393 | 5.141 | 8.464 | 37.92647 | 691.42 | 260 | 240 | 220 | 90 | 75 | 60 | 135 | 115 | 2438 | 0.181 | 0.0699 | 1190 | 1062 | 1.4 | 230 | 3.8 | 14868 | 230 | 3.8 | 9358 | 0.1779 | 0.7263 | 240 | 174.4 | 37925 | 11321 | 2134.3 | 47528 | 27174 | 0.20079 | 1498.4 | 32262 | 0 | 0 | 0 | 115.87 | 0.009373 | 3200 | 3066.2 | 10279 | -0.5675 | 0.0024 | 0.35
203 | 64.114 | 89.78416889 | 89.89016448 | 60.72226123 | 59.76718381 | 254.142 | 64.393 | 5.141 | 8.464 | 37.92647 | 691.42 | 260 | 240 | 220 | 90 | 75 | 60 | 135 | 115 | 2438 | 0.181 | 0.0699 | 1190 | 1062 | 1.4 | 230 | 3.8 | 14868 | 230 | 3.8 | 9358 | 0.1779 | 0.7263 | 240 | 174.4 | 37925 | 11321 | 2134.3 | 47528 | 27174 | 0.20079 | 1498.4 | 32262 | 0 | 0 | 0 | 115.87 | 0.009373 | 3200 | 3066.2 | 10279 | -0.5675 | 0.0024 | 0.35
204 | 63.976 | 89.6547883 | 89.89045334 | 60.66562231 | 59.77987197 | 225.858 | 85.607 | 5.141 | 8.464 | 37.92647 | 691.42 | 260 | 240 | 220 | 90 | 75 | 60 | 135 | 115 | 2438 | 0.181 | 0.0699 | 1190 | 1062 | 1.4 | 230 | 3.8 | 14868 | 230 | 3.8 | 9358 | 0.1779 | 0.7263 | 240 | 174.4 | 37925 | 11321 | 2134.3 | 47528 | 27174 | 0.20079 | 1498.4 | 32262 | 0 | 0 | 0 | 115.87 | 0.009373 | 3200 | 3066.2 | 10279 | -0.5675 | 0.0024 | 0.35
205 | 64.014 | 89.65682645 | 89.8523092 | 60.68405329 | 59.84146446 | 254.142 | 85.607 | 5.141 | 8.464 | 37.92647 | 691.42 | 260 | 240 | 220 | 90 | 75 | 60 | 135 | 115 | 2438 | 0.181 | 0.0699 | 1190 | 1062 | 1.4 | 230 | 3.8 | 14868 | 230 | 3.8 | 9358 | 0.1779 | 0.7263 | 240 | 174.4 | 37925 | 11321 | 2134.3 | 47528 | 27174 | 0.20079 | 1498.4 | 32262 | 0 | 0 | 0 | 115.87 | 0.009373 | 3200 | 3066.2 | 10279 | -0.5675 | 0.0024 | 0.35
206 | 63.979 | 89.68752711 | 89.89641952 | 60.64548019 | 59.79364724 | 225.858 | 64.393 | 2.859 | 15.536 | 37.92647 | 691.42 | 260 | 240 | 220 | 90 | 75 | 60 | 135 | 115 | 2438 | 0.181 | 0.0699 | 1190 | 1062 | 1.4 | 230 | 3.8 | 14868 | 230 | 3.8 | 9358 | 0.1779 | 0.7263 | 240 | 174.4 | 37925 | 11321 | 2134.3 | 47528 | 27174 | 0.20079 | 1498.4 | 32262 | 0 | 0 | 0 | 115.87 | 0.009373 | 3200 | 3066.2 | 10279 | -0.5675 | 0.0024 | 0.35
207 | 63.932 | 89.66654368 | 89.88071509 | 60.60854834 | 59.78125115 | 254.142 | 64.393 | 2.859 | 15.536 | 37.92647 | 691.42 | 260 | 240 | 220 | 90 | 75 | 60 | 135 | 115 | 2438 | 0.181 | 0.0699 | 1190 | 1062 | 1.4 | 230 | 3.8 | 14868 | 230 | 3.8 | 9358 | 0.1779 | 0.7263 | 240 | 174.4 | 37925 | 11321 | 2134.3 | 47528 | 27174 | 0.20079 | 1498.4 | 32262 | 0 | 0 | 0 | 115.87 | 0.009373 | 3200 | 3066.2 | 10279 | -0.5675 | 0.0024 | 0.35
208 | 63.89 | 89.61755656 | 89.90217572 | 60.59221805 | 59.76732089 | 225.858 | 85.607 | 2.859 | 15.536 | 37.92647 | 691.42 | 260 | 240 | 220 | 90 | 75 | 60 | 135 | 115 | 2438 | 0.181 | 0.0699 | 1190 | 1062 | 1.4 | 230 | 3.8 | 14868 | 230 | 3.8 | 9358 | 0.1779 | 0.7263 | 240 | 174.4 | 37925 | 11321 | 2134.3 | 47528 | 27174 | 0.20079 | 1498.4 | 32262 | 0 | 0 | 0 | 115.87 | 0.009373 | 3200 | 3066.2 | 10279 | -0.5675 | 0.0024 | 0.35
209 | 63.776 | 89.58661605 | 89.87085928 | 60.55380224 | 59.719046 | 254.142 | 85.607 | 2.859 | 15.536 | 37.92647 | 691.42 | 260 | 240 | 220 | 90 | 75 | 60 | 135 | 115 | 2438 | 0.181 | 0.0699 | 1190 | 1062 | 1.4 | 230 | 3.8 | 14868 | 230 | 3.8 | 9358 | 0.1779 | 0.7263 | 240 | 174.4 | 37925 | 11321 | 2134.3 | 47528 | 27174 | 0.20079 | 1498.4 | 32262 | 0 | 0 | 0 | 115.87 | 0.009373 | 3200 | 3066.2 | 10279 | -0.5675 | 0.0024 | 0.35
210 | 64.033 | 89.73449777 | 89.88471976 | 60.69199906 | 59.7688036 | 225.858 | 64.393 | 5.141 | 15.536 | 37.92647 | 691.42 | 260 | 240 | 220 | 90 | 75 | 60 | 135 | 115 | 2438 | 0.181 | 0.0699 | 1190 | 1062 | 1.4 | 230 | 3.8 | 14868 | 230 | 3.8 | 9358 | 0.1779 | 0.7263 | 240 | 174.4 | 37925 | 11321 | 2134.3 | 47528 | 27174 | 0.20079 | 1498.4 | 32262 | 0 | 0 | 0 | 115.87 | 0.009373 | 3200 | 3066.2 | 10279 | -0.5675 | 0.0024 | 0.35
211 | 64.115 | 89.73946263 | 89.90023864 | 60.69041589 | 59.79834943 | 254.142 | 64.393 | 5.141 | 15.536 | 37.92647 | 691.42 | 260 | 240 | 220 | 90 | 75 | 60 | 135 | 115 | 2438 | 0.181 | 0.0699 | 1190 | 1062 | 1.4 | 230 | 3.8 | 14868 | 230 | 3.8 | 9358 | 0.1779 | 0.7263 | 240 | 174.4 | 37925 | 11321 | 2134.3 | 47528 | 27174 | 0.20079 | 1498.4 | 32262 | 0 | 0 | 0 | 115.87 | 0.009373 | 3200 | 3066.2 | 10279 | -0.5675 | 0.0024 | 0.35
212 | 63.978 | 89.67562338 | 89.89691298 | 60.65645589 | 59.75303739 | 225.858 | 85.607 | 5.141 | 15.536 | 37.92647 | 691.42 | 260 | 240 | 220 | 90 | 75 | 60 | 135 | 115 | 2438 | 0.181 | 0.0699 | 1190 | 1062 | 1.4 | 230 | 3.8 | 14868 | 230 | 3.8 | 9358 | 0.1779 | 0.7263 | 240 | 174.4 | 37925 | 11321 | 2134.3 | 47528 | 27174 | 0.20079 | 1498.4 | 32262 | 0 | 0 | 0 | 115.87 | 0.009373 | 3200 | 3066.2 | 10279 | -0.5675 | 0.0024 | 0.35
213 | 64.032 | 89.66573341 | 89.91278029 | 60.63478376 | 59.80221165 | 254.142 | 85.607 | 5.141 | 15.536 | 37.92647 | 691.42 | 260 | 240 | 220 | 90 | 75 | 60 | 135 | 115 | 2438 | 0.181 | 0.0699 | 1190 | 1062 | 1.4 | 230 | 3.8 | 14868 | 230 | 3.8 | 9358 | 0.1779 | 0.7263 | 240 | 174.4 | 37925 | 11321 | 2134.3 | 47528 | 27174 | 0.20079 | 1498.4 | 32262 | 0 | 0 | 0 | 115.87 | 0.009373 | 3200 | 3066.2 | 10279 | -0.5675 | 0.0024 | 0.35
214 | 63.94 | 89.66905948 | 89.88971974 | 60.64325308 | 59.77538603 | 225.858 | 64.393 | 2.859 | 8.464 | 52.06847 | 691.42 | 260 | 240 | 220 | 90 | 75 | 60 | 135 | 115 | 2438 | 0.181 | 0.0699 | 1190 | 1062 | 1.4 | 230 | 3.8 | 14868 | 230 | 3.8 | 9358 | 0.1779 | 0.7263 | 240 | 174.4 | 37925 | 11321 | 2134.3 | 47528 | 27174 | 0.20079 | 1498.4 | 32262 | 0 | 0 | 0 | 115.87 | 0.009373 | 3200 | 3066.2 | 10279 | -0.5675 | 0.0024 | 0.35
215 | 63.873 | 89.66091215 | 89.85812785 | 60.60389004 | 59.7629178 | 254.142 | 64.393 | 2.859 | 8.464 | 52.06847 | 691.42 | 260 | 240 | 220 | 90 | 75 | 60 | 135 | 115 | 2438 | 0.181 | 0.0699 | 1190 | 1062 | 1.4 | 230 | 3.8 | 14868 | 230 | 3.8 | 9358 | 0.1779 | 0.7263 | 240 | 174.4 | 37925 | 11321 | 2134.3 | 47528 | 27174 | 0.20079 | 1498.4 | 32262 | 0 | 0 | 0 | 115.87 | 0.009373 | 3200 | 3066.2 | 10279 | -0.5675 | 0.0024 | 0.35
216 | 63.844 | 89.58181966 | 89.89006136 | 60.58849816 | 59.79121979 | 225.858 | 85.607 | 2.859 | 8.464 | 52.06847 | 691.42 | 260 | 240 | 220 | 90 | 75 | 60 | 135 | 115 | 2438 | 0.181 | 0.0699 | 1190 | 1062 | 1.4 | 230 | 3.8 | 14868 | 230 | 3.8 | 9358 | 0.1779 | 0.7263 | 240 | 174.4 | 37925 | 11321 | 2134.3 | 47528 | 27174 | 0.20079 | 1498.4 | 32262 | 0 | 0 | 0 | 115.87 | 0.009373 | 3200 | 3066.2 | 10279 | -0.5675 | 0.0024 | 0.35
217 | 63.702 | 89.56502559 | 89.87478634 | 60.558703 | 59.7673895 | 254.142 | 85.607 | 2.859 | 8.464 | 52.06847 | 691.42 | 260 | 240 | 220 | 90 | 75 | 60 | 135 | 115 | 2438 | 0.181 | 0.0699 | 1190 | 1062 | 1.4 | 230 | 3.8 | 14868 | 230 | 3.8 | 9358 | 0.1779 | 0.7263 | 240 | 174.4 | 37925 | 11321 | 2134.3 | 47528 | 27174 | 0.20079 | 1498.4 | 32262 | 0 | 0 | 0 | 115.87 | 0.009373 | 3200 | 3066.2 | 10279 | -0.5675 | 0.0024 | 0.35
218 | 64.004 | 89.72886009 | 89.88905665 | 60.69520012 | 59.74047668 | 225.858 | 64.393 | 5.141 | 8.464 | 52.06847 | 691.42 | 260 | 240 | 220 | 90 | 75 | 60 | 135 | 115 | 2438 | 0.181 | 0.0699 | 1190 | 1062 | 1.4 | 230 | 3.8 | 14868 | 230 | 3.8 | 9358 | 0.1779 | 0.7263 | 240 | 174.4 | 37925 | 11321 | 2134.3 | 47528 | 27174 | 0.20079 | 1498.4 | 32262 | 0 | 0 | 0 | 115.87 | 0.009373 | 3200 | 3066.2 | 10279 | -0.5675 | 0.0024 | 0.35
219 | 64.087 | 89.78067036 | 89.88621177 | 60.71738272 | 59.76018259 | 254.142 | 64.393 | 5.141 | 8.464 | 52.06847 | 691.42 | 260 | 240 | 220 | 90 | 75 | 60 | 135 | 115 | 2438 | 0.181 | 0.0699 | 1190 | 1062 | 1.4 | 230 | 3.8 | 14868 | 230 | 3.8 | 9358 | 0.1779 | 0.7263 | 240 | 174.4 | 37925 | 11321 | 2134.3 | 47528 | 27174 | 0.20079 | 1498.4 | 32262 | 0 | 0 | 0 | 115.87 | 0.009373 | 3200 | 3066.2 | 10279 | -0.5675 | 0.0024 | 0.35
220 | 63.947 | 89.65158616 | 89.89255601 | 60.67403815 | 59.766824 | 225.858 | 85.607 | 5.141 | 8.464 | 52.06847 | 691.42 | 260 | 240 | 220 | 90 | 75 | 60 | 135 | 115 | 2438 | 0.181 | 0.0699 | 1190 | 1062 | 1.4 | 230 | 3.8 | 14868 | 230 | 3.8 | 9358 | 0.1779 | 0.7263 | 240 | 174.4 | 37925 | 11321 | 2134.3 | 47528 | 27174 | 0.20079 | 1498.4 | 32262 | 0 | 0 | 0 | 115.87 | 0.009373 | 3200 | 3066.2 | 10279 | -0.5675 | 0.0024 | 0.35
221 | 63.982 | 89.65828161 | 89.85077614 | 60.69232682 | 59.82077002 | 254.142 | 85.607 | 5.141 | 8.464 | 52.06847 | 691.42 | 260 | 240 | 220 | 90 | 75 | 60 | 135 | 115 | 2438 | 0.181 | 0.0699 | 1190 | 1062 | 1.4 | 230 | 3.8 | 14868 | 230 | 3.8 | 9358 | 0.1779 | 0.7263 | 240 | 174.4 | 37925 | 11321 | 2134.3 | 47528 | 27174 | 0.20079 | 1498.4 | 32262 | 0 | 0 | 0 | 115.87 | 0.009373 | 3200 | 3066.2 | 10279 | -0.5675 | 0.0024 | 0.35
222 | 63.94 | 89.68049847 | 89.89469052 | 60.63018836 | 59.77218259 | 225.858 | 64.393 | 2.859 | 15.536 | 52.06847 | 691.42 | 260 | 240 | 220 | 90 | 75 | 60 | 135 | 115 | 2438 | 0.181 | 0.0699 | 1190 | 1062 | 1.4 | 230 | 3.8 | 14868 | 230 | 3.8 | 9358 | 0.1779 | 0.7263 | 240 | 174.4 | 37925 | 11321 | 2134.3 | 47528 | 27174 | 0.20079 | 1498.4 | 32262 | 0 | 0 | 0 | 115.87 | 0.009373 | 3200 | 3066.2 | 10279 | -0.5675 | 0.0024 | 0.35
223 | 63.873 | 89.6529499 | 89.87166869 | 60.59460648 | 59.74557149 | 254.142 | 64.393 | 2.859 | 15.536 | 52.06847 | 691.42 | 260 | 240 | 220 | 90 | 75 | 60 | 135 | 115 | 2438 | 0.181 | 0.0699 | 1190 | 1062 | 1.4 | 230 | 3.8 | 14868 | 230 | 3.8 | 9358 | 0.1779 | 0.7263 | 240 | 174.4 | 37925 | 11321 | 2134.3 | 47528 | 27174 | 0.20079 | 1498.4 | 32262 | 0 | 0 | 0 | 115.87 | 0.009373 | 3200 | 3066.2 | 10279 | -0.5675 | 0.0024 | 0.35
224 | 63.848 | 89.61173485 | 89.90281536 | 60.57848422 | 59.73718588 | 225.858 | 85.607 | 2.859 | 15.536 | 52.06847 | 691.42 | 260 | 240 | 220 | 90 | 75 | 60 | 135 | 115 | 2438 | 0.181 | 0.0699 | 1190 | 1062 | 1.4 | 230 | 3.8 | 14868 | 230 | 3.8 | 9358 | 0.1779 | 0.7263 | 240 | 174.4 | 37925 | 11321 | 2134.3 | 47528 | 27174 | 0.20079 | 1498.4 | 32262 | 0 | 0 | 0 | 115.87 | 0.009373 | 3200 | 3066.2 | 10279 | -0.5675 | 0.0024 | 0.35
225 | 63.711 | 89.56381838 | 89.85393467 | 60.54019769 | 59.67698485 | 254.142 | 85.607 | 2.859 | 15.536 | 52.06847 | 691.42 | 260 | 240 | 220 | 90 | 75 | 60 | 135 | 115 | 2438 | 0.181 | 0.0699 | 1190 | 1062 | 1.4 | 230 | 3.8 | 14868 | 230 | 3.8 | 9358 | 0.1779 | 0.7263 | 240 | 174.4 | 37925 | 11321 | 2134.3 | 47528 | 27174 | 0.20079 | 1498.4 | 32262 | 0 | 0 | 0 | 115.87 | 0.009373 | 3200 | 3066.2 | 10279 | -0.5675 | 0.0024 | 0.35
226 | 64.004 | 89.72940017 | 89.88494942 | 60.68288835 | 59.75933956 | 225.858 | 64.393 | 5.141 | 15.536 | 52.06847 | 691.42 | 260 | 240 | 220 | 90 | 75 | 60 | 135 | 115 | 2438 | 0.181 | 0.0699 | 1190 | 1062 | 1.4 | 230 | 3.8 | 14868 | 230 | 3.8 | 9358 | 0.1779 | 0.7263 | 240 | 174.4 | 37925 | 11321 | 2134.3 | 47528 | 27174 | 0.20079 | 1498.4 | 32262 | 0 | 0 | 0 | 115.87 | 0.009373 | 3200 | 3066.2 | 10279 | -0.5675 | 0.0024 | 0.35
227 | 64.088 | 89.73280707 | 89.90415509 | 60.67943617 | 59.79254333 | 254.142 | 64.393 | 5.141 | 15.536 | 52.06847 | 691.42 | 260 | 240 | 220 | 90 | 75 | 60 | 135 | 115 | 2438 | 0.181 | 0.0699 | 1190 | 1062 | 1.4 | 230 | 3.8 | 14868 | 230 | 3.8 | 9358 | 0.1779 | 0.7263 | 240 | 174.4 | 37925 | 11321 | 2134.3 | 47528 | 27174 | 0.20079 | 1498.4 | 32262 | 0 | 0 | 0 | 115.87 | 0.009373 | 3200 | 3066.2 | 10279 | -0.5675 | 0.0024 | 0.35
228 | 63.951 | 89.67092616 | 89.89917561 | 60.64709583 | 59.74440382 | 225.858 | 85.607 | 5.141 | 15.536 | 52.06847 | 691.42 | 260 | 240 | 220 | 90 | 75 | 60 | 135 | 115 | 2438 | 0.181 | 0.0699 | 1190 | 1062 | 1.4 | 230 | 3.8 | 14868 | 230 | 3.8 | 9358 | 0.1779 | 0.7263 | 240 | 174.4 | 37925 | 11321 | 2134.3 | 47528 | 27174 | 0.20079 | 1498.4 | 32262 | 0 | 0 | 0 | 115.87 | 0.009373 | 3200 | 3066.2 | 10279 | -0.5675 | 0.0024 | 0.35
229 | 64.001 | 89.6590872 | 89.91297758 | 60.62193881 | 59.79077533 | 254.142 | 85.607 | 5.141 | 15.536 | 52.06847 | 691.42 | 260 | 240 | 220 | 90 | 75 | 60 | 135 | 115 | 2438 | 0.181 | 0.0699 | 1190 | 1062 | 1.4 | 230 | 3.8 | 14868 | 230 | 3.8 | 9358 | 0.1779 | 0.7263 | 240 | 174.4 | 37925 | 11321 | 2134.3 | 47528 | 27174 | 0.20079 | 1498.4 | 32262 | 0 | 0 | 0 | 115.87 | 0.009373 | 3200 | 3066.2 | 10279 | -0.5675 | 0.0024 | 0.35
230 | 63.509 | 89.58986092 | 89.84736132 | 60.54084315 | 59.62687517 | 240 | 75 | 4 | 12 | 44.99747 | 550 | 260 | 240 | 220 | 90 | 75 | 60 | 135 | 115 | 2438 | 0.181 | 0.0699 | 1190 | 1062 | 1.4 | 230 | 3.8 | 14868 | 230 | 3.8 | 9358 | 0.1779 | 0.7263 | 240 | 174.4 | 37925 | 11321 | 2134.3 | 47528 | 27174 | 0.20079 | 1498.4 | 32262 | 0 | 0 | 0 | 115.87 | 0.009373 | 3200 | 3066.2 | 10279 | -0.5675 | 0.0024 | 0.35
231 | 63.787 | 89.59797986 | 89.87836601 | 60.55328159 | 59.73817007 | 220 | 60 | 2 | 7 | 34.99747 | 350 | 260 | 240 | 220 | 90 | 75 | 60 | 132 | 115 | 2438 | 0.181 | 0.0699 | 1190 | 1062 | 6 | 230 | 3.8 | 6372 | 230 | 3.8 | 1489 | 0.01771 | 0.704 | 240 | 161.6 | 37925 | 11321 | 2134.3 | 47528 | 27174 | 0.20079 | 1498.4 | 32262 | 0 | 0 | 0 | 115.87 | 0.009373 | 3200 | 3066.2 | 10279 | -0.5675 | 0.0024 | 0.35
232 | 63.84 | 89.6356855 | 89.90240463 | 60.59699987 | 59.73806699 | 260 | 60 | 2 | 7 | 34.99747 | 350 | 260 | 240 | 220 | 90 | 75 | 60 | 132 | 115 | 2438 | 0.181 | 0.0699 | 1190 | 1062 | 6 | 230 | 3.8 | 6372 | 230 | 3.8 | 1489 | 0.01771 | 0.704 | 240 | 161.6 | 37925 | 11321 | 2134.3 | 47528 | 27174 | 0.20079 | 1498.4 | 32262 | 0 | 0 | 0 | 115.87 | 0.009373 | 3200 | 3066.2 | 10279 | -0.5675 | 0.0024 | 0.35
233 | 63.747 | 89.57651442 | 89.89256164 | 60.53987609 | 59.70857355 | 220 | 90 | 2 | 7 | 34.99747 | 350 | 260 | 240 | 220 | 90 | 75 | 60 | 132 | 115 | 2438 | 0.181 | 0.0699 | 1190 | 1062 | 6 | 230 | 3.8 | 6372 | 230 | 3.8 | 1489 | 0.01771 | 0.704 | 240 | 161.6 | 37925 | 11321 | 2134.3 | 47528 | 27174 | 0.20079 | 1498.4 | 32262 | 0 | 0 | 0 | 115.87 | 0.009373 | 3200 | 3066.2 | 10279 | -0.5675 | 0.0024 | 0.35
234 | 63.917 | 89.6728613 | 89.90199875 | 60.61216616 | 59.76252164 | 260 | 90 | 2 | 7 | 34.99747 | 350 | 260 | 240 | 220 | 90 | 75 | 60 | 132 | 115 | 2438 | 0.181 | 0.0699 | 1190 | 1062 | 6 | 230 | 3.8 | 6372 | 230 | 3.8 | 1489 | 0.01771 | 0.704 | 240 | 161.6 | 37925 | 11321 | 2134.3 | 47528 | 27174 | 0.20079 | 1498.4 | 32262 | 0 | 0 | 0 | 115.87 | 0.009373 | 3200 | 3066.2 | 10279 | -0.5675 | 0.0024 | 0.35
235 | 63.952 | 89.68039677 | 89.90933865 | 60.63642515 | 59.74755542 | 220 | 60 | 6 | 7 | 34.99747 | 350 | 260 | 240 | 220 | 90 | 75 | 60 | 132 | 115 | 2438 | 0.181 | 0.0699 | 1190 | 1062 | 6 | 230 | 3.8 | 6372 | 230 | 3.8 | 1489 | 0.01771 | 0.704 | 240 | 161.6 | 37925 | 11321 | 2134.3 | 47528 | 27174 | 0.20079 | 1498.4 | 32262 | 0 | 0 | 0 | 115.87 | 0.009373 | 3200 | 3066.2 | 10279 | -0.5675 | 0.0024 | 0.35
236 | 63.497 | 89.48975731 | 89.75902069 | 60.51095496 | 59.57792492 | 260 | 60 | 6 | 7 | 34.99747 | 350 | 260 | 240 | 220 | 90 | 75 | 60 | 132 | 115 | 2438 | 0.181 | 0.0699 | 1190 | 1062 | 6 | 230 | 3.8 | 6372 | 230 | 3.8 | 1489 | 0.01771 | 0.704 | 240 | 161.6 | 37925 | 11321 | 2134.3 | 47528 | 27174 | 0.20079 | 1498.4 | 32262 | 0 | 0 | 0 | 115.87 | 0.009373 | 3200 | 3066.2 | 10279 | -0.5675 | 0.0024 | 0.35
237 | 63.847 | 89.63752759 | 89.8907255 | 60.58621124 | 59.72647255 | 220 | 90 | 6 | 7 | 34.99747 | 350 | 260 | 240 | 220 | 90 | 75 | 60 | 132 | 115 | 2438 | 0.181 | 0.0699 | 1190 | 1062 | 6 | 230 | 3.8 | 6372 | 230 | 3.8 | 1489 | 0.01771 | 0.704 | 240 | 161.6 | 37925 | 11321 | 2134.3 | 47528 | 27174 | 0.20079 | 1498.4 | 32262 | 0 | 0 | 0 | 115.87 | 0.009373 | 3200 | 3066.2 | 10279 | -0.5675 | 0.0024 | 0.35
238 | 63.827 | 89.60516922 | 89.87226101 | 60.5912692 | 59.80542128 | 260 | 90 | 6 | 7 | 34.99747 | 350 | 260 | 240 | 220 | 90 | 75 | 60 | 132 | 115 | 2438 | 0.181 | 0.0699 | 1190 | 1062 | 6 | 230 | 3.8 | 6372 | 230 | 3.8 | 1489 | 0.01771 | 0.704 | 240 | 161.6 | 37925 | 11321 | 2134.3 | 47528 | 27174 | 0.20079 | 1498.4 | 32262 | 0 | 0 | 0 | 115.87 | 0.009373 | 3200 | 3066.2 | 10279 | -0.5675 | 0.0024 | 0.35
239 | 63.824 | 89.62491902 | 89.90215404 | 60.57172338 | 59.73305875 | 220 | 60 | 2 | 17 | 34.99747 | 350 | 260 | 240 | 220 | 90 | 75 | 60 | 132 | 115 | 2438 | 0.181 | 0.0699 | 1190 | 1062 | 6 | 230 | 3.8 | 6372 | 230 | 3.8 | 1489 | 0.01771 | 0.704 | 240 | 161.6 | 37925 | 11321 | 2134.3 | 47528 | 27174 | 0.20079 | 1498.4 | 32262 | 0 | 0 | 0 | 115.87 | 0.009373 | 3200 | 3066.2 | 10279 | -0.5675 | 0.0024 | 0.35
240 | 63.88 | 89.63370171 | 89.90410685 | 60.58753582 | 59.76300785 | 260 | 60 | 2 | 17 | 34.99747 | 350 | 260 | 240 | 220 | 90 | 75 | 60 | 132 | 115 | 2438 | 0.181 | 0.0699 | 1190 | 1062 | 6 | 230 | 3.8 | 6372 | 230 | 3.8 | 1489 | 0.01771 | 0.704 | 240 | 161.6 | 37925 | 11321 | 2134.3 | 47528 | 27174 | 0.20079 | 1498.4 | 32262 | 0 | 0 | 0 | 115.87 | 0.009373 | 3200 | 3066.2 | 10279 | -0.5675 | 0.0024 | 0.35
241 | 64.476 | 89.82358184 | 89.92161246 | 60.72939249 | 59.9234007 | 220 | 90 | 2 | 17 | 34.99747 | 350 | 260 | 240 | 220 | 90 | 75 | 60 | 132 | 115 | 2438 | 0.181 | 0.0699 | 1190 | 1062 | 6 | 230 | 3.8 | 6372 | 230 | 3.8 | 1489 | 0.01771 | 0.704 | 240 | 161.6 | 37925 | 11321 | 2134.3 | 47528 | 27174 | 0.20079 | 1498.4 | 32262 | 0 | 0 | 0 | 115.87 | 0.009373 | 3200 | 3066.2 | 10279 | -0.5675 | 0.0024 | 0.35
242 | 63.134 | 89.46627341 | 89.69276618 | 60.47831137 | 59.46994752 | 260 | 90 | 2 | 17 | 34.99747 | 350 | 260 | 240 | 220 | 90 | 75 | 60 | 132 | 115 | 2438 | 0.181 | 0.0699 | 1190 | 1062 | 6 | 230 | 3.8 | 6372 | 230 | 3.8 | 1489 | 0.01771 | 0.704 | 240 | 161.6 | 37925 | 11321 | 2134.3 | 47528 | 27174 | 0.20079 | 1498.4 | 32262 | 0 | 0 | 0 | 115.87 | 0.009373 | 3200 | 3066.2 | 10279 | -0.5675 | 0.0024 | 0.35
243 | 63.298 | 89.50189422 | 89.75810079 | 60.50106762 | 59.55668082 | 225.858 | 64.393 | 2.586 | 8.464 | 37.92647 | 408.58 | 260 | 240 | 220 | 90 | 75 | 60 | 132 | 115 | 2438 | 0.181 | 0.0699 | 1190 | 1062 | 6 | 230 | 3.8 | 6372 | 230 | 3.8 | 1489 | 0.01771 | 0.704 | 240 | 161.6 | 37925 | 11321 | 2134.3 | 47528 | 27174 | 0.20079 | 1498.4 | 32262 | 0 | 0 | 0 | 115.87 | 0.009373 | 3200 | 3066.2 | 10279 | -0.5675 | 0.0024 | 0.35
244 | 63.16 | 89.42845357 | 89.68010363 | 60.46240995 | 59.50278578 | 254.142 | 64.393 | 2.586 | 8.464 | 37.92647 | 408.58 | 260 | 240 | 220 | 90 | 75 | 60 | 132 | 115 | 2438 | 0.181 | 0.0699 | 1190 | 1062 | 6 | 230 | 3.8 | 6372 | 230 | 3.8 | 1489 | 0.01771 | 0.704 | 240 | 161.6 | 37925 | 11321 | 2134.3 | 47528 | 27174 | 0.20079 | 1498.4 | 32262 | 0 | 0 | 0 | 115.87 | 0.009373 | 3200 | 3066.2 | 10279 | -0.5675 | 0.0024 | 0.35
245 | 63.17 | 89.39844505 | 89.82087903 | 60.4129653 | 59.58076661 | 225.858 | 85.607 | 2.586 | 8.464 | 37.92647 | 408.58 | 260 | 240 | 220 | 90 | 75 | 60 | 132 | 115 | 2438 | 0.181 | 0.0699 | 1190 | 1062 | 6 | 230 | 3.8 | 6372 | 230 | 3.8 | 1489 | 0.01771 | 0.704 | 240 | 161.6 | 37925 | 11321 | 2134.3 | 47528 | 27174 | 0.20079 | 1498.4 | 32262 | 0 | 0 | 0 | 115.87 | 0.009373 | 3200 | 3066.2 | 10279 | -0.5675 | 0.0024 | 0.35
246 | 62.962 | 89.3222486 | 89.81879933 | 60.37517946 | 59.55609262 | 254.142 | 85.607 | 2.586 | 8.464 | 37.92647 | 408.58 | 260 | 240 | 220 | 90 | 75 | 60 | 132 | 115 | 2438 | 0.181 | 0.0699 | 1190 | 1062 | 6 | 230 | 3.8 | 6372 | 230 | 3.8 | 1489 | 0.01771 | 0.704 | 240 | 161.6 | 37925 | 11321 | 2134.3 | 47528 | 27174 | 0.20079 | 1498.4 | 32262 | 0 | 0 | 0 | 115.87 | 0.009373 | 3200 | 3066.2 | 10279 | -0.5675 | 0.0024 | 0.35
247 | 63.444 | 89.59391084 | 89.82193056 | 60.55716703 | 59.57689856 | 225.858 | 64.393 | 5.414 | 8.464 | 37.92647 | 408.58 | 260 | 240 | 220 | 90 | 75 | 60 | 132 | 115 | 2438 | 0.181 | 0.0699 | 1190 | 1062 | 6 | 230 | 3.8 | 6372 | 230 | 3.8 | 1489 | 0.01771 | 0.704 | 240 | 161.6 | 37925 | 11321 | 2134.3 | 47528 | 27174 | 0.20079 | 1498.4 | 32262 | 0 | 0 | 0 | 115.87 | 0.009373 | 3200 | 3066.2 | 10279 | -0.5675 | 0.0024 | 0.35
248 | 63.534 | 89.59985328 | 89.85770173 | 60.56132089 | 59.63490668 | 254.142 | 64.393 | 5.414 | 8.464 | 37.92647 | 408.58 | 260 | 240 | 220 | 90 | 75 | 60 | 132 | 115 | 2438 | 0.181 | 0.0699 | 1190 | 1062 | 6 | 230 | 3.8 | 6372 | 230 | 3.8 | 1489 | 0.01771 | 0.704 | 240 | 161.6 | 37925 | 11321 | 2134.3 | 47528 | 27174 | 0.20079 | 1498.4 | 32262 | 0 | 0 | 0 | 115.87 | 0.009373 | 3200 | 3066.2 | 10279 | -0.5675 | 0.0024 | 0.35
249 | 63.382 | 89.48944811 | 89.89526933 | 60.50266057 | 59.6689283 | 225.858 | 85.607 | 5.414 | 8.464 | 37.92647 | 408.58 | 260 | 240 | 220 | 90 | 75 | 60 | 132 | 115 | 2438 | 0.181 | 0.0699 | 1190 | 1062 | 6 | 230 | 3.8 | 6372 | 230 | 3.8 | 1489 | 0.01771 | 0.704 | 240 | 161.6 | 37925 | 11321 | 2134.3 | 47528 | 27174 | 0.20079 | 1498.4 | 32262 | 0 | 0 | 0 | 115.87 | 0.009373 | 3200 | 3066.2 | 10279 | -0.5675 | 0.0024 | 0.35
250 | 63.42 | 89.46982193 | 89.90796062 | 60.50657833 | 59.73142679 | 254.142 | 85.607 | 5.414 | 8.464 | 37.92647 | 408.58 | 260 | 240 | 220 | 90 | 75 | 60 | 132 | 115 | 2438 | 0.181 | 0.0699 | 1190 | 1062 | 6 | 230 | 3.8 | 6372 | 230 | 3.8 | 1489 | 0.01771 | 0.704 | 240 | 161.6 | 37925 | 11321 | 2134.3 | 47528 | 27174 | 0.20079 | 1498.4 | 32262 | 0 | 0 | 0 | 115.87 | 0.009373 | 3200 | 3066.2 | 10279 | -0.5675 | 0.0024 | 0.35
251 | 63.298 | 89.52359573 | 89.68858616 | 60.52425955 | 59.51037371 | 225.858 | 64.393 | 2.586 | 15.536 | 37.92647 | 408.58 | 260 | 240 | 220 | 90 | 75 | 60 | 132 | 115 | 2438 | 0.181 | 0.0699 | 1190 | 1062 | 6 | 230 | 3.8 | 6372 | 230 | 3.8 | 1489 | 0.01771 | 0.704 | 240 | 161.6 | 37925 | 11321 | 2134.3 | 47528 | 27174 | 0.20079 | 1498.4 | 32262 | 0 | 0 | 0 | 115.87 | 0.009373 | 3200 | 3066.2 | 10279 | -0.5675 | 0.0024 | 0.35
252 | 63.16 | 89.42754968 | 89.57274789 | 60.49440403 | 59.45198827 | 254.142 | 64.393 | 2.586 | 15.536 | 37.92647 | 408.58 | 260 | 240 | 220 | 90 | 75 | 60 | 132 | 115 | 2438 | 0.181 | 0.0699 | 1190 | 1062 | 6 | 230 | 3.8 | 6372 | 230 | 3.8 | 1489 | 0.01771 | 0.704 | 240 | 161.6 | 37925 | 11321 | 2134.3 | 47528 | 27174 | 0.20079 | 1498.4 | 32262 | 0 | 0 | 0 | 115.87 | 0.009373 | 3200 | 3066.2 | 10279 | -0.5675 | 0.0024 | 0.35
253 | 63.17 | 89.42703757 | 89.65997058 | 60.47781401 | 59.45588269 | 225.858 | 85.607 | 2.586 | 15.536 | 37.92647 | 408.58 | 260 | 240 | 220 | 90 | 75 | 60 | 132 | 115 | 2438 | 0.181 | 0.0699 | 1190 | 1062 | 6 | 230 | 3.8 | 6372 | 230 | 3.8 | 1489 | 0.01771 | 0.704 | 240 | 161.6 | 37925 | 11321 | 2134.3 | 47528 | 27174 | 0.20079 | 1498.4 | 32262 | 0 | 0 | 0 | 115.87 | 0.009373 | 3200 | 3066.2 | 10279 | -0.5675 | 0.0024 | 0.35
254 | 62.962 | 89.32778191 | 89.53100057 | 60.44077129 | 59.36546194 | 254.142 | 85.607 | 2.586 | 15.536 | 37.92647 | 408.58 | 260 | 240 | 220 | 90 | 75 | 60 | 132 | 115 | 2438 | 0.181 | 0.0699 | 1190 | 1062 | 6 | 230 | 3.8 | 6372 | 230 | 3.8 | 1489 | 0.01771 | 0.704 | 240 | 161.6 | 37925 | 11321 | 2134.3 | 47528 | 27174 | 0.20079 | 1498.4 | 32262 | 0 | 0 | 0 | 115.87 | 0.009373 | 3200 | 3066.2 | 10279 | -0.5675 | 0.0024 | 0.35
255 | 63.444 | 89.61901054 | 89.78041382 | 60.55759354 | 59.53566955 | 225.858 | 64.393 | 5.414 | 15.536 | 37.92647 | 408.58 | 260 | 240 | 220 | 90 | 75 | 60 | 132 | 115 | 2438 | 0.181 | 0.0699 | 1190 | 1062 | 6 | 230 | 3.8 | 6372 | 230 | 3.8 | 1489 | 0.01771 | 0.704 | 240 | 161.6 | 37925 | 11321 | 2134.3 | 47528 | 27174 | 0.20079 | 1498.4 | 32262 | 0 | 0 | 0 | 115.87 | 0.009373 | 3200 | 3066.2 | 10279 | -0.5675 | 0.0024 | 0.35
256 | 63.535 | 89.62364089 | 89.82867319 | 60.5599674 | 59.60349833 | 254.142 | 64.393 | 5.414 | 15.536 | 37.92647 | 408.58 | 260 | 240 | 220 | 90 | 75 | 60 | 132 | 115 | 2438 | 0.181 | 0.0699 | 1190 | 1062 | 6 | 230 | 3.8 | 6372 | 230 | 3.8 | 1489 | 0.01771 | 0.704 | 240 | 161.6 | 37925 | 11321 | 2134.3 | 47528 | 27174 | 0.20079 | 1498.4 | 32262 | 0 | 0 | 0 | 115.87 | 0.009373 | 3200 | 3066.2 | 10279 | -0.5675 | 0.0024 | 0.35
257 | 63.384 | 89.55783331 | 89.81146802 | 60.51874669 | 59.54018115 | 225.858 | 85.607 | 5.414 | 15.536 | 37.92647 | 408.58 | 260 | 240 | 220 | 90 | 75 | 60 | 132 | 115 | 2438 | 0.181 | 0.0699 | 1190 | 1062 | 6 | 230 | 3.8 | 6372 | 230 | 3.8 | 1489 | 0.01771 | 0.704 | 240 | 161.6 | 37925 | 11321 | 2134.3 | 47528 | 27174 | 0.20079 | 1498.4 | 32262 | 0 | 0 | 0 | 115.87 | 0.009373 | 3200 | 3066.2 | 10279 | -0.5675 | 0.0024 | 0.35
258 | 63.424 | 89.52628001 | 89.81254579 | 60.51028631 | 59.58867472 | 254.142 | 85.607 | 5.414 | 15.536 | 37.92647 | 408.58 | 260 | 240 | 220 | 90 | 75 | 60 | 132 | 115 | 2438 | 0.181 | 0.0699 | 1190 | 1062 | 6 | 230 | 3.8 | 6372 | 230 | 3.8 | 1489 | 0.01771 | 0.704 | 240 | 161.6 | 37925 | 11321 | 2134.3 | 47528 | 27174 | 0.20079 | 1498.4 | 32262 | 0 | 0 | 0 | 115.87 | 0.009373 | 3200 | 3066.2 | 10279 | -0.5675 | 0.0024 | 0.35
259 | 63.245 | 89.47769122 | 89.72958541 | 60.48957041 | 59.5227892 | 225.858 | 64.393 | 2.586 | 8.464 | 52.06847 | 408.58 | 260 | 240 | 220 | 90 | 75 | 60 | 132 | 115 | 2438 | 0.181 | 0.0699 | 1190 | 1062 | 6 | 230 | 3.8 | 6372 | 230 | 3.8 | 1489 | 0.01771 | 0.704 | 240 | 161.6 | 37925 | 11321 | 2134.3 | 47528 | 27174 | 0.20079 | 1498.4 | 32262 | 0 | 0 | 0 | 115.87 | 0.009373 | 3200 | 3066.2 | 10279 | -0.5675 | 0.0024 | 0.35
260 | 63.081 | 89.39918265 | 89.65180161 | 60.44768022 | 59.45088573 | 254.142 | 64.393 | 2.586 | 8.464 | 52.06847 | 408.58 | 260 | 240 | 220 | 90 | 75 | 60 | 132 | 115 | 2438 | 0.181 | 0.0699 | 1190 | 1062 | 6 | 230 | 3.8 | 6372 | 230 | 3.8 | 1489 | 0.01771 | 0.704 | 240 | 161.6 | 37925 | 11321 | 2134.3 | 47528 | 27174 | 0.20079 | 1498.4 | 32262 | 0 | 0 | 0 | 115.87 | 0.009373 | 3200 | 3066.2 | 10279 | -0.5675 | 0.0024 | 0.35
261 | 63.114 | 89.38311035 | 89.83464905 | 60.41284206 | 59.56526139 | 225.858 | 85.607 | 2.586 | 8.464 | 52.06847 | 408.58 | 260 | 240 | 220 | 90 | 75 | 60 | 132 | 115 | 2438 | 0.181 | 0.0699 | 1190 | 1062 | 6 | 230 | 3.8 | 6372 | 230 | 3.8 | 1489 | 0.01771 | 0.704 | 240 | 161.6 | 37925 | 11321 | 2134.3 | 47528 | 27174 | 0.20079 | 1498.4 | 32262 | 0 | 0 | 0 | 115.87 | 0.009373 | 3200 | 3066.2 | 10279 | -0.5675 | 0.0024 | 0.35
262 | 62.882 | 89.30348998 | 89.81388837 | 60.36768776 | 59.52549481 | 254.142 | 85.607 | 2.586 | 8.464 | 52.06847 | 408.58 | 260 | 240 | 220 | 90 | 75 | 60 | 132 | 115 | 2438 | 0.181 | 0.0699 | 1190 | 1062 | 6 | 230 | 3.8 | 6372 | 230 | 3.8 | 1489 | 0.01771 | 0.704 | 240 | 161.6 | 37925 | 11321 | 2134.3 | 47528 | 27174 | 0.20079 | 1498.4 | 32262 | 0 | 0 | 0 | 115.87 | 0.009373 | 3200 | 3066.2 | 10279 | -0.5675 | 0.0024 | 0.35
263 | 63.418 | 89.58625608 | 89.82206781 | 60.54984675 | 59.56915058 | 225.858 | 64.393 | 5.414 | 8.464 | 52.06847 | 408.58 | 260 | 240 | 220 | 90 | 75 | 60 | 132 | 115 | 2438 | 0.181 | 0.0699 | 1190 | 1062 | 6 | 230 | 3.8 | 6372 | 230 | 3.8 | 1489 | 0.01771 | 0.704 | 240 | 161.6 | 37925 | 11321 | 2134.3 | 47528 | 27174 | 0.20079 | 1498.4 | 32262 | 0 | 0 | 0 | 115.87 | 0.009373 | 3200 | 3066.2 | 10279 | -0.5675 | 0.0024 | 0.35
264 | 63.505 | 89.5845163 | 89.84732925 | 60.55231337 | 59.62490772 | 254.142 | 64.393 | 5.414 | 8.464 | 52.06847 | 408.58 | 260 | 240 | 220 | 90 | 75 | 60 | 132 | 115 | 2438 | 0.181 | 0.0699 | 1190 | 1062 | 6 | 230 | 3.8 | 6372 | 230 | 3.8 | 1489 | 0.01771 | 0.704 | 240 | 161.6 | 37925 | 11321 | 2134.3 | 47528 | 27174 | 0.20079 | 1498.4 | 32262 | 0 | 0 | 0 | 115.87 | 0.009373 | 3200 | 3066.2 | 10279 | -0.5675 | 0.0024 | 0.35
265 | 63.355 | 89.48718813 | 89.91500478 | 60.51100291 | 59.67347528 | 225.858 | 85.607 | 5.414 | 8.464 | 52.06847 | 408.58 | 260 | 240 | 220 | 90 | 75 | 60 | 132 | 115 | 2438 | 0.181 | 0.0699 | 1190 | 1062 | 6 | 230 | 3.8 | 6372 | 230 | 3.8 | 1489 | 0.01771 | 0.704 | 240 | 161.6 | 37925 | 11321 | 2134.3 | 47528 | 27174 | 0.20079 | 1498.4 | 32262 | 0 | 0 | 0 | 115.87 | 0.009373 | 3200 | 3066.2 | 10279 | -0.5675 | 0.0024 | 0.35
266 | 63.385 | 89.46328922 | 89.91455921 | 60.50652637 | 59.7151208 | 254.142 | 85.607 | 5.414 | 8.464 | 52.06847 | 408.58 | 260 | 240 | 220 | 90 | 75 | 60 | 132 | 115 | 2438 | 0.181 | 0.0699 | 1190 | 1062 | 6 | 230 | 3.8 | 6372 | 230 | 3.8 | 1489 | 0.01771 | 0.704 | 240 | 161.6 | 37925 | 11321 | 2134.3 | 47528 | 27174 | 0.20079 | 1498.4 | 32262 | 0 | 0 | 0 | 115.87 | 0.009373 | 3200 | 3066.2 | 10279 | -0.5675 | 0.0024 | 0.35
267 | 63.245 | 89.49881305 | 89.65036604 | 60.51396587 | 59.47444599 | 225.858 | 64.393 | 2.586 | 15.536 | 52.06847 | 408.58 | 260 | 240 | 220 | 90 | 75 | 60 | 132 | 115 | 2438 | 0.181 | 0.0699 | 1190 | 1062 | 6 | 230 | 3.8 | 6372 | 230 | 3.8 | 1489 | 0.01771 | 0.704 | 240 | 161.6 | 37925 | 11321 | 2134.3 | 47528 | 27174 | 0.20079 | 1498.4 | 32262 | 0 | 0 | 0 | 115.87 | 0.009373 | 3200 | 3066.2 | 10279 | -0.5675 | 0.0024 | 0.35
268 | 63.081 | 89.39637033 | 89.52690379 | 60.4818344 | 59.39883485 | 254.142 | 64.393 | 2.586 | 15.536 | 52.06847 | 408.58 | 260 | 240 | 220 | 90 | 75 | 60 | 132 | 115 | 2438 | 0.181 | 0.0699 | 1190 | 1062 | 6 | 230 | 3.8 | 6372 | 230 | 3.8 | 1489 | 0.01771 | 0.704 | 240 | 161.6 | 37925 | 11321 | 2134.3 | 47528 | 27174 | 0.20079 | 1498.4 | 32262 | 0 | 0 | 0 | 115.87 | 0.009373 | 3200 | 3066.2 | 10279 | -0.5675 | 0.0024 | 0.35
269 | 63.114 | 89.40145015 | 89.62635019 | 60.46773838 | 59.41479058 | 225.858 | 85.607 | 2.586 | 15.536 | 52.06847 | 408.58 | 260 | 240 | 220 | 90 | 75 | 60 | 132 | 115 | 2438 | 0.181 | 0.0699 | 1190 | 1062 | 6 | 230 | 3.8 | 6372 | 230 | 3.8 | 1489 | 0.01771 | 0.704 | 240 | 161.6 | 37925 | 11321 | 2134.3 | 47528 | 27174 | 0.20079 | 1498.4 | 32262 | 0 | 0 | 0 | 115.87 | 0.009373 | 3200 | 3066.2 | 10279 | -0.5675 | 0.0024 | 0.35
270 | 62.882 | 89.30420423 | 89.49120696 | 60.42920234 | 59.32147638 | 254.142 | 85.607 | 2.586 | 15.536 | 52.06847 | 408.58 | 260 | 240 | 220 | 90 | 75 | 60 | 132 | 115 | 2438 | 0.181 | 0.0699 | 1190 | 1062 | 6 | 230 | 3.8 | 6372 | 230 | 3.8 | 1489 | 0.01771 | 0.704 | 240 | 161.6 | 37925 | 11321 | 2134.3 | 47528 | 27174 | 0.20079 | 1498.4 | 32262 | 0 | 0 | 0 | 115.87 | 0.009373 | 3200 | 3066.2 | 10279 | -0.5675 | 0.0024 | 0.35
271 | 63.418 | 89.61238531 | 89.77175823 | 60.55080271 | 59.51979092 | 225.858 | 64.393 | 5.414 | 15.536 | 52.06847 | 408.58 | 260 | 240 | 220 | 90 | 75 | 60 | 132 | 115 | 2438 | 0.181 | 0.0699 | 1190 | 1062 | 6 | 230 | 3.8 | 6372 | 230 | 3.8 | 1489 | 0.01771 | 0.704 | 240 | 161.6 | 37925 | 11321 | 2134.3 | 47528 | 27174 | 0.20079 | 1498.4 | 32262 | 0 | 0 | 0 | 115.87 | 0.009373 | 3200 | 3066.2 | 10279 | -0.5675 | 0.0024 | 0.35
272 | 63.506 | 89.61405672 | 89.81873055 | 60.55288501 | 59.59187536 | 254.142 | 64.393 | 5.414 | 15.536 | 52.06847 | 408.58 | 260 | 240 | 220 | 90 | 75 | 60 | 132 | 115 | 2438 | 0.181 | 0.0699 | 1190 | 1062 | 6 | 230 | 3.8 | 6372 | 230 | 3.8 | 1489 | 0.01771 | 0.704 | 240 | 161.6 | 37925 | 11321 | 2134.3 | 47528 | 27174 | 0.20079 | 1498.4 | 32262 | 0 | 0 | 0 | 115.87 | 0.009373 | 3200 | 3066.2 | 10279 | -0.5675 | 0.0024 | 0.35
273 | 63.357 | 89.55125547 | 89.8040929 | 60.51266132 | 59.52519799 | 225.858 | 85.607 | 5.414 | 15.536 | 52.06847 | 408.58 | 260 | 240 | 220 | 90 | 75 | 60 | 132 | 115 | 2438 | 0.181 | 0.0699 | 1190 | 1062 | 6 | 230 | 3.8 | 6372 | 230 | 3.8 | 1489 | 0.01771 | 0.704 | 240 | 161.6 | 37925 | 11321 | 2134.3 | 47528 | 27174 | 0.20079 | 1498.4 | 32262 | 0 | 0 | 0 | 115.87 | 0.009373 | 3200 | 3066.2 | 10279 | -0.5675 | 0.0024 | 0.35
274 | 63.389 | 89.51337384 | 89.79501336 | 60.50331014 | 59.57139269 | 254.142 | 85.607 | 5.414 | 15.536 | 52.06847 | 408.58 | 260 | 240 | 220 | 90 | 75 | 60 | 132 | 115 | 2438 | 0.181 | 0.0699 | 1190 | 1062 | 6 | 230 | 3.8 | 6372 | 230 | 3.8 | 1489 | 0.01771 | 0.704 | 240 | 161.6 | 37925 | 11321 | 2134.3 | 47528 | 27174 | 0.20079 | 1498.4 | 32262 | 0 | 0 | 0 | 115.87 | 0.009373 | 3200 | 3066.2 | 10279 | -0.5675 | 0.0024 | 0.35
275 | 64.26 | 89.74683861 | 89.89511445 | 60.68421236 | 59.86657085 | 225.858 | 64.393 | 2.586 | 8.464 | 37.92647 | 691.42 | 260 | 240 | 220 | 90 | 75 | 60 | 132 | 115 | 2438 | 0.181 | 0.0699 | 1190 | 1062 | 6 | 230 | 3.8 | 6372 | 230 | 3.8 | 1489 | 0.01771 | 0.704 | 240 | 161.6 | 37925 | 11321 | 2134.3 | 47528 | 27174 | 0.20079 | 1498.4 | 32262 | 0 | 0 | 0 | 115.87 | 0.009373 | 3200 | 3066.2 | 10279 | -0.5675 | 0.0024 | 0.35
276 | 64.126 | 89.73402985 | 89.87310442 | 60.63196926 | 59.82840083 | 254.142 | 64.393 | 2.586 | 8.464 | 37.92647 | 691.42 | 260 | 240 | 220 | 90 | 75 | 60 | 132 | 115 | 2438 | 0.181 | 0.0699 | 1190 | 1062 | 6 | 230 | 3.8 | 6372 | 230 | 3.8 | 1489 | 0.01771 | 0.704 | 240 | 161.6 | 37925 | 11321 | 2134.3 | 47528 | 27174 | 0.20079 | 1498.4 | 32262 | 0 | 0 | 0 | 115.87 | 0.009373 | 3200 | 3066.2 | 10279 | -0.5675 | 0.0024 | 0.35
277 | 64.132 | 89.68971601 | 89.88851189 | 60.62234782 | 59.85912762 | 225.858 | 85.607 | 2.586 | 8.464 | 37.92647 | 691.42 | 260 | 240 | 220 | 90 | 75 | 60 | 132 | 115 | 2438 | 0.181 | 0.0699 | 1190 | 1062 | 6 | 230 | 3.8 | 6372 | 230 | 3.8 | 1489 | 0.01771 | 0.704 | 240 | 161.6 | 37925 | 11321 | 2134.3 | 47528 | 27174 | 0.20079 | 1498.4 | 32262 | 0 | 0 | 0 | 115.87 | 0.009373 | 3200 | 3066.2 | 10279 | -0.5675 | 0.0024 | 0.35
278 | 63.925 | 89.62887646 | 89.87435842 | 60.57397887 | 59.80495619 | 254.142 | 85.607 | 2.586 | 8.464 | 37.92647 | 691.42 | 260 | 240 | 220 | 90 | 75 | 60 | 132 | 115 | 2438 | 0.181 | 0.0699 | 1190 | 1062 | 6 | 230 | 3.8 | 6372 | 230 | 3.8 | 1489 | 0.01771 | 0.704 | 240 | 161.6 | 37925 | 11321 | 2134.3 | 47528 | 27174 | 0.20079 | 1498.4 | 32262 | 0 | 0 | 0 | 115.87 | 0.009373 | 3200 | 3066.2 | 10279 | -0.5675 | 0.0024 | 0.35
279 | 64.389 | 89.8465063 | 89.90941284 | 60.77493742 | 59.83891492 | 225.858 | 64.393 | 5.414 | 8.464 | 37.92647 | 691.42 | 260 | 240 | 220 | 90 | 75 | 60 | 132 | 115 | 2438 | 0.181 | 0.0699 | 1190 | 1062 | 6 | 230 | 3.8 | 6372 | 230 | 3.8 | 1489 | 0.01771 | 0.704 | 240 | 161.6 | 37925 | 11321 | 2134.3 | 47528 | 27174 | 0.20079 | 1498.4 | 32262 | 0 | 0 | 0 | 115.87 | 0.009373 | 3200 | 3066.2 | 10279 | -0.5675 | 0.0024 | 0.35
280 | 64.455 | 89.90858678 | 89.91684933 | 60.79608715 | 59.88510826 | 254.142 | 64.393 | 5.414 | 8.464 | 37.92647 | 691.42 | 260 | 240 | 220 | 90 | 75 | 60 | 132 | 115 | 2438 | 0.181 | 0.0699 | 1190 | 1062 | 6 | 230 | 3.8 | 6372 | 230 | 3.8 | 1489 | 0.01771 | 0.704 | 240 | 161.6 | 37925 | 11321 | 2134.3 | 47528 | 27174 | 0.20079 | 1498.4 | 32262 | 0 | 0 | 0 | 115.87 | 0.009373 | 3200 | 3066.2 | 10279 | -0.5675 | 0.0024 | 0.35
281 | 64.325 | 89.78565247 | 89.89666429 | 60.74700714 | 59.89079998 | 225.858 | 85.607 | 5.414 | 8.464 | 37.92647 | 691.42 | 260 | 240 | 220 | 90 | 75 | 60 | 132 | 115 | 2438 | 0.181 | 0.0699 | 1190 | 1062 | 6 | 230 | 3.8 | 6372 | 230 | 3.8 | 1489 | 0.01771 | 0.704 | 240 | 161.6 | 37925 | 11321 | 2134.3 | 47528 | 27174 | 0.20079 | 1498.4 | 32262 | 0 | 0 | 0 | 115.87 | 0.009373 | 3200 | 3066.2 | 10279 | -0.5675 | 0.0024 | 0.35
282 | 64.343 | 89.76303518 | 89.82328076 | 60.74564162 | 59.91135956 | 254.142 | 85.607 | 5.414 | 8.464 | 37.92647 | 691.42 | 260 | 240 | 220 | 90 | 75 | 60 | 132 | 115 | 2438 | 0.181 | 0.0699 | 1190 | 1062 | 6 | 230 | 3.8 | 6372 | 230 | 3.8 | 1489 | 0.01771 | 0.704 | 240 | 161.6 | 37925 | 11321 | 2134.3 | 47528 | 27174 | 0.20079 | 1498.4 | 32262 | 0 | 0 | 0 | 115.87 | 0.009373 | 3200 | 3066.2 | 10279 | -0.5675 | 0.0024 | 0.35
283 | 64.26 | 89.72146732 | 89.90610568 | 60.66846146 | 59.86562387 | 225.858 | 64.393 | 2.586 | 15.536 | 37.92647 | 691.42 | 260 | 240 | 220 | 90 | 75 | 60 | 132 | 115 | 2438 | 0.181 | 0.0699 | 1190 | 1062 | 6 | 230 | 3.8 | 6372 | 230 | 3.8 | 1489 | 0.01771 | 0.704 | 240 | 161.6 | 37925 | 11321 | 2134.3 | 47528 | 27174 | 0.20079 | 1498.4 | 32262 | 0 | 0 | 0 | 115.87 | 0.009373 | 3200 | 3066.2 | 10279 | -0.5675 | 0.0024 | 0.35
284 | 64.125 | 89.68847405 | 89.89911476 | 60.61865696 | 59.82070623 | 254.142 | 64.393 | 2.586 | 15.536 | 37.92647 | 691.42 | 260 | 240 | 220 | 90 | 75 | 60 | 132 | 115 | 2438 | 0.181 | 0.0699 | 1190 | 1062 | 6 | 230 | 3.8 | 6372 | 230 | 3.8 | 1489 | 0.01771 | 0.704 | 240 | 161.6 | 37925 | 11321 | 2134.3 | 47528 | 27174 | 0.20079 | 1498.4 | 32262 | 0 | 0 | 0 | 115.87 | 0.009373 | 3200 | 3066.2 | 10279 | -0.5675 | 0.0024 | 0.35
285 | 64.143 | 89.65687173 | 89.91391308 | 60.60886364 | 59.81064326 | 225.858 | 85.607 | 2.586 | 15.536 | 37.92647 | 691.42 | 260 | 240 | 220 | 90 | 75 | 60 | 132 | 115 | 2438 | 0.181 | 0.0699 | 1190 | 1062 | 6 | 230 | 3.8 | 6372 | 230 | 3.8 | 1489 | 0.01771 | 0.704 | 240 | 161.6 | 37925 | 11321 | 2134.3 | 47528 | 27174 | 0.20079 | 1498.4 | 32262 | 0 | 0 | 0 | 115.87 | 0.009373 | 3200 | 3066.2 | 10279 | -0.5675 | 0.0024 | 0.35
286 | 63.94 | 89.59967109 | 89.88979904 | 60.56312144 | 59.74801827 | 254.142 | 85.607 | 2.586 | 15.536 | 37.92647 | 691.42 | 260 | 240 | 220 | 90 | 75 | 60 | 132 | 115 | 2438 | 0.181 | 0.0699 | 1190 | 1062 | 6 | 230 | 3.8 | 6372 | 230 | 3.8 | 1489 | 0.01771 | 0.704 | 240 | 161.6 | 37925 | 11321 | 2134.3 | 47528 | 27174 | 0.20079 | 1498.4 | 32262 | 0 | 0 | 0 | 115.87 | 0.009373 | 3200 | 3066.2 | 10279 | -0.5675 | 0.0024 | 0.35
287 | 64.389 | 89.80838762 | 89.90744032 | 60.76156704 | 59.85557275 | 225.858 | 64.393 | 5.414 | 15.536 | 37.92647 | 691.42 | 260 | 240 | 220 | 90 | 75 | 60 | 132 | 115 | 2438 | 0.181 | 0.0699 | 1190 | 1062 | 6 | 230 | 3.8 | 6372 | 230 | 3.8 | 1489 | 0.01771 | 0.704 | 240 | 161.6 | 37925 | 11321 | 2134.3 | 47528 | 27174 | 0.20079 | 1498.4 | 32262 | 0 | 0 | 0 | 115.87 | 0.009373 | 3200 | 3066.2 | 10279 | -0.5675 | 0.0024 | 0.35
288 | 64.46 | 89.82420145 | 89.93015508 | 60.75029393 | 59.89298642 | 254.142 | 64.393 | 5.414 | 15.536 | 37.92647 | 691.42 | 260 | 240 | 220 | 90 | 75 | 60 | 132 | 115 | 2438 | 0.181 | 0.0699 | 1190 | 1062 | 6 | 230 | 3.8 | 6372 | 230 | 3.8 | 1489 | 0.01771 | 0.704 | 240 | 161.6 | 37925 | 11321 | 2134.3 | 47528 | 27174 | 0.20079 | 1498.4 | 32262 | 0 | 0 | 0 | 115.87 | 0.009373 | 3200 | 3066.2 | 10279 | -0.5675 | 0.0024 | 0.35
289 | 64.335 | 89.76354855 | 89.92178746 | 60.72245606 | 59.84666648 | 225.858 | 85.607 | 5.414 | 15.536 | 37.92647 | 691.42 | 260 | 240 | 220 | 90 | 75 | 60 | 132 | 115 | 2438 | 0.181 | 0.0699 | 1190 | 1062 | 6 | 230 | 3.8 | 6372 | 230 | 3.8 | 1489 | 0.01771 | 0.704 | 240 | 161.6 | 37925 | 11321 | 2134.3 | 47528 | 27174 | 0.20079 | 1498.4 | 32262 | 0 | 0 | 0 | 115.87 | 0.009373 | 3200 | 3066.2 | 10279 | -0.5675 | 0.0024 | 0.35
290 | 64.363 | 89.7611337 | 89.92603454 | 60.68988132 | 59.88624398 | 254.142 | 85.607 | 5.414 | 15.536 | 37.92647 | 691.42 | 260 | 240 | 220 | 90 | 75 | 60 | 132 | 115 | 2438 | 0.181 | 0.0699 | 1190 | 1062 | 6 | 230 | 3.8 | 6372 | 230 | 3.8 | 1489 | 0.01771 | 0.704 | 240 | 161.6 | 37925 | 11321 | 2134.3 | 47528 | 27174 | 0.20079 | 1498.4 | 32262 | 0 | 0 | 0 | 115.87 | 0.009373 | 3200 | 3066.2 | 10279 | -0.5675 | 0.0024 | 0.35
291 | 64.213 | 89.73909292 | 89.89763614 | 60.66928504 | 59.84185559 | 225.858 | 64.393 | 2.586 | 8.464 | 52.06847 | 691.42 | 260 | 240 | 220 | 90 | 75 | 60 | 132 | 115 | 2438 | 0.181 | 0.0699 | 1190 | 1062 | 6 | 230 | 3.8 | 6372 | 230 | 3.8 | 1489 | 0.01771 | 0.704 | 240 | 161.6 | 37925 | 11321 | 2134.3 | 47528 | 27174 | 0.20079 | 1498.4 | 32262 | 0 | 0 | 0 | 115.87 | 0.009373 | 3200 | 3066.2 | 10279 | -0.5675 | 0.0024 | 0.35
292 | 64.053 | 89.70116261 | 89.86219007 | 60.61019696 | 59.78199855 | 254.142 | 64.393 | 2.586 | 8.464 | 52.06847 | 691.42 | 260 | 240 | 220 | 90 | 75 | 60 | 132 | 115 | 2438 | 0.181 | 0.0699 | 1190 | 1062 | 6 | 230 | 3.8 | 6372 | 230 | 3.8 | 1489 | 0.01771 | 0.704 | 240 | 161.6 | 37925 | 11321 | 2134.3 | 47528 | 27174 | 0.20079 | 1498.4 | 32262 | 0 | 0 | 0 | 115.87 | 0.009373 | 3200 | 3066.2 | 10279 | -0.5675 | 0.0024 | 0.35
293 | 64.079 | 89.66670505 | 89.8970699 | 60.61938978 | 59.84364937 | 225.858 | 85.607 | 2.586 | 8.464 | 52.06847 | 691.42 | 260 | 240 | 220 | 90 | 75 | 60 | 132 | 115 | 2438 | 0.181 | 0.0699 | 1190 | 1062 | 6 | 230 | 3.8 | 6372 | 230 | 3.8 | 1489 | 0.01771 | 0.704 | 240 | 161.6 | 37925 | 11321 | 2134.3 | 47528 | 27174 | 0.20079 | 1498.4 | 32262 | 0 | 0 | 0 | 115.87 | 0.009373 | 3200 | 3066.2 | 10279 | -0.5675 | 0.0024 | 0.35
294 | 63.85 | 89.60765656 | 89.87580385 | 60.57209916 | 59.77614218 | 254.142 | 85.607 | 2.586 | 8.464 | 52.06847 | 691.42 | 260 | 240 | 220 | 90 | 75 | 60 | 132 | 115 | 2438 | 0.181 | 0.0699 | 1190 | 1062 | 6 | 230 | 3.8 | 6372 | 230 | 3.8 | 1489 | 0.01771 | 0.704 | 240 | 161.6 | 37925 | 11321 | 2134.3 | 47528 | 27174 | 0.20079 | 1498.4 | 32262 | 0 | 0 | 0 | 115.87 | 0.009373 | 3200 | 3066.2 | 10279 | -0.5675 | 0.0024 | 0.35
295 | 64.365 | 89.84862746 | 89.91636974 | 60.77102176 | 59.83662655 | 225.858 | 64.393 | 5.414 | 8.464 | 52.06847 | 691.42 | 260 | 240 | 220 | 90 | 75 | 60 | 132 | 115 | 2438 | 0.181 | 0.0699 | 1190 | 1062 | 6 | 230 | 3.8 | 6372 | 230 | 3.8 | 1489 | 0.01771 | 0.704 | 240 | 161.6 | 37925 | 11321 | 2134.3 | 47528 | 27174 | 0.20079 | 1498.4 | 32262 | 0 | 0 | 0 | 115.87 | 0.009373 | 3200 | 3066.2 | 10279 | -0.5675 | 0.0024 | 0.35
296 | 64.426 | 89.90372989 | 89.90011275 | 60.79179581 | 59.8718652 | 254.142 | 64.393 | 5.414 | 8.464 | 52.06847 | 691.42 | 260 | 240 | 220 | 90 | 75 | 60 | 132 | 115 | 2438 | 0.181 | 0.0699 | 1190 | 1062 | 6 | 230 | 3.8 | 6372 | 230 | 3.8 | 1489 | 0.01771 | 0.704 | 240 | 161.6 | 37925 | 11321 | 2134.3 | 47528 | 27174 | 0.20079 | 1498.4 | 32262 | 0 | 0 | 0 | 115.87 | 0.009373 | 3200 | 3066.2 | 10279 | -0.5675 | 0.0024 | 0.35
297 | 64.299 | 89.76951405 | 89.88786036 | 60.74968498 | 59.87646981 | 225.858 | 85.607 | 5.414 | 8.464 | 52.06847 | 691.42 | 260 | 240 | 220 | 90 | 75 | 60 | 132 | 115 | 2438 | 0.181 | 0.0699 | 1190 | 1062 | 6 | 230 | 3.8 | 6372 | 230 | 3.8 | 1489 | 0.01771 | 0.704 | 240 | 161.6 | 37925 | 11321 | 2134.3 | 47528 | 27174 | 0.20079 | 1498.4 | 32262 | 0 | 0 | 0 | 115.87 | 0.009373 | 3200 | 3066.2 | 10279 | -0.5675 | 0.0024 | 0.35
298 | 64.309 | 89.76185805 | 89.82426337 | 60.7508049 | 59.88885114 | 254.142 | 85.607 | 5.414 | 8.464 | 52.06847 | 691.42 | 260 | 240 | 220 | 90 | 75 | 60 | 132 | 115 | 2438 | 0.181 | 0.0699 | 1190 | 1062 | 6 | 230 | 3.8 | 6372 | 230 | 3.8 | 1489 | 0.01771 | 0.704 | 240 | 161.6 | 37925 | 11321 | 2134.3 | 47528 | 27174 | 0.20079 | 1498.4 | 32262 | 0 | 0 | 0 | 115.87 | 0.009373 | 3200 | 3066.2 | 10279 | -0.5675 | 0.0024 | 0.35
299 | 64.213 | 89.71044833 | 89.91478956 | 60.64983802 | 59.83954336 | 225.858 | 64.393 | 2.586 | 15.536 | 52.06847 | 691.42 | 260 | 240 | 220 | 90 | 75 | 60 | 132 | 115 | 2438 | 0.181 | 0.0699 | 1190 | 1062 | 6 | 230 | 3.8 | 6372 | 230 | 3.8 | 1489 | 0.01771 | 0.704 | 240 | 161.6 | 37925 | 11321 | 2134.3 | 47528 | 27174 | 0.20079 | 1498.4 | 32262 | 0 | 0 | 0 | 115.87 | 0.009373 | 3200 | 3066.2 | 10279 | -0.5675 | 0.0024 | 0.35
300 | 64.052 | 89.66146294 | 89.89045909 | 60.60468347 | 59.78335112 | 254.142 | 64.393 | 2.586 | 15.536 | 52.06847 | 691.42 | 260 | 240 | 220 | 90 | 75 | 60 | 132 | 115 | 2438 | 0.181 | 0.0699 | 1190 | 1062 | 6 | 230 | 3.8 | 6372 | 230 | 3.8 | 1489 | 0.01771 | 0.704 | 240 | 161.6 | 37925 | 11321 | 2134.3 | 47528 | 27174 | 0.20079 | 1498.4 | 32262 | 0 | 0 | 0 | 115.87 | 0.009373 | 3200 | 3066.2 | 10279 | -0.5675 | 0.0024 | 0.35
301 | 64.092 | 89.63918996 | 89.92442996 | 60.59423963 | 59.7833483 | 225.858 | 85.607 | 2.586 | 15.536 | 52.06847 | 691.42 | 260 | 240 | 220 | 90 | 75 | 60 | 132 | 115 | 2438 | 0.181 | 0.0699 | 1190 | 1062 | 6 | 230 | 3.8 | 6372 | 230 | 3.8 | 1489 | 0.01771 | 0.704 | 240 | 161.6 | 37925 | 11321 | 2134.3 | 47528 | 27174 | 0.20079 | 1498.4 | 32262 | 0 | 0 | 0 | 115.87 | 0.009373 | 3200 | 3066.2 | 10279 | -0.5675 | 0.0024 | 0.35
302 | 63.863 | 89.57422663 | 89.87291992 | 60.5510105 | 59.70858909 | 254.142 | 85.607 | 2.586 | 15.536 | 52.06847 | 691.42 | 260 | 240 | 220 | 90 | 75 | 60 | 132 | 115 | 2438 | 0.181 | 0.0699 | 1190 | 1062 | 6 | 230 | 3.8 | 6372 | 230 | 3.8 | 1489 | 0.01771 | 0.704 | 240 | 161.6 | 37925 | 11321 | 2134.3 | 47528 | 27174 | 0.20079 | 1498.4 | 32262 | 0 | 0 | 0 | 115.87 | 0.009373 | 3200 | 3066.2 | 10279 | -0.5675 | 0.0024 | 0.35
303 | 64.366 | 89.79952285 | 89.91384118 | 60.75177768 | 59.85101821 | 225.858 | 64.393 | 5.414 | 15.536 | 52.06847 | 691.42 | 260 | 240 | 220 | 90 | 75 | 60 | 132 | 115 | 2438 | 0.181 | 0.0699 | 1190 | 1062 | 6 | 230 | 3.8 | 6372 | 230 | 3.8 | 1489 | 0.01771 | 0.704 | 240 | 161.6 | 37925 | 11321 | 2134.3 | 47528 | 27174 | 0.20079 | 1498.4 | 32262 | 0 | 0 | 0 | 115.87 | 0.009373 | 3200 | 3066.2 | 10279 | -0.5675 | 0.0024 | 0.35
304 | 64.434 | 89.81169151 | 89.93381816 | 60.73669486 | 59.88616307 | 254.142 | 64.393 | 5.414 | 15.536 | 52.06847 | 691.42 | 260 | 240 | 220 | 90 | 75 | 60 | 132 | 115 | 2438 | 0.181 | 0.0699 | 1190 | 1062 | 6 | 230 | 3.8 | 6372 | 230 | 3.8 | 1489 | 0.01771 | 0.704 | 240 | 161.6 | 37925 | 11321 | 2134.3 | 47528 | 27174 | 0.20079 | 1498.4 | 32262 | 0 | 0 | 0 | 115.87 | 0.009373 | 3200 | 3066.2 | 10279 | -0.5675 | 0.0024 | 0.35
305 | 64.311 | 89.75364504 | 89.92711097 | 60.71139932 | 59.84018671 | 225.858 | 85.607 | 5.414 | 15.536 | 52.06847 | 691.42 | 260 | 240 | 220 | 90 | 75 | 60 | 132 | 115 | 2438 | 0.181 | 0.0699 | 1190 | 1062 | 6 | 230 | 3.8 | 6372 | 230 | 3.8 | 1489 | 0.01771 | 0.704 | 240 | 161.6 | 37925 | 11321 | 2134.3 | 47528 | 27174 | 0.20079 | 1498.4 | 32262 | 0 | 0 | 0 | 115.87 | 0.009373 | 3200 | 3066.2 | 10279 | -0.5675 | 0.0024 | 0.35
306 | 64.331 | 89.74913504 | 89.92910433 | 60.67528866 | 59.87363972 | 254.142 | 85.607 | 5.414 | 15.536 | 52.06847 | 691.42 | 260 | 240 | 220 | 90 | 75 | 60 | 132 | 115 | 2438 | 0.181 | 0.0699 | 1190 | 1062 | 6 | 230 | 3.8 | 6372 | 230 | 3.8 | 1489 | 0.01771 | 0.704 | 240 | 161.6 | 37925 | 11321 | 2134.3 | 47528 | 27174 | 0.20079 | 1498.4 | 32262 | 0 | 0 | 0 | 115.87 | 0.009373 | 3200 | 3066.2 | 10279 | -0.5675 | 0.0024 | 0.35
307 | 63.847 | 89.62834271 | 89.90354129 | 60.57801798 | 59.74524523 | 240 | 75 | 4 | 12 | 44.99747 | 550 | 260 | 240 | 220 | 90 | 75 | 60 | 132 | 115 | 2438 | 0.181 | 0.0699 | 1190 | 1062 | 6 | 230 | 3.8 | 6372 | 230 | 3.8 | 1489 | 0.01771 | 0.704 | 240 | 161.6 | 37925 | 11321 | 2134.3 | 47528 | 27174 | 0.20079 | 1498.4 | 32262 | 0 | 0 | 0 | 115.87 | 0.009373 | 3200 | 3066.2 | 10279 | -0.5675 | 0.0024 | 0.35
308 | 63.369 | 89.52739703 | 89.8097022 | 60.50645471 | 59.5944442 | 220 | 60 | 2 | 7 | 34.99747 | 350 | 260 | 240 | 220 | 90 | 75 | 60 | 145 | 121 | 2438 | 0.181 | 0.0699 | 1190 | 1062 | 0.8 | 230 | 3.8 | 0.8496 | 230 | 3.8 | 63850 | 0.7044 | 0.7812 | 220 | 171.4 | 37925 | 11321 | 2134.3 | 47528 | 27174 | 0.20079 | 1498.4 | 32262 | 0 | 0 | 0 | 115.87 | 0.009373 | 3300 | 3259089 | -0.0384 | -0.3679 | 0.00149 | 0.35
309 | 63.35 | 89.57420331 | 89.80393426 | 60.53063115 | 59.53663139 | 260 | 60 | 2 | 7 | 34.99747 | 350 | 260 | 240 | 220 | 90 | 75 | 60 | 145 | 121 | 2438 | 0.181 | 0.0699 | 1190 | 1062 | 0.8 | 230 | 3.8 | 0.8496 | 230 | 3.8 | 63850 | 0.7044 | 0.7812 | 220 | 171.4 | 37925 | 11321 | 2134.3 | 47528 | 27174 | 0.20079 | 1498.4 | 32262 | 0 | 0 | 0 | 115.87 | 0.009373 | 3300 | 3259089 | -0.0384 | -0.3679 | 0.00149 | 0.35
310 | 63.306 | 89.50252314 | 89.83332604 | 60.49115919 | 59.57413458 | 220 | 90 | 2 | 7 | 34.99747 | 350 | 260 | 240 | 220 | 90 | 75 | 60 | 145 | 121 | 2438 | 0.181 | 0.0699 | 1190 | 1062 | 0.8 | 230 | 3.8 | 0.8496 | 230 | 3.8 | 63850 | 0.7044 | 0.7812 | 220 | 171.4 | 37925 | 11321 | 2134.3 | 47528 | 27174 | 0.20079 | 1498.4 | 32262 | 0 | 0 | 0 | 115.87 | 0.009373 | 3300 | 3259089 | -0.0384 | -0.3679 | 0.00149 | 0.35
311 | 63.435 | 89.61185335 | 89.81510241 | 60.55056751 | 59.5770809 | 260 | 90 | 2 | 7 | 34.99747 | 350 | 260 | 240 | 220 | 90 | 75 | 60 | 145 | 121 | 2438 | 0.181 | 0.0699 | 1190 | 1062 | 0.8 | 230 | 3.8 | 0.8496 | 230 | 3.8 | 63850 | 0.7044 | 0.7812 | 220 | 171.4 | 37925 | 11321 | 2134.3 | 47528 | 27174 | 0.20079 | 1498.4 | 32262 | 0 | 0 | 0 | 115.87 | 0.009373 | 3300 | 3259089 | -0.0384 | -0.3679 | 0.00149 | 0.35
312 | 63.445 | 89.60652126 | 89.83332546 | 60.55717102 | 59.57862249 | 220 | 60 | 6 | 7 | 34.99747 | 350 | 260 | 240 | 220 | 90 | 75 | 60 | 145 | 121 | 2438 | 0.181 | 0.0699 | 1190 | 1062 | 0.8 | 230 | 3.8 | 0.8496 | 230 | 3.8 | 63850 | 0.7044 | 0.7812 | 220 | 171.4 | 37925 | 11321 | 2134.3 | 47528 | 27174 | 0.20079 | 1498.4 | 32262 | 0 | 0 | 0 | 115.87 | 0.009373 | 3300 | 3259089 | -0.0384 | -0.3679 | 0.00149 | 0.35
313 | 63.136 | 89.44047079 | 89.66787193 | 60.47415922 | 59.46822926 | 260 | 60 | 6 | 7 | 34.99747 | 350 | 260 | 240 | 220 | 90 | 75 | 60 | 145 | 121 | 2438 | 0.181 | 0.0699 | 1190 | 1062 | 0.8 | 230 | 3.8 | 0.8496 | 230 | 3.8 | 63850 | 0.7044 | 0.7812 | 220 | 171.4 | 37925 | 11321 | 2134.3 | 47528 | 27174 | 0.20079 | 1498.4 | 32262 | 0 | 0 | 0 | 115.87 | 0.009373 | 3300 | 3259089 | -0.0384 | -0.3679 | 0.00149 | 0.35
314 | 63.381 | 89.57748764 | 89.79737478 | 60.52993776 | 59.54872696 | 220 | 90 | 6 | 7 | 34.99747 | 350 | 260 | 240 | 220 | 90 | 75 | 60 | 145 | 121 | 2438 | 0.181 | 0.0699 | 1190 | 1062 | 0.8 | 230 | 3.8 | 0.8496 | 230 | 3.8 | 63850 | 0.7044 | 0.7812 | 220 | 171.4 | 37925 | 11321 | 2134.3 | 47528 | 27174 | 0.20079 | 1498.4 | 32262 | 0 | 0 | 0 | 115.87 | 0.009373 | 3300 | 3259089 | -0.0384 | -0.3679 | 0.00149 | 0.35
315 | 63.378 | 89.48770155 | 89.89016564 | 60.51897904 | 59.68895004 | 260 | 90 | 6 | 7 | 34.99747 | 350 | 260 | 240 | 220 | 90 | 75 | 60 | 145 | 121 | 2438 | 0.181 | 0.0699 | 1190 | 1062 | 0.8 | 230 | 3.8 | 0.8496 | 230 | 3.8 | 63850 | 0.7044 | 0.7812 | 220 | 171.4 | 37925 | 11321 | 2134.3 | 47528 | 27174 | 0.20079 | 1498.4 | 32262 | 0 | 0 | 0 | 115.87 | 0.009373 | 3300 | 3259089 | -0.0384 | -0.3679 | 0.00149 | 0.35
316 | 63.36 | 89.5562939 | 89.8137726 | 60.51538238 | 59.56160522 | 220 | 60 | 2 | 17 | 34.99747 | 350 | 260 | 240 | 220 | 90 | 75 | 60 | 145 | 121 | 2438 | 0.181 | 0.0699 | 1190 | 1062 | 0.8 | 230 | 3.8 | 0.8496 | 230 | 3.8 | 63850 | 0.7044 | 0.7812 | 220 | 171.4 | 37925 | 11321 | 2134.3 | 47528 | 27174 | 0.20079 | 1498.4 | 32262 | 0 | 0 | 0 | 115.87 | 0.009373 | 3300 | 3259089 | -0.0384 | -0.3679 | 0.00149 | 0.35
317 | 63.413 | 89.57146864 | 89.82716547 | 60.52973688 | 59.58947655 | 260 | 60 | 2 | 17 | 34.99747 | 350 | 260 | 240 | 220 | 90 | 75 | 60 | 145 | 121 | 2438 | 0.181 | 0.0699 | 1190 | 1062 | 0.8 | 230 | 3.8 | 0.8496 | 230 | 3.8 | 63850 | 0.7044 | 0.7812 | 220 | 171.4 | 37925 | 11321 | 2134.3 | 47528 | 27174 | 0.20079 | 1498.4 | 32262 | 0 | 0 | 0 | 115.87 | 0.009373 | 3300 | 3259089 | -0.0384 | -0.3679 | 0.00149 | 0.35
318 | 64.057 | 89.68142204 | 89.90860706 | 60.65911936 | 59.81049488 | 220 | 90 | 2 | 17 | 34.99747 | 350 | 260 | 240 | 220 | 90 | 75 | 60 | 145 | 121 | 2438 | 0.181 | 0.0699 | 1190 | 1062 | 0.8 | 230 | 3.8 | 0.8496 | 230 | 3.8 | 63850 | 0.7044 | 0.7812 | 220 | 171.4 | 37925 | 11321 | 2134.3 | 47528 | 27174 | 0.20079 | 1498.4 | 32262 | 0 | 0 | 0 | 115.87 | 0.009373 | 3300 | 3259089 | -0.0384 | -0.3679 | 0.00149 | 0.35
319 | 62.627 | 89.41227737 | 89.54048081 | 60.42013438 | 59.25040914 | 260 | 90 | 2 | 17 | 34.99747 | 350 | 260 | 240 | 220 | 90 | 75 | 60 | 145 | 121 | 2438 | 0.181 | 0.0699 | 1190 | 1062 | 0.8 | 230 | 3.8 | 0.8496 | 230 | 3.8 | 63850 | 0.7044 | 0.7812 | 220 | 171.4 | 37925 | 11321 | 2134.3 | 47528 | 27174 | 0.20079 | 1498.4 | 32262 | 0 | 0 | 0 | 115.87 | 0.009373 | 3300 | 3259089 | -0.0384 | -0.3679 | 0.00149 | 0.35
320 | 62.82 | 89.44254372 | 89.63528987 | 60.44325872 | 59.36032548 | 225.858 | 64.393 | 2.586 | 8.464 | 37.92647 | 408.58 | 260 | 240 | 220 | 90 | 75 | 60 | 145 | 121 | 2438 | 0.181 | 0.0699 | 1190 | 1062 | 0.8 | 230 | 3.8 | 0.8496 | 230 | 3.8 | 63850 | 0.7044 | 0.7812 | 220 | 171.4 | 37925 | 11321 | 2134.3 | 47528 | 27174 | 0.20079 | 1498.4 | 32262 | 0 | 0 | 0 | 115.87 | 0.009373 | 3300 | 3259089 | -0.0384 | -0.3679 | 0.00149 | 0.35
321 | 62.751 | 89.37888342 | 89.59313887 | 60.42073824 | 59.37162389 | 254.142 | 64.393 | 2.586 | 8.464 | 37.92647 | 408.58 | 260 | 240 | 220 | 90 | 75 | 60 | 145 | 121 | 2438 | 0.181 | 0.0699 | 1190 | 1062 | 0.8 | 230 | 3.8 | 0.8496 | 230 | 3.8 | 63850 | 0.7044 | 0.7812 | 220 | 171.4 | 37925 | 11321 | 2134.3 | 47528 | 27174 | 0.20079 | 1498.4 | 32262 | 0 | 0 | 0 | 115.87 | 0.009373 | 3300 | 3259089 | -0.0384 | -0.3679 | 0.00149 | 0.35
322 | 62.718 | 89.34417525 | 89.71994851 | 60.36000636 | 59.4168634 | 225.858 | 85.607 | 2.586 | 8.464 | 37.92647 | 408.58 | 260 | 240 | 220 | 90 | 75 | 60 | 145 | 121 | 2438 | 0.181 | 0.0699 | 1190 | 1062 | 0.8 | 230 | 3.8 | 0.8496 | 230 | 3.8 | 63850 | 0.7044 | 0.7812 | 220 | 171.4 | 37925 | 11321 | 2134.3 | 47528 | 27174 | 0.20079 | 1498.4 | 32262 | 0 | 0 | 0 | 115.87 | 0.009373 | 3300 | 3259089 | -0.0384 | -0.3679 | 0.00149 | 0.35
323 | 62.593 | 89.28115261 | 89.75753955 | 60.33204913 | 59.46356496 | 254.142 | 85.607 | 2.586 | 8.464 | 37.92647 | 408.58 | 260 | 240 | 220 | 90 | 75 | 60 | 145 | 121 | 2438 | 0.181 | 0.0699 | 1190 | 1062 | 0.8 | 230 | 3.8 | 0.8496 | 230 | 3.8 | 63850 | 0.7044 | 0.7812 | 220 | 171.4 | 37925 | 11321 | 2134.3 | 47528 | 27174 | 0.20079 | 1498.4 | 32262 | 0 | 0 | 0 | 115.87 | 0.009373 | 3300 | 3259089 | -0.0384 | -0.3679 | 0.00149 | 0.35
324 | 62.906 | 89.50388367 | 89.66881238 | 60.47476113 | 59.34761286 | 225.858 | 64.393 | 5.414 | 8.464 | 37.92647 | 408.58 | 260 | 240 | 220 | 90 | 75 | 60 | 145 | 121 | 2438 | 0.181 | 0.0699 | 1190 | 1062 | 0.8 | 230 | 3.8 | 0.8496 | 230 | 3.8 | 63850 | 0.7044 | 0.7812 | 220 | 171.4 | 37925 | 11321 | 2134.3 | 47528 | 27174 | 0.20079 | 1498.4 | 32262 | 0 | 0 | 0 | 115.87 | 0.009373 | 3300 | 3259089 | -0.0384 | -0.3679 | 0.00149 | 0.35
325 | 63.006 | 89.52182327 | 89.74196249 | 60.48465941 | 59.42153099 | 254.142 | 64.393 | 5.414 | 8.464 | 37.92647 | 408.58 | 260 | 240 | 220 | 90 | 75 | 60 | 145 | 121 | 2438 | 0.181 | 0.0699 | 1190 | 1062 | 0.8 | 230 | 3.8 | 0.8496 | 230 | 3.8 | 63850 | 0.7044 | 0.7812 | 220 | 171.4 | 37925 | 11321 | 2134.3 | 47528 | 27174 | 0.20079 | 1498.4 | 32262 | 0 | 0 | 0 | 115.87 | 0.009373 | 3300 | 3259089 | -0.0384 | -0.3679 | 0.00149 | 0.35
326 | 62.85 | 89.42544062 | 89.78676284 | 60.42062572 | 59.44359358 | 225.858 | 85.607 | 5.414 | 8.464 | 37.92647 | 408.58 | 260 | 240 | 220 | 90 | 75 | 60 | 145 | 121 | 2438 | 0.181 | 0.0699 | 1190 | 1062 | 0.8 | 230 | 3.8 | 0.8496 | 230 | 3.8 | 63850 | 0.7044 | 0.7812 | 220 | 171.4 | 37925 | 11321 | 2134.3 | 47528 | 27174 | 0.20079 | 1498.4 | 32262 | 0 | 0 | 0 | 115.87 | 0.009373 | 3300 | 3259089 | -0.0384 | -0.3679 | 0.00149 | 0.35
327 | 62.921 | 89.41344524 | 89.88838697 | 60.44263163 | 59.56888924 | 254.142 | 85.607 | 5.414 | 8.464 | 37.92647 | 408.58 | 260 | 240 | 220 | 90 | 75 | 60 | 145 | 121 | 2438 | 0.181 | 0.0699 | 1190 | 1062 | 0.8 | 230 | 3.8 | 0.8496 | 230 | 3.8 | 63850 | 0.7044 | 0.7812 | 220 | 171.4 | 37925 | 11321 | 2134.3 | 47528 | 27174 | 0.20079 | 1498.4 | 32262 | 0 | 0 | 0 | 115.87 | 0.009373 | 3300 | 3259089 | -0.0384 | -0.3679 | 0.00149 | 0.35
328 | 62.82 | 89.47177849 | 89.55327496 | 60.46799463 | 59.30771309 | 225.858 | 64.393 | 2.586 | 15.536 | 37.92647 | 408.58 | 260 | 240 | 220 | 90 | 75 | 60 | 145 | 121 | 2438 | 0.181 | 0.0699 | 1190 | 1062 | 0.8 | 230 | 3.8 | 0.8496 | 230 | 3.8 | 63850 | 0.7044 | 0.7812 | 220 | 171.4 | 37925 | 11321 | 2134.3 | 47528 | 27174 | 0.20079 | 1498.4 | 32262 | 0 | 0 | 0 | 115.87 | 0.009373 | 3300 | 3259089 | -0.0384 | -0.3679 | 0.00149 | 0.35
329 | 62.751 | 89.39316743 | 89.47972213 | 60.45047049 | 59.31288928 | 254.142 | 64.393 | 2.586 | 15.536 | 37.92647 | 408.58 | 260 | 240 | 220 | 90 | 75 | 60 | 145 | 121 | 2438 | 0.181 | 0.0699 | 1190 | 1062 | 0.8 | 230 | 3.8 | 0.8496 | 230 | 3.8 | 63850 | 0.7044 | 0.7812 | 220 | 171.4 | 37925 | 11321 | 2134.3 | 47528 | 27174 | 0.20079 | 1498.4 | 32262 | 0 | 0 | 0 | 115.87 | 0.009373 | 3300 | 3259089 | -0.0384 | -0.3679 | 0.00149 | 0.35
330 | 62.718 | 89.38546412 | 89.53653456 | 60.42729156 | 59.28133152 | 225.858 | 85.607 | 2.586 | 15.536 | 37.92647 | 408.58 | 260 | 240 | 220 | 90 | 75 | 60 | 145 | 121 | 2438 | 0.181 | 0.0699 | 1190 | 1062 | 0.8 | 230 | 3.8 | 0.8496 | 230 | 3.8 | 63850 | 0.7044 | 0.7812 | 220 | 171.4 | 37925 | 11321 | 2134.3 | 47528 | 27174 | 0.20079 | 1498.4 | 32262 | 0 | 0 | 0 | 115.87 | 0.009373 | 3300 | 3259089 | -0.0384 | -0.3679 | 0.00149 | 0.35
331 | 62.593 | 89.29423231 | 89.43542387 | 60.40202761 | 59.24978968 | 254.142 | 85.607 | 2.586 | 15.536 | 37.92647 | 408.58 | 260 | 240 | 220 | 90 | 75 | 60 | 145 | 121 | 2438 | 0.181 | 0.0699 | 1190 | 1062 | 0.8 | 230 | 3.8 | 0.8496 | 230 | 3.8 | 63850 | 0.7044 | 0.7812 | 220 | 171.4 | 37925 | 11321 | 2134.3 | 47528 | 27174 | 0.20079 | 1498.4 | 32262 | 0 | 0 | 0 | 115.87 | 0.009373 | 3300 | 3259089 | -0.0384 | -0.3679 | 0.00149 | 0.35
332 | 62.906 | 89.53344274 | 89.60004796 | 60.48798239 | 59.29863373 | 225.858 | 64.393 | 5.414 | 15.536 | 37.92647 | 408.58 | 260 | 240 | 220 | 90 | 75 | 60 | 145 | 121 | 2438 | 0.181 | 0.0699 | 1190 | 1062 | 0.8 | 230 | 3.8 | 0.8496 | 230 | 3.8 | 63850 | 0.7044 | 0.7812 | 220 | 171.4 | 37925 | 11321 | 2134.3 | 47528 | 27174 | 0.20079 | 1498.4 | 32262 | 0 | 0 | 0 | 115.87 | 0.009373 | 3300 | 3259089 | -0.0384 | -0.3679 | 0.00149 | 0.35
333 | 63.007 | 89.55272853 | 89.66720026 | 60.49474818 | 59.36492359 | 254.142 | 64.393 | 5.414 | 15.536 | 37.92647 | 408.58 | 260 | 240 | 220 | 90 | 75 | 60 | 145 | 121 | 2438 | 0.181 | 0.0699 | 1190 | 1062 | 0.8 | 230 | 3.8 | 0.8496 | 230 | 3.8 | 63850 | 0.7044 | 0.7812 | 220 | 171.4 | 37925 | 11321 | 2134.3 | 47528 | 27174 | 0.20079 | 1498.4 | 32262 | 0 | 0 | 0 | 115.87 | 0.009373 | 3300 | 3259089 | -0.0384 | -0.3679 | 0.00149 | 0.35
334 | 62.851 | 89.48296212 | 89.63169536 | 60.45346179 | 59.28993533 | 225.858 | 85.607 | 5.414 | 15.536 | 37.92647 | 408.58 | 260 | 240 | 220 | 90 | 75 | 60 | 145 | 121 | 2438 | 0.181 | 0.0699 | 1190 | 1062 | 0.8 | 230 | 3.8 | 0.8496 | 230 | 3.8 | 63850 | 0.7044 | 0.7812 | 220 | 171.4 | 37925 | 11321 | 2134.3 | 47528 | 27174 | 0.20079 | 1498.4 | 32262 | 0 | 0 | 0 | 115.87 | 0.009373 | 3300 | 3259089 | -0.0384 | -0.3679 | 0.00149 | 0.35
335 | 62.922 | 89.47306322 | 89.67605253 | 60.45292806 | 59.36443387 | 254.142 | 85.607 | 5.414 | 15.536 | 37.92647 | 408.58 | 260 | 240 | 220 | 90 | 75 | 60 | 145 | 121 | 2438 | 0.181 | 0.0699 | 1190 | 1062 | 0.8 | 230 | 3.8 | 0.8496 | 230 | 3.8 | 63850 | 0.7044 | 0.7812 | 220 | 171.4 | 37925 | 11321 | 2134.3 | 47528 | 27174 | 0.20079 | 1498.4 | 32262 | 0 | 0 | 0 | 115.87 | 0.009373 | 3300 | 3259089 | -0.0384 | -0.3679 | 0.00149 | 0.35
336 | 62.774 | 89.42556531 | 89.61519912 | 60.43363732 | 59.34106868 | 225.858 | 64.393 | 2.586 | 8.464 | 52.06847 | 408.58 | 260 | 240 | 220 | 90 | 75 | 60 | 145 | 121 | 2438 | 0.181 | 0.0699 | 1190 | 1062 | 0.8 | 230 | 3.8 | 0.8496 | 230 | 3.8 | 63850 | 0.7044 | 0.7812 | 220 | 171.4 | 37925 | 11321 | 2134.3 | 47528 | 27174 | 0.20079 | 1498.4 | 32262 | 0 | 0 | 0 | 115.87 | 0.009373 | 3300 | 3259089 | -0.0384 | -0.3679 | 0.00149 | 0.35
337 | 62.683 | 89.3610999 | 89.56681513 | 60.4091384 | 59.33736382 | 254.142 | 64.393 | 2.586 | 8.464 | 52.06847 | 408.58 | 260 | 240 | 220 | 90 | 75 | 60 | 145 | 121 | 2438 | 0.181 | 0.0699 | 1190 | 1062 | 0.8 | 230 | 3.8 | 0.8496 | 230 | 3.8 | 63850 | 0.7044 | 0.7812 | 220 | 171.4 | 37925 | 11321 | 2134.3 | 47528 | 27174 | 0.20079 | 1498.4 | 32262 | 0 | 0 | 0 | 115.87 | 0.009373 | 3300 | 3259089 | -0.0384 | -0.3679 | 0.00149 | 0.35
338 | 62.671 | 89.33231637 | 89.73748907 | 60.34782536 | 59.41710168 | 225.858 | 85.607 | 2.586 | 8.464 | 52.06847 | 408.58 | 260 | 240 | 220 | 90 | 75 | 60 | 145 | 121 | 2438 | 0.181 | 0.0699 | 1190 | 1062 | 0.8 | 230 | 3.8 | 0.8496 | 230 | 3.8 | 63850 | 0.7044 | 0.7812 | 220 | 171.4 | 37925 | 11321 | 2134.3 | 47528 | 27174 | 0.20079 | 1498.4 | 32262 | 0 | 0 | 0 | 115.87 | 0.009373 | 3300 | 3259089 | -0.0384 | -0.3679 | 0.00149 | 0.35
339 | 62.524 | 89.2640682 | 89.74960594 | 60.32567432 | 59.43264292 | 254.142 | 85.607 | 2.586 | 8.464 | 52.06847 | 408.58 | 260 | 240 | 220 | 90 | 75 | 60 | 145 | 121 | 2438 | 0.181 | 0.0699 | 1190 | 1062 | 0.8 | 230 | 3.8 | 0.8496 | 230 | 3.8 | 63850 | 0.7044 | 0.7812 | 220 | 171.4 | 37925 | 11321 | 2134.3 | 47528 | 27174 | 0.20079 | 1498.4 | 32262 | 0 | 0 | 0 | 115.87 | 0.009373 | 3300 | 3259089 | -0.0384 | -0.3679 | 0.00149 | 0.35
340 | 62.878 | 89.50170519 | 89.66766658 | 60.46835689 | 59.3380176 | 225.858 | 64.393 | 5.414 | 8.464 | 52.06847 | 408.58 | 260 | 240 | 220 | 90 | 75 | 60 | 145 | 121 | 2438 | 0.181 | 0.0699 | 1190 | 1062 | 0.8 | 230 | 3.8 | 0.8496 | 230 | 3.8 | 63850 | 0.7044 | 0.7812 | 220 | 171.4 | 37925 | 11321 | 2134.3 | 47528 | 27174 | 0.20079 | 1498.4 | 32262 | 0 | 0 | 0 | 115.87 | 0.009373 | 3300 | 3259089 | -0.0384 | -0.3679 | 0.00149 | 0.35
341 | 62.978 | 89.51663458 | 89.74424661 | 60.47922148 | 59.41935591 | 254.142 | 64.393 | 5.414 | 8.464 | 52.06847 | 408.58 | 260 | 240 | 220 | 90 | 75 | 60 | 145 | 121 | 2438 | 0.181 | 0.0699 | 1190 | 1062 | 0.8 | 230 | 3.8 | 0.8496 | 230 | 3.8 | 63850 | 0.7044 | 0.7812 | 220 | 171.4 | 37925 | 11321 | 2134.3 | 47528 | 27174 | 0.20079 | 1498.4 | 32262 | 0 | 0 | 0 | 115.87 | 0.009373 | 3300 | 3259089 | -0.0384 | -0.3679 | 0.00149 | 0.35
342 | 62.824 | 89.4300419 | 89.81605266 | 60.43652426 | 59.44773667 | 225.858 | 85.607 | 5.414 | 8.464 | 52.06847 | 408.58 | 260 | 240 | 220 | 90 | 75 | 60 | 145 | 121 | 2438 | 0.181 | 0.0699 | 1190 | 1062 | 0.8 | 230 | 3.8 | 0.8496 | 230 | 3.8 | 63850 | 0.7044 | 0.7812 | 220 | 171.4 | 37925 | 11321 | 2134.3 | 47528 | 27174 | 0.20079 | 1498.4 | 32262 | 0 | 0 | 0 | 115.87 | 0.009373 | 3300 | 3259089 | -0.0384 | -0.3679 | 0.00149 | 0.35
343 | 62.889 | 89.41078342 | 89.9042184 | 60.44792698 | 59.56032075 | 254.142 | 85.607 | 5.414 | 8.464 | 52.06847 | 408.58 | 260 | 240 | 220 | 90 | 75 | 60 | 145 | 121 | 2438 | 0.181 | 0.0699 | 1190 | 1062 | 0.8 | 230 | 3.8 | 0.8496 | 230 | 3.8 | 63850 | 0.7044 | 0.7812 | 220 | 171.4 | 37925 | 11321 | 2134.3 | 47528 | 27174 | 0.20079 | 1498.4 | 32262 | 0 | 0 | 0 | 115.87 | 0.009373 | 3300 | 3259089 | -0.0384 | -0.3679 | 0.00149 | 0.35
344 | 62.774 | 89.44938737 | 89.52072829 | 60.45914453 | 59.28599381 | 225.858 | 64.393 | 2.586 | 15.536 | 52.06847 | 408.58 | 260 | 240 | 220 | 90 | 75 | 60 | 145 | 121 | 2438 | 0.181 | 0.0699 | 1190 | 1062 | 0.8 | 230 | 3.8 | 0.8496 | 230 | 3.8 | 63850 | 0.7044 | 0.7812 | 220 | 171.4 | 37925 | 11321 | 2134.3 | 47528 | 27174 | 0.20079 | 1498.4 | 32262 | 0 | 0 | 0 | 115.87 | 0.009373 | 3300 | 3259089 | -0.0384 | -0.3679 | 0.00149 | 0.35
345 | 62.683 | 89.36603244 | 89.434087 | 60.43886342 | 59.27087837 | 254.142 | 64.393 | 2.586 | 15.536 | 52.06847 | 408.58 | 260 | 240 | 220 | 90 | 75 | 60 | 145 | 121 | 2438 | 0.181 | 0.0699 | 1190 | 1062 | 0.8 | 230 | 3.8 | 0.8496 | 230 | 3.8 | 63850 | 0.7044 | 0.7812 | 220 | 171.4 | 37925 | 11321 | 2134.3 | 47528 | 27174 | 0.20079 | 1498.4 | 32262 | 0 | 0 | 0 | 115.87 | 0.009373 | 3300 | 3259089 | -0.0384 | -0.3679 | 0.00149 | 0.35
346 | 62.671 | 89.366815 | 89.50534956 | 60.41869089 | 59.25434836 | 225.858 | 85.607 | 2.586 | 15.536 | 52.06847 | 408.58 | 260 | 240 | 220 | 90 | 75 | 60 | 145 | 121 | 2438 | 0.181 | 0.0699 | 1190 | 1062 | 0.8 | 230 | 3.8 | 0.8496 | 230 | 3.8 | 63850 | 0.7044 | 0.7812 | 220 | 171.4 | 37925 | 11321 | 2134.3 | 47528 | 27174 | 0.20079 | 1498.4 | 32262 | 0 | 0 | 0 | 115.87 | 0.009373 | 3300 | 3259089 | -0.0384 | -0.3679 | 0.00149 | 0.35
347 | 62.524 | 89.26688168 | 89.3908325 | 60.39080011 | 59.20321758 | 254.142 | 85.607 | 2.586 | 15.536 | 52.06847 | 408.58 | 260 | 240 | 220 | 90 | 75 | 60 | 145 | 121 | 2438 | 0.181 | 0.0699 | 1190 | 1062 | 0.8 | 230 | 3.8 | 0.8496 | 230 | 3.8 | 63850 | 0.7044 | 0.7812 | 220 | 171.4 | 37925 | 11321 | 2134.3 | 47528 | 27174 | 0.20079 | 1498.4 | 32262 | 0 | 0 | 0 | 115.87 | 0.009373 | 3300 | 3259089 | -0.0384 | -0.3679 | 0.00149 | 0.35
348 | 62.878 | 89.52707661 | 89.58763415 | 60.48163977 | 59.28215502 | 225.858 | 64.393 | 5.414 | 15.536 | 52.06847 | 408.58 | 260 | 240 | 220 | 90 | 75 | 60 | 145 | 121 | 2438 | 0.181 | 0.0699 | 1190 | 1062 | 0.8 | 230 | 3.8 | 0.8496 | 230 | 3.8 | 63850 | 0.7044 | 0.7812 | 220 | 171.4 | 37925 | 11321 | 2134.3 | 47528 | 27174 | 0.20079 | 1498.4 | 32262 | 0 | 0 | 0 | 115.87 | 0.009373 | 3300 | 3259089 | -0.0384 | -0.3679 | 0.00149 | 0.35
349 | 62.978 | 89.54600879 | 89.65972478 | 60.48864075 | 59.35528778 | 254.142 | 64.393 | 5.414 | 15.536 | 52.06847 | 408.58 | 260 | 240 | 220 | 90 | 75 | 60 | 145 | 121 | 2438 | 0.181 | 0.0699 | 1190 | 1062 | 0.8 | 230 | 3.8 | 0.8496 | 230 | 3.8 | 63850 | 0.7044 | 0.7812 | 220 | 171.4 | 37925 | 11321 | 2134.3 | 47528 | 27174 | 0.20079 | 1498.4 | 32262 | 0 | 0 | 0 | 115.87 | 0.009373 | 3300 | 3259089 | -0.0384 | -0.3679 | 0.00149 | 0.35
350 | 62.824 | 89.47721084 | 89.62320943 | 60.4478436 | 59.2779525 | 225.858 | 85.607 | 5.414 | 15.536 | 52.06847 | 408.58 | 260 | 240 | 220 | 90 | 75 | 60 | 145 | 121 | 2438 | 0.181 | 0.0699 | 1190 | 1062 | 0.8 | 230 | 3.8 | 0.8496 | 230 | 3.8 | 63850 | 0.7044 | 0.7812 | 220 | 171.4 | 37925 | 11321 | 2134.3 | 47528 | 27174 | 0.20079 | 1498.4 | 32262 | 0 | 0 | 0 | 115.87 | 0.009373 | 3300 | 3259089 | -0.0384 | -0.3679 | 0.00149 | 0.35
351 | 62.891 | 89.46151096 | 89.66037395 | 60.44647473 | 59.34918317 | 254.142 | 85.607 | 5.414 | 15.536 | 52.06847 | 408.58 | 260 | 240 | 220 | 90 | 75 | 60 | 145 | 121 | 2438 | 0.181 | 0.0699 | 1190 | 1062 | 0.8 | 230 | 3.8 | 0.8496 | 230 | 3.8 | 63850 | 0.7044 | 0.7812 | 220 | 171.4 | 37925 | 11321 | 2134.3 | 47528 | 27174 | 0.20079 | 1498.4 | 32262 | 0 | 0 | 0 | 115.87 | 0.009373 | 3300 | 3259089 | -0.0384 | -0.3679 | 0.00149 | 0.35
352 | 63.839 | 89.63076716 | 89.88598138 | 60.62164217 | 59.76510747 | 225.858 | 64.393 | 2.586 | 8.464 | 37.92647 | 691.42 | 260 | 240 | 220 | 90 | 75 | 60 | 145 | 121 | 2438 | 0.181 | 0.0699 | 1190 | 1062 | 0.8 | 230 | 3.8 | 0.8496 | 230 | 3.8 | 63850 | 0.7044 | 0.7812 | 220 | 171.4 | 37925 | 11321 | 2134.3 | 47528 | 27174 | 0.20079 | 1498.4 | 32262 | 0 | 0 | 0 | 115.87 | 0.009373 | 3300 | 3259089 | -0.0384 | -0.3679 | 0.00149 | 0.35
353 | 63.769 | 89.61104288 | 89.85445837 | 60.5805223 | 59.75354571 | 254.142 | 64.393 | 2.586 | 8.464 | 37.92647 | 691.42 | 260 | 240 | 220 | 90 | 75 | 60 | 145 | 121 | 2438 | 0.181 | 0.0699 | 1190 | 1062 | 0.8 | 230 | 3.8 | 0.8496 | 230 | 3.8 | 63850 | 0.7044 | 0.7812 | 220 | 171.4 | 37925 | 11321 | 2134.3 | 47528 | 27174 | 0.20079 | 1498.4 | 32262 | 0 | 0 | 0 | 115.87 | 0.009373 | 3300 | 3259089 | -0.0384 | -0.3679 | 0.00149 | 0.35
354 | 63.746 | 89.54104958 | 89.89158006 | 60.55274033 | 59.77515338 | 225.858 | 85.607 | 2.586 | 8.464 | 37.92647 | 691.42 | 260 | 240 | 220 | 90 | 75 | 60 | 145 | 121 | 2438 | 0.181 | 0.0699 | 1190 | 1062 | 0.8 | 230 | 3.8 | 0.8496 | 230 | 3.8 | 63850 | 0.7044 | 0.7812 | 220 | 171.4 | 37925 | 11321 | 2134.3 | 47528 | 27174 | 0.20079 | 1498.4 | 32262 | 0 | 0 | 0 | 115.87 | 0.009373 | 3300 | 3259089 | -0.0384 | -0.3679 | 0.00149 | 0.35
355 | 63.62 | 89.52686538 | 89.88335569 | 60.52769014 | 59.77055799 | 254.142 | 85.607 | 2.586 | 8.464 | 37.92647 | 691.42 | 260 | 240 | 220 | 90 | 75 | 60 | 145 | 121 | 2438 | 0.181 | 0.0699 | 1190 | 1062 | 0.8 | 230 | 3.8 | 0.8496 | 230 | 3.8 | 63850 | 0.7044 | 0.7812 | 220 | 171.4 | 37925 | 11321 | 2134.3 | 47528 | 27174 | 0.20079 | 1498.4 | 32262 | 0 | 0 | 0 | 115.87 | 0.009373 | 3300 | 3259089 | -0.0384 | -0.3679 | 0.00149 | 0.35
356 | 63.919 | 89.7021599 | 89.87953167 | 60.68508528 | 59.71172825 | 225.858 | 64.393 | 5.414 | 8.464 | 37.92647 | 691.42 | 260 | 240 | 220 | 90 | 75 | 60 | 145 | 121 | 2438 | 0.181 | 0.0699 | 1190 | 1062 | 0.8 | 230 | 3.8 | 0.8496 | 230 | 3.8 | 63850 | 0.7044 | 0.7812 | 220 | 171.4 | 37925 | 11321 | 2134.3 | 47528 | 27174 | 0.20079 | 1498.4 | 32262 | 0 | 0 | 0 | 115.87 | 0.009373 | 3300 | 3259089 | -0.0384 | -0.3679 | 0.00149 | 0.35
357 | 64 | 89.74865374 | 89.88799578 | 60.70648076 | 59.72238911 | 254.142 | 64.393 | 5.414 | 8.464 | 37.92647 | 691.42 | 260 | 240 | 220 | 90 | 75 | 60 | 145 | 121 | 2438 | 0.181 | 0.0699 | 1190 | 1062 | 0.8 | 230 | 3.8 | 0.8496 | 230 | 3.8 | 63850 | 0.7044 | 0.7812 | 220 | 171.4 | 37925 | 11321 | 2134.3 | 47528 | 27174 | 0.20079 | 1498.4 | 32262 | 0 | 0 | 0 | 115.87 | 0.009373 | 3300 | 3259089 | -0.0384 | -0.3679 | 0.00149 | 0.35
358 | 63.869 | 89.61847105 | 89.89734757 | 60.64811408 | 59.74375219 | 225.858 | 85.607 | 5.414 | 8.464 | 37.92647 | 691.42 | 260 | 240 | 220 | 90 | 75 | 60 | 145 | 121 | 2438 | 0.181 | 0.0699 | 1190 | 1062 | 0.8 | 230 | 3.8 | 0.8496 | 230 | 3.8 | 63850 | 0.7044 | 0.7812 | 220 | 171.4 | 37925 | 11321 | 2134.3 | 47528 | 27174 | 0.20079 | 1498.4 | 32262 | 0 | 0 | 0 | 115.87 | 0.009373 | 3300 | 3259089 | -0.0384 | -0.3679 | 0.00149 | 0.35
359 | 63.92 | 89.6115397 | 89.86443467 | 60.67208083 | 59.81383625 | 254.142 | 85.607 | 5.414 | 8.464 | 37.92647 | 691.42 | 260 | 240 | 220 | 90 | 75 | 60 | 145 | 121 | 2438 | 0.181 | 0.0699 | 1190 | 1062 | 0.8 | 230 | 3.8 | 0.8496 | 230 | 3.8 | 63850 | 0.7044 | 0.7812 | 220 | 171.4 | 37925 | 11321 | 2134.3 | 47528 | 27174 | 0.20079 | 1498.4 | 32262 | 0 | 0 | 0 | 115.87 | 0.009373 | 3300 | 3259089 | -0.0384 | -0.3679 | 0.00149 | 0.35
360 | 63.839 | 89.65475052 | 89.88216079 | 60.61628282 | 59.75554781 | 225.858 | 64.393 | 2.586 | 15.536 | 37.92647 | 691.42 | 260 | 240 | 220 | 90 | 75 | 60 | 145 | 121 | 2438 | 0.181 | 0.0699 | 1190 | 1062 | 0.8 | 230 | 3.8 | 0.8496 | 230 | 3.8 | 63850 | 0.7044 | 0.7812 | 220 | 171.4 | 37925 | 11321 | 2134.3 | 47528 | 27174 | 0.20079 | 1498.4 | 32262 | 0 | 0 | 0 | 115.87 | 0.009373 | 3300 | 3259089 | -0.0384 | -0.3679 | 0.00149 | 0.35
361 | 63.769 | 89.62681614 | 89.85427208 | 60.58175326 | 59.72518541 | 254.142 | 64.393 | 2.586 | 15.536 | 37.92647 | 691.42 | 260 | 240 | 220 | 90 | 75 | 60 | 145 | 121 | 2438 | 0.181 | 0.0699 | 1190 | 1062 | 0.8 | 230 | 3.8 | 0.8496 | 230 | 3.8 | 63850 | 0.7044 | 0.7812 | 220 | 171.4 | 37925 | 11321 | 2134.3 | 47528 | 27174 | 0.20079 | 1498.4 | 32262 | 0 | 0 | 0 | 115.87 | 0.009373 | 3300 | 3259089 | -0.0384 | -0.3679 | 0.00149 | 0.35
362 | 63.746 | 89.58663257 | 89.88514897 | 60.56611714 | 59.71982464 | 225.858 | 85.607 | 2.586 | 15.536 | 37.92647 | 691.42 | 260 | 240 | 220 | 90 | 75 | 60 | 145 | 121 | 2438 | 0.181 | 0.0699 | 1190 | 1062 | 0.8 | 230 | 3.8 | 0.8496 | 230 | 3.8 | 63850 | 0.7044 | 0.7812 | 220 | 171.4 | 37925 | 11321 | 2134.3 | 47528 | 27174 | 0.20079 | 1498.4 | 32262 | 0 | 0 | 0 | 115.87 | 0.009373 | 3300 | 3259089 | -0.0384 | -0.3679 | 0.00149 | 0.35
363 | 63.621 | 89.54227943 | 89.8334787 | 60.53005217 | 59.66023712 | 254.142 | 85.607 | 2.586 | 15.536 | 37.92647 | 691.42 | 260 | 240 | 220 | 90 | 75 | 60 | 145 | 121 | 2438 | 0.181 | 0.0699 | 1190 | 1062 | 0.8 | 230 | 3.8 | 0.8496 | 230 | 3.8 | 63850 | 0.7044 | 0.7812 | 220 | 171.4 | 37925 | 11321 | 2134.3 | 47528 | 27174 | 0.20079 | 1498.4 | 32262 | 0 | 0 | 0 | 115.87 | 0.009373 | 3300 | 3259089 | -0.0384 | -0.3679 | 0.00149 | 0.35
364 | 63.919 | 89.71576068 | 89.87505918 | 60.67778812 | 59.73468456 | 225.858 | 64.393 | 5.414 | 15.536 | 37.92647 | 691.42 | 260 | 240 | 220 | 90 | 75 | 60 | 145 | 121 | 2438 | 0.181 | 0.0699 | 1190 | 1062 | 0.8 | 230 | 3.8 | 0.8496 | 230 | 3.8 | 63850 | 0.7044 | 0.7812 | 220 | 171.4 | 37925 | 11321 | 2134.3 | 47528 | 27174 | 0.20079 | 1498.4 | 32262 | 0 | 0 | 0 | 115.87 | 0.009373 | 3300 | 3259089 | -0.0384 | -0.3679 | 0.00149 | 0.35
365 | 64 | 89.71733135 | 89.89224065 | 60.67621283 | 59.76236814 | 254.142 | 64.393 | 5.414 | 15.536 | 37.92647 | 691.42 | 260 | 240 | 220 | 90 | 75 | 60 | 145 | 121 | 2438 | 0.181 | 0.0699 | 1190 | 1062 | 0.8 | 230 | 3.8 | 0.8496 | 230 | 3.8 | 63850 | 0.7044 | 0.7812 | 220 | 171.4 | 37925 | 11321 | 2134.3 | 47528 | 27174 | 0.20079 | 1498.4 | 32262 | 0 | 0 | 0 | 115.87 | 0.009373 | 3300 | 3259089 | -0.0384 | -0.3679 | 0.00149 | 0.35
366 | 63.869 | 89.65783422 | 89.89047082 | 60.64308778 | 59.72215425 | 225.858 | 85.607 | 5.414 | 15.536 | 37.92647 | 691.42 | 260 | 240 | 220 | 90 | 75 | 60 | 145 | 121 | 2438 | 0.181 | 0.0699 | 1190 | 1062 | 0.8 | 230 | 3.8 | 0.8496 | 230 | 3.8 | 63850 | 0.7044 | 0.7812 | 220 | 171.4 | 37925 | 11321 | 2134.3 | 47528 | 27174 | 0.20079 | 1498.4 | 32262 | 0 | 0 | 0 | 115.87 | 0.009373 | 3300 | 3259089 | -0.0384 | -0.3679 | 0.00149 | 0.35
367 | 63.924 | 89.64642063 | 89.90680531 | 60.62322518 | 59.76120334 | 254.142 | 85.607 | 5.414 | 15.536 | 37.92647 | 691.42 | 260 | 240 | 220 | 90 | 75 | 60 | 145 | 121 | 2438 | 0.181 | 0.0699 | 1190 | 1062 | 0.8 | 230 | 3.8 | 0.8496 | 230 | 3.8 | 63850 | 0.7044 | 0.7812 | 220 | 171.4 | 37925 | 11321 | 2134.3 | 47528 | 27174 | 0.20079 | 1498.4 | 32262 | 0 | 0 | 0 | 115.87 | 0.009373 | 3300 | 3259089 | -0.0384 | -0.3679 | 0.00149 | 0.35
368 | 63.798 | 89.62155249 | 89.88359961 | 60.60585213 | 59.74609063 | 225.858 | 64.393 | 2.586 | 8.464 | 52.06847 | 691.42 | 260 | 240 | 220 | 90 | 75 | 60 | 145 | 121 | 2438 | 0.181 | 0.0699 | 1190 | 1062 | 0.8 | 230 | 3.8 | 0.8496 | 230 | 3.8 | 63850 | 0.7044 | 0.7812 | 220 | 171.4 | 37925 | 11321 | 2134.3 | 47528 | 27174 | 0.20079 | 1498.4 | 32262 | 0 | 0 | 0 | 115.87 | 0.009373 | 3300 | 3259089 | -0.0384 | -0.3679 | 0.00149 | 0.35
369 | 63.706 | 89.59898957 | 89.84275711 | 60.56248694 | 59.71260237 | 254.142 | 64.393 | 2.586 | 8.464 | 52.06847 | 691.42 | 260 | 240 | 220 | 90 | 75 | 60 | 145 | 121 | 2438 | 0.181 | 0.0699 | 1190 | 1062 | 0.8 | 230 | 3.8 | 0.8496 | 230 | 3.8 | 63850 | 0.7044 | 0.7812 | 220 | 171.4 | 37925 | 11321 | 2134.3 | 47528 | 27174 | 0.20079 | 1498.4 | 32262 | 0 | 0 | 0 | 115.87 | 0.009373 | 3300 | 3259089 | -0.0384 | -0.3679 | 0.00149 | 0.35
370 | 63.702 | 89.52937883 | 89.90343034 | 60.5403926 | 59.76245345 | 225.858 | 85.607 | 2.586 | 8.464 | 52.06847 | 691.42 | 260 | 240 | 220 | 90 | 75 | 60 | 145 | 121 | 2438 | 0.181 | 0.0699 | 1190 | 1062 | 0.8 | 230 | 3.8 | 0.8496 | 230 | 3.8 | 63850 | 0.7044 | 0.7812 | 220 | 171.4 | 37925 | 11321 | 2134.3 | 47528 | 27174 | 0.20079 | 1498.4 | 32262 | 0 | 0 | 0 | 115.87 | 0.009373 | 3300 | 3259089 | -0.0384 | -0.3679 | 0.00149 | 0.35
371 | 63.553 | 89.50244459 | 89.88584195 | 60.51464265 | 59.73615201 | 254.142 | 85.607 | 2.586 | 8.464 | 52.06847 | 691.42 | 260 | 240 | 220 | 90 | 75 | 60 | 145 | 121 | 2438 | 0.181 | 0.0699 | 1190 | 1062 | 0.8 | 230 | 3.8 | 0.8496 | 230 | 3.8 | 63850 | 0.7044 | 0.7812 | 220 | 171.4 | 37925 | 11321 | 2134.3 | 47528 | 27174 | 0.20079 | 1498.4 | 32262 | 0 | 0 | 0 | 115.87 | 0.009373 | 3300 | 3259089 | -0.0384 | -0.3679 | 0.00149 | 0.35
372 | 63.893 | 89.69873564 | 89.88120695 | 60.67708748 | 59.7032012 | 225.858 | 64.393 | 5.414 | 8.464 | 52.06847 | 691.42 | 260 | 240 | 220 | 90 | 75 | 60 | 145 | 121 | 2438 | 0.181 | 0.0699 | 1190 | 1062 | 0.8 | 230 | 3.8 | 0.8496 | 230 | 3.8 | 63850 | 0.7044 | 0.7812 | 220 | 171.4 | 37925 | 11321 | 2134.3 | 47528 | 27174 | 0.20079 | 1498.4 | 32262 | 0 | 0 | 0 | 115.87 | 0.009373 | 3300 | 3259089 | -0.0384 | -0.3679 | 0.00149 | 0.35
373 | 63.972 | 89.74946462 | 89.88521449 | 60.70394265 | 59.71834709 | 254.142 | 64.393 | 5.414 | 8.464 | 52.06847 | 691.42 | 260 | 240 | 220 | 90 | 75 | 60 | 145 | 121 | 2438 | 0.181 | 0.0699 | 1190 | 1062 | 0.8 | 230 | 3.8 | 0.8496 | 230 | 3.8 | 63850 | 0.7044 | 0.7812 | 220 | 171.4 | 37925 | 11321 | 2134.3 | 47528 | 27174 | 0.20079 | 1498.4 | 32262 | 0 | 0 | 0 | 115.87 | 0.009373 | 3300 | 3259089 | -0.0384 | -0.3679 | 0.00149 | 0.35
374 | 63.844 | 89.61838804 | 89.89610586 | 60.6615048 | 59.7309418 | 225.858 | 85.607 | 5.414 | 8.464 | 52.06847 | 691.42 | 260 | 240 | 220 | 90 | 75 | 60 | 145 | 121 | 2438 | 0.181 | 0.0699 | 1190 | 1062 | 0.8 | 230 | 3.8 | 0.8496 | 230 | 3.8 | 63850 | 0.7044 | 0.7812 | 220 | 171.4 | 37925 | 11321 | 2134.3 | 47528 | 27174 | 0.20079 | 1498.4 | 32262 | 0 | 0 | 0 | 115.87 | 0.009373 | 3300 | 3259089 | -0.0384 | -0.3679 | 0.00149 | 0.35
375 | 63.887 | 89.61845882 | 89.86917718 | 60.68323341 | 59.79319488 | 254.142 | 85.607 | 5.414 | 8.464 | 52.06847 | 691.42 | 260 | 240 | 220 | 90 | 75 | 60 | 145 | 121 | 2438 | 0.181 | 0.0699 | 1190 | 1062 | 0.8 | 230 | 3.8 | 0.8496 | 230 | 3.8 | 63850 | 0.7044 | 0.7812 | 220 | 171.4 | 37925 | 11321 | 2134.3 | 47528 | 27174 | 0.20079 | 1498.4 | 32262 | 0 | 0 | 0 | 115.87 | 0.009373 | 3300 | 3259089 | -0.0384 | -0.3679 | 0.00149 | 0.35
376 | 63.798 | 89.64695786 | 89.87808018 | 60.60121814 | 59.72819198 | 225.858 | 64.393 | 2.586 | 15.536 | 52.06847 | 691.42 | 260 | 240 | 220 | 90 | 75 | 60 | 145 | 121 | 2438 | 0.181 | 0.0699 | 1190 | 1062 | 0.8 | 230 | 3.8 | 0.8496 | 230 | 3.8 | 63850 | 0.7044 | 0.7812 | 220 | 171.4 | 37925 | 11321 | 2134.3 | 47528 | 27174 | 0.20079 | 1498.4 | 32262 | 0 | 0 | 0 | 115.87 | 0.009373 | 3300 | 3259089 | -0.0384 | -0.3679 | 0.00149 | 0.35
377 | 63.706 | 89.6085955 | 89.8335986 | 60.56773107 | 59.68317005 | 254.142 | 64.393 | 2.586 | 15.536 | 52.06847 | 691.42 | 260 | 240 | 220 | 90 | 75 | 60 | 145 | 121 | 2438 | 0.181 | 0.0699 | 1190 | 1062 | 0.8 | 230 | 3.8 | 0.8496 | 230 | 3.8 | 63850 | 0.7044 | 0.7812 | 220 | 171.4 | 37925 | 11321 | 2134.3 | 47528 | 27174 | 0.20079 | 1498.4 | 32262 | 0 | 0 | 0 | 115.87 | 0.009373 | 3300 | 3259089 | -0.0384 | -0.3679 | 0.00149 | 0.35
378 | 63.703 | 89.57936437 | 89.87973393 | 60.55315938 | 59.68542316 | 225.858 | 85.607 | 2.586 | 15.536 | 52.06847 | 691.42 | 260 | 240 | 220 | 90 | 75 | 60 | 145 | 121 | 2438 | 0.181 | 0.0699 | 1190 | 1062 | 0.8 | 230 | 3.8 | 0.8496 | 230 | 3.8 | 63850 | 0.7044 | 0.7812 | 220 | 171.4 | 37925 | 11321 | 2134.3 | 47528 | 27174 | 0.20079 | 1498.4 | 32262 | 0 | 0 | 0 | 115.87 | 0.009373 | 3300 | 3259089 | -0.0384 | -0.3679 | 0.00149 | 0.35
379 | 63.557 | 89.51766919 | 89.80895528 | 60.51702828 | 59.61466623 | 254.142 | 85.607 | 2.586 | 15.536 | 52.06847 | 691.42 | 260 | 240 | 220 | 90 | 75 | 60 | 145 | 121 | 2438 | 0.181 | 0.0699 | 1190 | 1062 | 0.8 | 230 | 3.8 | 0.8496 | 230 | 3.8 | 63850 | 0.7044 | 0.7812 | 220 | 171.4 | 37925 | 11321 | 2134.3 | 47528 | 27174 | 0.20079 | 1498.4 | 32262 | 0 | 0 | 0 | 115.87 | 0.009373 | 3300 | 3259089 | -0.0384 | -0.3679 | 0.00149 | 0.35
380 | 63.893 | 89.70998217 | 89.87394573 | 60.66874304 | 59.72382717 | 225.858 | 64.393 | 5.414 | 15.536 | 52.06847 | 691.42 | 260 | 240 | 220 | 90 | 75 | 60 | 145 | 121 | 2438 | 0.181 | 0.0699 | 1190 | 1062 | 0.8 | 230 | 3.8 | 0.8496 | 230 | 3.8 | 63850 | 0.7044 | 0.7812 | 220 | 171.4 | 37925 | 11321 | 2134.3 | 47528 | 27174 | 0.20079 | 1498.4 | 32262 | 0 | 0 | 0 | 115.87 | 0.009373 | 3300 | 3259089 | -0.0384 | -0.3679 | 0.00149 | 0.35
381 | 63.973 | 89.71135789 | 89.89657199 | 60.66481787 | 59.75635763 | 254.142 | 64.393 | 5.414 | 15.536 | 52.06847 | 691.42 | 260 | 240 | 220 | 90 | 75 | 60 | 145 | 121 | 2438 | 0.181 | 0.0699 | 1190 | 1062 | 0.8 | 230 | 3.8 | 0.8496 | 230 | 3.8 | 63850 | 0.7044 | 0.7812 | 220 | 171.4 | 37925 | 11321 | 2134.3 | 47528 | 27174 | 0.20079 | 1498.4 | 32262 | 0 | 0 | 0 | 115.87 | 0.009373 | 3300 | 3259089 | -0.0384 | -0.3679 | 0.00149 | 0.35
382 | 63.844 | 89.65367862 | 89.89195415 | 60.63416393 | 59.71353462 | 225.858 | 85.607 | 5.414 | 15.536 | 52.06847 | 691.42 | 260 | 240 | 220 | 90 | 75 | 60 | 145 | 121 | 2438 | 0.181 | 0.0699 | 1190 | 1062 | 0.8 | 230 | 3.8 | 0.8496 | 230 | 3.8 | 63850 | 0.7044 | 0.7812 | 220 | 171.4 | 37925 | 11321 | 2134.3 | 47528 | 27174 | 0.20079 | 1498.4 | 32262 | 0 | 0 | 0 | 115.87 | 0.009373 | 3300 | 3259089 | -0.0384 | -0.3679 | 0.00149 | 0.35
383 | 63.895 | 89.64011556 | 89.90593 | 60.61020579 | 59.74850138 | 254.142 | 85.607 | 5.414 | 15.536 | 52.06847 | 691.42 | 260 | 240 | 220 | 90 | 75 | 60 | 145 | 121 | 2438 | 0.181 | 0.0699 | 1190 | 1062 | 0.8 | 230 | 3.8 | 0.8496 | 230 | 3.8 | 63850 | 0.7044 | 0.7812 | 220 | 171.4 | 37925 | 11321 | 2134.3 | 47528 | 27174 | 0.20079 | 1498.4 | 32262 | 0 | 0 | 0 | 115.87 | 0.009373 | 3300 | 3259089 | -0.0384 | -0.3679 | 0.00149 | 0.35
384 | 63.381 | 89.56259146 | 89.82137225 | 60.52108663 | 59.57347282 | 240 | 75 | 4 | 12 | 44.99747 | 550 | 260 | 240 | 220 | 90 | 75 | 60 | 145 | 121 | 2438 | 0.181 | 0.0699 | 1190 | 1062 | 0.8 | 230 | 3.8 | 0.8496 | 230 | 3.8 | 63850 | 0.7044 | 0.7812 | 220 | 171.4 | 37925 | 11321 | 2134.3 | 47528 | 27174 | 0.20079 | 1498.4 | 32262 | 0 | 0 | 0 | 115.87 | 0.009373 | 3300 | 3259089 | -0.0384 | -0.3679 | 0.00149 | 0.35
385 | 63.799 | 89.58742607 | 89.92654644 | 60.55596531 | 59.74989928 | 220 | 71 | 2 | 7 | 34.99747 | 350 | 250 | 235 | 220 | 95 | 83 | 70 | 141 | 98 | 2212 | 0.188 | 0.0782101393288671 | 1178.9 | 1086.7 | 496917272476304 | 230 | 3.8 | 5.4 | 230 | 3.8 | [18 empty] | 3588 |  |  |  |  | 0.358 | 0.641E-4
386 | 63.986 | 89.63785745 | 89.94367197 | 60.59628898 | 59.78445271 | 250 | 71 | 2 | 7 | 34.99747 | 350 | 250 | 235 | 220 | 95 | 83 | 70 | 141 | 98 | 2212 | 0.188 | 0.0782101393288671 | 1178.9 | 1086.7 | 496917272476304 | 230 | 3.8 | 5.4 | 230 | 3.8 | [18 empty] | 3588 |  |  |  |  | 0.358 | 0.641E-4
387 | 63.824 | 89.5975626 | 89.94183808 | 60.55034981 | 59.74807827 | 220 | 95 | 2 | 7 | 34.99747 | 350 | 250 | 235 | 220 | 95 | 83 | 70 | 141 | 98 | 2212 | 0.188 | 0.0782101393288671 | 1178.9 | 1086.7 | 496917272476304 | 230 | 3.8 | 5.4 | 230 | 3.8 | [18 empty] | 3588 |  |  |  |  | 0.358 | 0.641E-4
388 | 63.98 | 89.64050259 | 89.93755283 | 60.5977802 | 59.78868565 | 250 | 95 | 2 | 7 | 34.99747 | 350 | 250 | 235 | 220 | 95 | 83 | 70 | 141 | 98 | 2212 | 0.188 | 0.0782101393288671 | 1178.9 | 1086.7 | 496917272476304 | 230 | 3.8 | 5.4 | 230 | 3.8 | [18 empty] | 3588 |  |  |  |  | 0.358 | 0.641E-4
389 | 64.139 | 89.7122902 | 89.96438228 | 60.65864466 | 59.82267022 | 220 | 71 | 6 | 7 | 34.99747 | 350 | 250 | 235 | 220 | 95 | 83 | 70 | 141 | 98 | 2212 | 0.188 | 0.0782101393288671 | 1178.9 | 1086.7 | 496917272476304 | 230 | 3.8 | 5.4 | 230 | 3.8 | [18 empty] | 3588 |  |  |  |  | 0.358 | 0.641E-4
390 | 63.428 | 89.48406461 | 89.81387746 | 60.51067017 | 59.59316291 | 250 | 71 | 6 | 7 | 34.99747 | 350 | 250 | 235 | 220 | 95 | 83 | 70 | 141 | 98 | 2212 | 0.188 | 0.0782101393288671 | 1178.9 | 1086.7 | 496917272476304 | 230 | 3.8 | 5.4 | 230 | 3.8 | [18 empty] | 3588 |  |  |  |  | 0.358 | 0.641E-4
391 | 63.908 | 89.6045236 | 89.93154752 | 60.57941039 | 59.75684635 | 220 | 95 | 6 | 7 | 34.99747 | 350 | 250 | 235 | 220 | 95 | 83 | 70 | 141 | 98 | 2212 | 0.188 | 0.0782101393288671 | 1178.9 | 1086.7 | 496917272476304 | 230 | 3.8 | 5.4 | 230 | 3.8 | [18 empty] | 3588 |  |  |  |  | 0.358 | 0.641E-4
392 | 63.902 | 89.62677848 | 89.87480061 | 60.63036511 | 59.74149089 | 250 | 95 | 6 | 7 | 34.99747 | 350 | 250 | 235 | 220 | 95 | 83 | 70 | 141 | 98 | 2212 | 0.188 | 0.0782101393288671 | 1178.9 | 1086.7 | 496917272476304 | 230 | 3.8 | 5.4 | 230 | 3.8 | [18 empty] | 3588 |  |  |  |  | 0.358 | 0.641E-4
393 | 63.881 | 89.60477622 | 89.93921507 | 60.5679236 | 59.76193762 | 220 | 71 | 2 | 17 | 34.99747 | 350 | 250 | 235 | 220 | 95 | 83 | 70 | 141 | 98 | 2212 | 0.188 | 0.0782101393288671 | 1178.9 | 1086.7 | 496917272476304 | 230 | 3.8 | 5.4 | 230 | 3.8 | [18 empty] | 3588 |  |  |  |  | 0.358 | 0.641E-4
394 | 63.947 | 89.63255589 | 89.93666385 | 60.5825358 | 59.78400371 | 250 | 71 | 2 | 17 | 34.99747 | 350 | 250 | 235 | 220 | 95 | 83 | 70 | 141 | 98 | 2212 | 0.188 | 0.0782101393288671 | 1178.9 | 1086.7 | 496917272476304 | 230 | 3.8 | 5.4 | 230 | 3.8 | [18 empty] | 3588 |  |  |  |  | 0.358 | 0.641E-4
395 | 64.383 | 89.80866212 | 89.95758163 | 60.70256626 | 59.91481103 | 220 | 95 | 2 | 17 | 34.99747 | 350 | 250 | 235 | 220 | 95 | 83 | 70 | 141 | 98 | 2212 | 0.188 | 0.0782101393288671 | 1178.9 | 1086.7 | 496917272476304 | 230 | 3.8 | 5.4 | 230 | 3.8 | [18 empty] | 3588 |  |  |  |  | 0.358 | 0.641E-4
396 | 63.383 | 89.46246118 | 89.81227829 | 60.50747324 | 59.59047687 | 250 | 95 | 2 | 17 | 34.99747 | 350 | 250 | 235 | 220 | 95 | 83 | 70 | 141 | 98 | 2212 | 0.188 | 0.0782101393288671 | 1178.9 | 1086.7 | 496917272476304 | 230 | 3.8 | 5.4 | 230 | 3.8 | [18 empty] | 3588 |  |  |  |  | 0.358 | 0.641E-4
397 | 63.419 | 89.49141631 | 89.8227484 | 60.5199021 | 59.60246658 | 224.393 | 74.515 | 2.586 | 8.464 | 37.92647 | 408.58 | 250 | 235 | 220 | 95 | 83 | 70 | 141 | 98 | 2212 | 0.188 | 0.0782101393288671 | 1178.9 | 1086.7 | 496917272476304 | 230 | 3.8 | 5.4 | 230 | 3.8 | [18 empty] | 3588 |  |  |  |  | 0.358 | 0.641E-4
398 | 63.203 | 89.43535437 | 89.74570588 | 60.49617626 | 59.52186131 | 245.607 | 74.515 | 2.586 | 8.464 | 37.92647 | 408.58 | 250 | 235 | 220 | 95 | 83 | 70 | 141 | 98 | 2212 | 0.188 | 0.0782101393288671 | 1178.9 | 1086.7 | 496917272476304 | 230 | 3.8 | 5.4 | 230 | 3.8 | [18 empty] | 3588 |  |  |  |  | 0.358 | 0.641E-4
399 | 63.306 | 89.44950517 | 89.83268387 | 60.498164 | 59.55827146 | 224.393 | 91.485 | 2.586 | 8.464 | 37.92647 | 408.58 | 250 | 235 | 220 | 95 | 83 | 70 | 141 | 98 | 2212 | 0.188 | 0.0782101393288671 | 1178.9 | 1086.7 | 496917272476304 | 230 | 3.8 | 5.4 | 230 | 3.8 | [18 empty] | 3588 |  |  |  |  | 0.358 | 0.641E-4
400 | 63.055 | 89.38466839 | 89.80513127 | 60.44808045 | 59.51840868 | 245.607 | 91.485 | 2.586 | 8.464 | 37.92647 | 408.58 | 250 | 235 | 220 | 95 | 83 | 70 | 141 | 98 | 2212 | 0.188 | 0.0782101393288671 | 1178.9 | 1086.7 | 496917272476304 | 230 | 3.8 | 5.4 | 230 | 3.8 | [18 empty] | 3588 |  |  |  |  | 0.358 | 0.641E-4
401 | 63.789 | 89.59584352 | 89.92985842 | 60.60437379 | 59.69915354 | 224.393 | 74.515 | 5.414 | 8.464 | 37.92647 | 408.58 | 250 | 235 | 220 | 95 | 83 | 70 | 141 | 98 | 2212 | 0.188 | 0.0782101393288671 | 1178.9 | 1086.7 | 496917272476304 | 230 | 3.8 | 5.4 | 230 | 3.8 | [18 empty] | 3588 |  |  |  |  | 0.358 | 0.641E-4
402 | 63.776 | 89.58109592 | 89.91056067 | 60.58982171 | 59.69521525 | 245.607 | 74.515 | 5.414 | 8.464 | 37.92647 | 408.58 | 250 | 235 | 220 | 95 | 83 | 70 | 141 | 98 | 2212 | 0.188 | 0.0782101393288671 | 1178.9 | 1086.7 | 496917272476304 | 230 | 3.8 | 5.4 | 230 | 3.8 | [18 empty] | 3588 |  |  |  |  | 0.358 | 0.641E-4
403 | 63.741 | 89.55569728 | 89.90674281 | 60.57834658 | 59.66498093 | 224.393 | 91.485 | 5.414 | 8.464 | 37.92647 | 408.58 | 250 | 235 | 220 | 95 | 83 | 70 | 141 | 98 | 2212 | 0.188 | 0.0782101393288671 | 1178.9 | 1086.7 | 496917272476304 | 230 | 3.8 | 5.4 | 230 | 3.8 | [18 empty] | 3588 |  |  |  |  | 0.358 | 0.641E-4
404 | 63.673 | 89.54570612 | 89.90872545 | 60.55695564 | 59.67981994 | 245.607 | 91.485 | 5.414 | 8.464 | 37.92647 | 408.58 | 250 | 235 | 220 | 95 | 83 | 70 | 141 | 98 | 2212 | 0.188 | 0.0782101393288671 | 1178.9 | 1086.7 | 496917272476304 | 230 | 3.8 | 5.4 | 230 | 3.8 | [18 empty] | 3588 |  |  |  |  | 0.358 | 0.641E-4
405 | 63.419 | 89.4852579 | 89.76287388 | 60.52956662 | 59.57719039 | 224.393 | 74.515 | 2.586 | 15.536 | 37.92647 | 408.58 | 250 | 235 | 220 | 95 | 83 | 70 | 141 | 98 | 2212 | 0.188 | 0.0782101393288671 | 1178.9 | 1086.7 | 496917272476304 | 230 | 3.8 | 5.4 | 230 | 3.8 | [18 empty] | 3588 |  |  |  |  | 0.358 | 0.641E-4
406 | 63.203 | 89.42281159 | 89.66897403 | 60.49930792 | 59.50116157 | 245.607 | 74.515 | 2.586 | 15.536 | 37.92647 | 408.58 | 250 | 235 | 220 | 95 | 83 | 70 | 141 | 98 | 2212 | 0.188 | 0.0782101393288671 | 1178.9 | 1086.7 | 496917272476304 | 230 | 3.8 | 5.4 | 230 | 3.8 | [18 empty] | 3588 |  |  |  |  | 0.358 | 0.641E-4
407 | 63.306 | 89.43531078 | 89.75898608 | 60.49670343 | 59.54059744 | 224.393 | 91.485 | 2.586 | 15.536 | 37.92647 | 408.58 | 250 | 235 | 220 | 95 | 83 | 70 | 141 | 98 | 2212 | 0.188 | 0.0782101393288671 | 1178.9 | 1086.7 | 496917272476304 | 230 | 3.8 | 5.4 | 230 | 3.8 | [18 empty] | 3588 |  |  |  |  | 0.358 | 0.641E-4
408 | 63.055 | 89.36734277 | 89.65445232 | 60.46458832 | 59.44709275 | 245.607 | 91.485 | 2.586 | 15.536 | 37.92647 | 408.58 | 250 | 235 | 220 | 95 | 83 | 70 | 141 | 98 | 2212 | 0.188 | 0.0782101393288671 | 1178.9 | 1086.7 | 496917272476304 | 230 | 3.8 | 5.4 | 230 | 3.8 | [18 empty] | 3588 |  |  |  |  | 0.358 | 0.641E-4
409 | 63.79 | 89.60996156 | 89.95040627 | 60.59084109 | 59.72401996 | 224.393 | 74.515 | 5.414 | 15.536 | 37.92647 | 408.58 | 250 | 235 | 220 | 95 | 83 | 70 | 141 | 98 | 2212 | 0.188 | 0.0782101393288671 | 1178.9 | 1086.7 | 496917272476304 | 230 | 3.8 | 5.4 | 230 | 3.8 | [18 empty] | 3588 |  |  |  |  | 0.358 | 0.641E-4
410 | 63.776 | 89.57926256 | 89.9285011 | 60.57318075 | 59.72723068 | 245.607 | 74.515 | 5.414 | 15.536 | 37.92647 | 408.58 | 250 | 235 | 220 | 95 | 83 | 70 | 141 | 98 | 2212 | 0.188 | 0.0782101393288671 | 1178.9 | 1086.7 | 496917272476304 | 230 | 3.8 | 5.4 | 230 | 3.8 | [18 empty] | 3588 |  |  |  |  | 0.358 | 0.641E-4
411 | 63.741 | 89.55736715 | 89.94428835 | 60.55341462 | 59.70844363 | 224.393 | 91.485 | 5.414 | 15.536 | 37.92647 | 408.58 | 250 | 235 | 220 | 95 | 83 | 70 | 141 | 98 | 2212 | 0.188 | 0.0782101393288671 | 1178.9 | 1086.7 | 496917272476304 | 230 | 3.8 | 5.4 | 230 | 3.8 | [18 empty] | 3588 |  |  |  |  | 0.358 | 0.641E-4
412 | 63.676 | 89.52271676 | 89.90999709 | 60.53709868 | 59.69916935 | 245.607 | 91.485 | 5.414 | 15.536 | 37.92647 | 408.58 | 250 | 235 | 220 | 95 | 83 | 70 | 141 | 98 | 2212 | 0.188 | 0.0782101393288671 | 1178.9 | 1086.7 | 496917272476304 | 230 | 3.8 | 5.4 | 230 | 3.8 | [18 empty] | 3588 |  |  |  |  | 0.358 | 0.641E-4
413 | 63.357 | 89.47227536 | 89.79817152 | 60.51051889 | 59.56861824 | 224.393 | 74.515 | 2.586 | 8.464 | 52.06847 | 408.58 | 250 | 235 | 220 | 95 | 83 | 70 | 141 | 98 | 2212 | 0.188 | 0.0782101393288671 | 1178.9 | 1086.7 | 496917272476304 | 230 | 3.8 | 5.4 | 230 | 3.8 | [18 empty] | 3588 |  |  |  |  | 0.358 | 0.641E-4
414 | 63.122 | 89.41197316 | 89.72216093 | 60.48806434 | 59.48413071 | 245.607 | 74.515 | 2.586 | 8.464 | 52.06847 | 408.58 | 250 | 235 | 220 | 95 | 83 | 70 | 141 | 98 | 2212 | 0.188 | 0.0782101393288671 | 1178.9 | 1086.7 | 496917272476304 | 230 | 3.8 | 5.4 | 230 | 3.8 | [18 empty] | 3588 |  |  |  |  | 0.358 | 0.641E-4
415 | 63.242 | 89.43036774 | 89.81532754 | 60.49103679 | 59.51694207 | 224.393 | 91.485 | 2.586 | 8.464 | 52.06847 | 408.58 | 250 | 235 | 220 | 95 | 83 | 70 | 141 | 98 | 2212 | 0.188 | 0.0782101393288671 | 1178.9 | 1086.7 | 496917272476304 | 230 | 3.8 | 5.4 | 230 | 3.8 | [18 empty] | 3588 |  |  |  |  | 0.358 | 0.641E-4
416 | 62.973 | 89.36019711 | 89.78646478 | 60.43636573 | 59.47321082 | 245.607 | 91.485 | 2.586 | 8.464 | 52.06847 | 408.58 | 250 | 235 | 220 | 95 | 83 | 70 | 141 | 98 | 2212 | 0.188 | 0.0782101393288671 | 1178.9 | 1086.7 | 496917272476304 | 230 | 3.8 | 5.4 | 230 | 3.8 | [18 empty] | 3588 |  |  |  |  | 0.358 | 0.641E-4
417 | 63.765 | 89.58449754 | 89.92427291 | 60.59522716 | 59.69029606 | 224.393 | 74.515 | 5.414 | 8.464 | 52.06847 | 408.58 | 250 | 235 | 220 | 95 | 83 | 70 | 141 | 98 | 2212 | 0.188 | 0.0782101393288671 | 1178.9 | 1086.7 | 496917272476304 | 230 | 3.8 | 5.4 | 230 | 3.8 | [18 empty] | 3588 |  |  |  |  | 0.358 | 0.641E-4
418 | 63.74 | 89.57038559 | 89.90083204 | 60.58210418 | 59.68066934 | 245.607 | 74.515 | 5.414 | 8.464 | 52.06847 | 408.58 | 250 | 235 | 220 | 95 | 83 | 70 | 141 | 98 | 2212 | 0.188 | 0.0782101393288671 | 1178.9 | 1086.7 | 496917272476304 | 230 | 3.8 | 5.4 | 230 | 3.8 | [18 empty] | 3588 |  |  |  |  | 0.358 | 0.641E-4
419 | 63.713 | 89.54775644 | 89.90084968 | 60.57385317 | 59.65407801 | 224.393 | 91.485 | 5.414 | 8.464 | 52.06847 | 408.58 | 250 | 235 | 220 | 95 | 83 | 70 | 141 | 98 | 2212 | 0.188 | 0.0782101393288671 | 1178.9 | 1086.7 | 496917272476304 | 230 | 3.8 | 5.4 | 230 | 3.8 | [18 empty] | 3588 |  |  |  |  | 0.358 | 0.641E-4
420 | 63.63 | 89.52677458 | 89.92026115 | 60.54953354 | 59.70108035 | 245.607 | 91.485 | 5.414 | 8.464 | 52.06847 | 408.58 | 250 | 235 | 220 | 95 | 83 | 70 | 141 | 98 | 2212 | 0.188 | 0.0782101393288671 | 1178.9 | 1086.7 | 496917272476304 | 230 | 3.8 | 5.4 | 230 | 3.8 | [18 empty] | 3588 |  |  |  |  | 0.358 | 0.641E-4
421 | 63.357 | 89.46834942 | 89.73565251 | 60.51991963 | 59.54619843 | 224.393 | 74.515 | 2.586 | 15.536 | 52.06847 | 408.58 | 250 | 235 | 220 | 95 | 83 | 70 | 141 | 98 | 2212 | 0.188 | 0.0782101393288671 | 1178.9 | 1086.7 | 496917272476304 | 230 | 3.8 | 5.4 | 230 | 3.8 | [18 empty] | 3588 |  |  |  |  | 0.358 | 0.641E-4
422 | 63.122 | 89.40194183 | 89.63632745 | 60.48964057 | 59.46266643 | 245.607 | 74.515 | 2.586 | 15.536 | 52.06847 | 408.58 | 250 | 235 | 220 | 95 | 83 | 70 | 141 | 98 | 2212 | 0.188 | 0.0782101393288671 | 1178.9 | 1086.7 | 496917272476304 | 230 | 3.8 | 5.4 | 230 | 3.8 | [18 empty] | 3588 |  |  |  |  | 0.358 | 0.641E-4
423 | 63.242 | 89.417595 | 89.72934317 | 60.48822046 | 59.49908756 | 224.393 | 91.485 | 2.586 | 15.536 | 52.06847 | 408.58 | 250 | 235 | 220 | 95 | 83 | 70 | 141 | 98 | 2212 | 0.188 | 0.0782101393288671 | 1178.9 | 1086.7 | 496917272476304 | 230 | 3.8 | 5.4 | 230 | 3.8 | [18 empty] | 3588 |  |  |  |  | 0.358 | 0.641E-4
424 | 62.973 | 89.35084333 | 89.62672982 | 60.45470628 | 59.41280302 | 245.607 | 91.485 | 2.586 | 15.536 | 52.06847 | 408.58 | 250 | 235 | 220 | 95 | 83 | 70 | 141 | 98 | 2212 | 0.188 | 0.0782101393288671 | 1178.9 | 1086.7 | 496917272476304 | 230 | 3.8 | 5.4 | 230 | 3.8 | [18 empty] | 3588 |  |  |  |  | 0.358 | 0.641E-4
425 | 63.765 | 89.60441722 | 89.94590331 | 60.58375609 | 59.71292621 | 224.393 | 74.515 | 5.414 | 15.536 | 52.06847 | 408.58 | 250 | 235 | 220 | 95 | 83 | 70 | 141 | 98 | 2212 | 0.188 | 0.0782101393288671 | 1178.9 | 1086.7 | 496917272476304 | 230 | 3.8 | 5.4 | 230 | 3.8 | [18 empty] | 3588 |  |  |  |  | 0.358 | 0.641E-4
426 | 63.74 | 89.56957436 | 89.91809579 | 60.5668381 | 59.71328585 | 245.607 | 74.515 | 5.414 | 15.536 | 52.06847 | 408.58 | 250 | 235 | 220 | 95 | 83 | 70 | 141 | 98 | 2212 | 0.188 | 0.0782101393288671 | 1178.9 | 1086.7 | 496917272476304 | 230 | 3.8 | 5.4 | 230 | 3.8 | [18 empty] | 3588 |  |  |  |  | 0.358 | 0.641E-4
427 | 63.714 | 89.5494464 | 89.93861204 | 60.54786907 | 59.69697188 | 224.393 | 91.485 | 5.414 | 15.536 | 52.06847 | 408.58 | 250 | 235 | 220 | 95 | 83 | 70 | 141 | 98 | 2212 | 0.188 | 0.0782101393288671 | 1178.9 | 1086.7 | 496917272476304 | 230 | 3.8 | 5.4 | 230 | 3.8 | [18 empty] | 3588 |  |  |  |  | 0.358 | 0.641E-4
428 | 63.635 | 89.51255618 | 89.89935047 | 60.53163652 | 59.68390695 | 245.607 | 91.485 | 5.414 | 15.536 | 52.06847 | 408.58 | 250 | 235 | 220 | 95 | 83 | 70 | 141 | 98 | 2212 | 0.188 | 0.0782101393288671 | 1178.9 | 1086.7 | 496917272476304 | 230 | 3.8 | 5.4 | 230 | 3.8 | [18 empty] | 3588 |  |  |  |  | 0.358 | 0.641E-4
429 | 64.144 | 89.7300122 | 89.91868761 | 60.65337791 | 59.83390216 | 224.393 | 74.515 | 2.586 | 8.464 | 37.92647 | 691.42 | 250 | 235 | 220 | 95 | 83 | 70 | 141 | 98 | 2212 | 0.188 | 0.0782101393288671 | 1178.9 | 1086.7 | 496917272476304 | 230 | 3.8 | 5.4 | 230 | 3.8 | [18 empty] | 3588 |  |  |  |  | 0.358 | 0.641E-4
430 | 63.945 | 89.67513678 | 89.89503994 | 60.61846946 | 59.76627932 | 245.607 | 74.515 | 2.586 | 8.464 | 37.92647 | 691.42 | 250 | 235 | 220 | 95 | 83 | 70 | 141 | 98 | 2212 | 0.188 | 0.0782101393288671 | 1178.9 | 1086.7 | 496917272476304 | 230 | 3.8 | 5.4 | 230 | 3.8 | [18 empty] | 3588 |  |  |  |  | 0.358 | 0.641E-4
431 | 64.038 | 89.6899031 | 89.88493715 | 60.64761637 | 59.76188608 | 224.393 | 91.485 | 2.586 | 8.464 | 37.92647 | 691.42 | 250 | 235 | 220 | 95 | 83 | 70 | 141 | 98 | 2212 | 0.188 | 0.0782101393288671 | 1178.9 | 1086.7 | 496917272476304 | 230 | 3.8 | 5.4 | 230 | 3.8 | [18 empty] | 3588 |  |  |  |  | 0.358 | 0.641E-4
432 | 63.812 | 89.61603898 | 89.89124042 | 60.58270153 | 59.73845429 | 245.607 | 91.485 | 2.586 | 8.464 | 37.92647 | 691.42 | 250 | 235 | 220 | 95 | 83 | 70 | 141 | 98 | 2212 | 0.188 | 0.0782101393288671 | 1178.9 | 1086.7 | 496917272476304 | 230 | 3.8 | 5.4 | 230 | 3.8 | [18 empty] | 3588 |  |  |  |  | 0.358 | 0.641E-4
433 | 64.461 | 89.86344214 | 89.94212268 | 60.78691309 | 59.88438355 | 224.393 | 74.515 | 5.414 | 8.464 | 37.92647 | 691.42 | 250 | 235 | 220 | 95 | 83 | 70 | 141 | 98 | 2212 | 0.188 | 0.0782101393288671 | 1178.9 | 1086.7 | 496917272476304 | 230 | 3.8 | 5.4 | 230 | 3.8 | [18 empty] | 3588 |  |  |  |  | 0.358 | 0.641E-4
434 | 64.44 | 89.84022706 | 89.90374522 | 60.77213568 | 59.86470913 | 245.607 | 74.515 | 5.414 | 8.464 | 37.92647 | 691.42 | 250 | 235 | 220 | 95 | 83 | 70 | 141 | 98 | 2212 | 0.188 | 0.0782101393288671 | 1178.9 | 1086.7 | 496917272476304 | 230 | 3.8 | 5.4 | 230 | 3.8 | [18 empty] | 3588 |  |  |  |  | 0.358 | 0.641E-4
435 | 64.425 | 89.79434292 | 89.8659373 | 60.76428531 | 59.83062726 | 224.393 | 91.485 | 5.414 | 8.464 | 37.92647 | 691.42 | 250 | 235 | 220 | 95 | 83 | 70 | 141 | 98 | 2212 | 0.188 | 0.0782101393288671 | 1178.9 | 1086.7 | 496917272476304 | 230 | 3.8 | 5.4 | 230 | 3.8 | [18 empty] | 3588 |  |  |  |  | 0.358 | 0.641E-4
436 | 64.357 | 89.75745109 | 89.85122286 | 60.72853681 | 59.83269083 | 245.607 | 91.485 | 5.414 | 8.464 | 37.92647 | 691.42 | 250 | 235 | 220 | 95 | 83 | 70 | 141 | 98 | 2212 | 0.188 | 0.0782101393288671 | 1178.9 | 1086.7 | 496917272476304 | 230 | 3.8 | 5.4 | 230 | 3.8 | [18 empty] | 3588 |  |  |  |  | 0.358 | 0.641E-4
437 | 64.144 | 89.69946887 | 89.93791992 | 60.63293699 | 59.83049454 | 224.393 | 74.515 | 2.586 | 15.536 | 37.92647 | 691.42 | 250 | 235 | 220 | 95 | 83 | 70 | 141 | 98 | 2212 | 0.188 | 0.0782101393288671 | 1178.9 | 1086.7 | 496917272476304 | 230 | 3.8 | 5.4 | 230 | 3.8 | [18 empty] | 3588 |  |  |  |  | 0.358 | 0.641E-4
438 | 63.945 | 89.63365342 | 89.92354822 | 60.58935178 | 59.77085969 | 245.607 | 74.515 | 2.586 | 15.536 | 37.92647 | 691.42 | 250 | 235 | 220 | 95 | 83 | 70 | 141 | 98 | 2212 | 0.188 | 0.0782101393288671 | 1178.9 | 1086.7 | 496917272476304 | 230 | 3.8 | 5.4 | 230 | 3.8 | [18 empty] | 3588 |  |  |  |  | 0.358 | 0.641E-4
439 | 64.038 | 89.65452267 | 89.94340894 | 60.59601418 | 59.79824145 | 224.393 | 91.485 | 2.586 | 15.536 | 37.92647 | 691.42 | 250 | 235 | 220 | 95 | 83 | 70 | 141 | 98 | 2212 | 0.188 | 0.0782101393288671 | 1178.9 | 1086.7 | 496917272476304 | 230 | 3.8 | 5.4 | 230 | 3.8 | [18 empty] | 3588 |  |  |  |  | 0.358 | 0.641E-4
440 | 63.816 | 89.58421143 | 89.93043005 | 60.55260521 | 59.73590662 | 245.607 | 91.485 | 2.586 | 15.536 | 37.92647 | 691.42 | 250 | 235 | 220 | 95 | 83 | 70 | 141 | 98 | 2212 | 0.188 | 0.0782101393288671 | 1178.9 | 1086.7 | 496917272476304 | 230 | 3.8 | 5.4 | 230 | 3.8 | [18 empty] | 3588 |  |  |  |  | 0.358 | 0.641E-4
441 | 64.461 | 89.84020234 | 89.96853952 | 60.76041415 | 59.90995998 | 224.393 | 74.515 | 5.414 | 15.536 | 37.92647 | 691.42 | 250 | 235 | 220 | 95 | 83 | 70 | 141 | 98 | 2212 | 0.188 | 0.0782101393288671 | 1178.9 | 1086.7 | 496917272476304 | 230 | 3.8 | 5.4 | 230 | 3.8 | [18 empty] | 3588 |  |  |  |  | 0.358 | 0.641E-4
442 | 64.441 | 89.81611218 | 89.96135271 | 60.72395337 | 59.9215498 | 245.607 | 74.515 | 5.414 | 15.536 | 37.92647 | 691.42 | 250 | 235 | 220 | 95 | 83 | 70 | 141 | 98 | 2212 | 0.188 | 0.0782101393288671 | 1178.9 | 1086.7 | 496917272476304 | 230 | 3.8 | 5.4 | 230 | 3.8 | [18 empty] | 3588 |  |  |  |  | 0.358 | 0.641E-4
443 | 64.425 | 89.81734239 | 89.96741273 | 60.72662775 | 59.90994626 | 224.393 | 91.485 | 5.414 | 15.536 | 37.92647 | 691.42 | 250 | 235 | 220 | 95 | 83 | 70 | 141 | 98 | 2212 | 0.188 | 0.0782101393288671 | 1178.9 | 1086.7 | 496917272476304 | 230 | 3.8 | 5.4 | 230 | 3.8 | [18 empty] | 3588 |  |  |  |  | 0.358 | 0.641E-4
444 | 64.361 | 89.7830853 | 89.96442461 | 60.68571312 | 59.91256752 | 245.607 | 91.485 | 5.414 | 15.536 | 37.92647 | 691.42 | 250 | 235 | 220 | 95 | 83 | 70 | 141 | 98 | 2212 | 0.188 | 0.0782101393288671 | 1178.9 | 1086.7 | 496917272476304 | 230 | 3.8 | 5.4 | 230 | 3.8 | [18 empty] | 3588 |  |  |  |  | 0.358 | 0.641E-4
445 | 64.089 | 89.70443598 | 89.91511247 | 60.63913408 | 59.80486047 | 224.393 | 74.515 | 2.586 | 8.464 | 52.06847 | 691.42 | 250 | 235 | 220 | 95 | 83 | 70 | 141 | 98 | 2212 | 0.188 | 0.0782101393288671 | 1178.9 | 1086.7 | 496917272476304 | 230 | 3.8 | 5.4 | 230 | 3.8 | [18 empty] | 3588 |  |  |  |  | 0.358 | 0.641E-4
446 | 63.873 | 89.64474683 | 89.885707 | 60.60330714 | 59.73137676 | 245.607 | 74.515 | 2.586 | 8.464 | 52.06847 | 691.42 | 250 | 235 | 220 | 95 | 83 | 70 | 141 | 98 | 2212 | 0.188 | 0.0782101393288671 | 1178.9 | 1086.7 | 496917272476304 | 230 | 3.8 | 5.4 | 230 | 3.8 | [18 empty] | 3588 |  |  |  |  | 0.358 | 0.641E-4
447 | 63.983 | 89.66299068 | 89.88134732 | 60.63511462 | 59.73417125 | 224.393 | 91.485 | 2.586 | 8.464 | 52.06847 | 691.42 | 250 | 235 | 220 | 95 | 83 | 70 | 141 | 98 | 2212 | 0.188 | 0.0782101393288671 | 1178.9 | 1086.7 | 496917272476304 | 230 | 3.8 | 5.4 | 230 | 3.8 | [18 empty] | 3588 |  |  |  |  | 0.358 | 0.641E-4
448 | 63.738 | 89.58914815 | 89.89849359 | 60.55735027 | 59.70719101 | 245.607 | 91.485 | 2.586 | 8.464 | 52.06847 | 691.42 | 250 | 235 | 220 | 95 | 83 | 70 | 141 | 98 | 2212 | 0.188 | 0.0782101393288671 | 1178.9 | 1086.7 | 496917272476304 | 230 | 3.8 | 5.4 | 230 | 3.8 | [18 empty] | 3588 |  |  |  |  | 0.358 | 0.641E-4
449 | 64.44 | 89.84793997 | 89.93440575 | 60.77717409 | 59.87363902 | 224.393 | 74.515 | 5.414 | 8.464 | 52.06847 | 691.42 | 250 | 235 | 220 | 95 | 83 | 70 | 141 | 98 | 2212 | 0.188 | 0.0782101393288671 | 1178.9 | 1086.7 | 496917272476304 | 230 | 3.8 | 5.4 | 230 | 3.8 | [18 empty] | 3588 |  |  |  |  | 0.358 | 0.641E-4
450 | 64.41 | 89.82168003 | 89.89240617 | 60.76272108 | 59.84906942 | 245.607 | 74.515 | 5.414 | 8.464 | 52.06847 | 691.42 | 250 | 235 | 220 | 95 | 83 | 70 | 141 | 98 | 2212 | 0.188 | 0.0782101393288671 | 1178.9 | 1086.7 | 496917272476304 | 230 | 3.8 | 5.4 | 230 | 3.8 | [18 empty] | 3588 |  |  |  |  | 0.358 | 0.641E-4
451 | 64.4 | 89.77790115 | 89.85907695 | 60.7546061 | 59.81748367 | 224.393 | 91.485 | 5.414 | 8.464 | 52.06847 | 691.42 | 250 | 235 | 220 | 95 | 83 | 70 | 141 | 98 | 2212 | 0.188 | 0.0782101393288671 | 1178.9 | 1086.7 | 496917272476304 | 230 | 3.8 | 5.4 | 230 | 3.8 | [18 empty] | 3588 |  |  |  |  | 0.358 | 0.641E-4
452 | 64.319 | 89.72946334 | 89.83926955 | 60.72145832 | 59.82630073 | 245.607 | 91.485 | 5.414 | 8.464 | 52.06847 | 691.42 | 250 | 235 | 220 | 95 | 83 | 70 | 141 | 98 | 2212 | 0.188 | 0.0782101393288671 | 1178.9 | 1086.7 | 496917272476304 | 230 | 3.8 | 5.4 | 230 | 3.8 | [18 empty] | 3588 |  |  |  |  | 0.358 | 0.641E-4
453 | 64.089 | 89.67262121 | 89.94352616 | 60.61807529 | 59.80828957 | 224.393 | 74.515 | 2.586 | 15.536 | 52.06847 | 691.42 | 250 | 235 | 220 | 95 | 83 | 70 | 141 | 98 | 2212 | 0.188 | 0.0782101393288671 | 1178.9 | 1086.7 | 496917272476304 | 230 | 3.8 | 5.4 | 230 | 3.8 | [18 empty] | 3588 |  |  |  |  | 0.358 | 0.641E-4
454 | 63.873 | 89.608851 | 89.91578299 | 60.57883906 | 59.74333711 | 245.607 | 74.515 | 2.586 | 15.536 | 52.06847 | 691.42 | 250 | 235 | 220 | 95 | 83 | 70 | 141 | 98 | 2212 | 0.188 | 0.0782101393288671 | 1178.9 | 1086.7 | 496917272476304 | 230 | 3.8 | 5.4 | 230 | 3.8 | [18 empty] | 3588 |  |  |  |  | 0.358 | 0.641E-4
455 | 63.983 | 89.62781968 | 89.9481059 | 60.58142018 | 59.77461544 | 224.393 | 91.485 | 2.586 | 15.536 | 52.06847 | 691.42 | 250 | 235 | 220 | 95 | 83 | 70 | 141 | 98 | 2212 | 0.188 | 0.0782101393288671 | 1178.9 | 1086.7 | 496917272476304 | 230 | 3.8 | 5.4 | 230 | 3.8 | [18 empty] | 3588 |  |  |  |  | 0.358 | 0.641E-4
456 | 63.746 | 89.56282353 | 89.91648983 | 60.54430313 | 59.70663682 | 245.607 | 91.485 | 2.586 | 15.536 | 52.06847 | 691.42 | 250 | 235 | 220 | 95 | 83 | 70 | 141 | 98 | 2212 | 0.188 | 0.0782101393288671 | 1178.9 | 1086.7 | 496917272476304 | 230 | 3.8 | 5.4 | 230 | 3.8 | [18 empty] | 3588 |  |  |  |  | 0.358 | 0.641E-4
457 | 64.44 | 89.83054771 | 89.96906649 | 60.75091429 | 59.90185781 | 224.393 | 74.515 | 5.414 | 15.536 | 52.06847 | 691.42 | 250 | 235 | 220 | 95 | 83 | 70 | 141 | 98 | 2212 | 0.188 | 0.0782101393288671 | 1178.9 | 1086.7 | 496917272476304 | 230 | 3.8 | 5.4 | 230 | 3.8 | [18 empty] | 3588 |  |  |  |  | 0.358 | 0.641E-4
458 | 64.411 | 89.80173242 | 89.96121756 | 60.71190961 | 59.90856654 | 245.607 | 74.515 | 5.414 | 15.536 | 52.06847 | 691.42 | 250 | 235 | 220 | 95 | 83 | 70 | 141 | 98 | 2212 | 0.188 | 0.0782101393288671 | 1178.9 | 1086.7 | 496917272476304 | 230 | 3.8 | 5.4 | 230 | 3.8 | [18 empty] | 3588 |  |  |  |  | 0.358 | 0.641E-4
459 | 64.401 | 89.80619908 | 89.96821095 | 60.71689748 | 59.89991735 | 224.393 | 91.485 | 5.414 | 15.536 | 52.06847 | 691.42 | 250 | 235 | 220 | 95 | 83 | 70 | 141 | 98 | 2212 | 0.188 | 0.0782101393288671 | 1178.9 | 1086.7 | 496917272476304 | 230 | 3.8 | 5.4 | 230 | 3.8 | [18 empty] | 3588 |  |  |  |  | 0.358 | 0.641E-4
460 | 64.326 | 89.76562018 | 89.96568457 | 60.67318032 | 59.89982773 | 245.607 | 91.485 | 5.414 | 15.536 | 52.06847 | 691.42 | 250 | 235 | 220 | 95 | 83 | 70 | 141 | 98 | 2212 | 0.188 | 0.0782101393288671 | 1178.9 | 1086.7 | 496917272476304 | 230 | 3.8 | 5.4 | 230 | 3.8 | [18 empty] | 3588 |  |  |  |  | 0.358 | 0.641E-4
461 | 63.908 | 89.61529792 | 89.93939694 | 60.57325674 | 59.7715439 | 235 | 83 | 4 | 12 | 44.99747 | 550 | 250 | 235 | 220 | 95 | 83 | 70 | 141 | 98 | 2212 | 0.188 | 0.0782101393288671 | 1178.9 | 1086.7 | 496917272476304 | 230 | 3.8 | 5.4 | 230 | 3.8 | [18 empty] | 3588 |  |  |  |  | 0.358 | 0.641E-4
462 | 63.501 | 89.56144578 | 89.84724359 | 60.53148495 | 59.61817146 | 220 | 60 | 2 | 7 | 34.99747 | 350 |  | 235 |  |  | 75 |  | 152 | 132 | 2438 | 0.19 | 0.0722 | 1190 | 1080 | 1.2 | 230 | 3.8 | 1296 | 230 | 3.8 | 44600 | 0.797 | 0.703 | 220 | 170.3 | 37925 | 11321 | 2134.3 | 47528 | 27174 | 0.20079 | 1498.4 | 32262 | 0 | 0 | 0 | 115.87 | 0.009373 |  | 4380682 | -49525 | 0.7271 | -0.00493 | 0.35
463 | 63.455 | 89.57672915 | 89.82054853 | 60.54356694 | 59.56622265 | 250 | 60 | 2 | 7 | 34.99747 | 350 |  | 235 |  |  | 75 |  | 152 | 132 | 2438 | 0.19 | 0.0722 | 1190 | 1080 | 1.2 | 230 | 3.8 | 1296 | 230 | 3.8 | 44600 | 0.797 | 0.703 | 220 | 170.3 | 37925 | 11321 | 2134.3 | 47528 | 27174 | 0.20079 | 1498.4 | 32262 | 0 | 0 | 0 | 115.87 | 0.009373 |  | 4380682 | -49525 | 0.7271 | -0.00493 | 0.35
464 | 63.422 | 89.51449538 | 89.85555828 | 60.5060188 | 59.60146856 | 220 | 90 | 2 | 7 | 34.99747 | 350 |  | 235 |  |  | 75 |  | 152 | 132 | 2438 | 0.19 | 0.0722 | 1190 | 1080 | 1.2 | 230 | 3.8 | 1296 | 230 | 3.8 | 44600 | 0.797 | 0.703 | 220 | 170.3 | 37925 | 11321 | 2134.3 | 47528 | 27174 | 0.20079 | 1498.4 | 32262 | 0 | 0 | 0 | 115.87 | 0.009373 |  | 4380682 | -49525 | 0.7271 | -0.00493 | 0.35
465 | 63.54 | 89.62041562 | 89.83380803 | 60.56805882 | 59.60104319 | 250 | 90 | 2 | 7 | 34.99747 | 350 |  | 235 |  |  | 75 |  | 152 | 132 | 2438 | 0.19 | 0.0722 | 1190 | 1080 | 1.2 | 230 | 3.8 | 1296 | 230 | 3.8 | 44600 | 0.797 | 0.703 | 220 | 170.3 | 37925 | 11321 | 2134.3 | 47528 | 27174 | 0.20079 | 1498.4 | 32262 | 0 | 0 | 0 | 115.87 | 0.009373 |  | 4380682 | -49525 | 0.7271 | -0.00493 | 0.35
466 | 63.534 | 89.61062821 | 89.84424246 | 60.57065489 | 59.5969669 | 220 | 60 | 6 | 7 | 34.99747 | 350 |  | 235 |  |  | 75 |  | 152 | 132 | 2438 | 0.19 | 0.0722 | 1190 | 1080 | 1.2 | 230 | 3.8 | 1296 | 230 | 3.8 | 44600 | 0.797 | 0.703 | 220 | 170.3 | 37925 | 11321 | 2134.3 | 47528 | 27174 | 0.20079 | 1498.4 | 32262 | 0 | 0 | 0 | 115.87 | 0.009373 |  | 4380682 | -49525 | 0.7271 | -0.00493 | 0.35
467 | 63.288 | 89.47662702 | 89.71979759 | 60.49734755 | 59.51824728 | 250 | 60 | 6 | 7 | 34.99747 | 350 |  | 235 |  |  | 75 |  | 152 | 132 | 2438 | 0.19 | 0.0722 | 1190 | 1080 | 1.2 | 230 | 3.8 | 1296 | 230 | 3.8 | 44600 | 0.797 | 0.703 | 220 | 170.3 | 37925 | 11321 | 2134.3 | 47528 | 27174 | 0.20079 | 1498.4 | 32262 | 0 | 0 | 0 | 115.87 | 0.009373 |  | 4380682 | -49525 | 0.7271 | -0.00493 | 0.35
468 | 63.489 | 89.59002897 | 89.82448815 | 60.54681713 | 59.57674463 | 220 | 90 | 6 | 7 | 34.99747 | 350 |  | 235 |  |  | 75 |  | 152 | 132 | 2438 | 0.19 | 0.0722 | 1190 | 1080 | 1.2 | 230 | 3.8 | 1296 | 230 | 3.8 | 44600 | 0.797 | 0.703 | 220 | 170.3 | 37925 | 11321 | 2134.3 | 47528 | 27174 | 0.20079 | 1498.4 | 32262 | 0 | 0 | 0 | 115.87 | 0.009373 |  | 4380682 | -49525 | 0.7271 | -0.00493 | 0.35
469 | 63.489 | 89.49579947 | 89.88313866 | 60.54918058 | 59.68025117 | 250 | 90 | 6 | 7 | 34.99747 | 350 |  | 235 |  |  | 75 |  | 152 | 132 | 2438 | 0.19 | 0.0722 | 1190 | 1080 | 1.2 | 230 | 3.8 | 1296 | 230 | 3.8 | 44600 | 0.797 | 0.703 | 220 | 170.3 | 37925 | 11321 | 2134.3 | 47528 | 27174 | 0.20079 | 1498.4 | 32262 | 0 | 0 | 0 | 115.87 | 0.009373 |  | 4380682 | -49525 | 0.7271 | -0.00493 | 0.35
470 | 63.471 | 89.5732509 | 89.84046876 | 60.5341166 | 59.58643216 | 220 | 60 | 2 | 17 | 34.99747 | 350 |  | 235 |  |  | 75 |  | 152 | 132 | 2438 | 0.19 | 0.0722 | 1190 | 1080 | 1.2 | 230 | 3.8 | 1296 | 230 | 3.8 | 44600 | 0.797 | 0.703 | 220 | 170.3 | 37925 | 11321 | 2134.3 | 47528 | 27174 | 0.20079 | 1498.4 | 32262 | 0 | 0 | 0 | 115.87 | 0.009373 |  | 4380682 | -49525 | 0.7271 | -0.00493 | 0.35
471 | 63.519 | 89.58663868 | 89.8516243 | 60.54902784 | 59.61670647 | 250 | 60 | 2 | 17 | 34.99747 | 350 |  | 235 |  |  | 75 |  | 152 | 132 | 2438 | 0.19 | 0.0722 | 1190 | 1080 | 1.2 | 230 | 3.8 | 1296 | 230 | 3.8 | 44600 | 0.797 | 0.703 | 220 | 170.3 | 37925 | 11321 | 2134.3 | 47528 | 27174 | 0.20079 | 1498.4 | 32262 | 0 | 0 | 0 | 115.87 | 0.009373 |  | 4380682 | -49525 | 0.7271 | -0.00493 | 0.35
472 | 64.15 | 89.7065549 | 89.914067 | 60.68516243 | 59.81551924 | 220 | 90 | 2 | 17 | 34.99747 | 350 |  | 235 |  |  | 75 |  | 152 | 132 | 2438 | 0.19 | 0.0722 | 1190 | 1080 | 1.2 | 230 | 3.8 | 1296 | 230 | 3.8 | 44600 | 0.797 | 0.703 | 220 | 170.3 | 37925 | 11321 | 2134.3 | 47528 | 27174 | 0.20079 | 1498.4 | 32262 | 0 | 0 | 0 | 115.87 | 0.009373 |  | 4380682 | -49525 | 0.7271 | -0.00493 | 0.35
473 | 62.743 | 89.43859396 | 89.57436514 | 60.43858208 | 59.27775795 | 250 | 90 | 2 | 17 | 34.99747 | 350 |  | 235 |  |  | 75 |  | 152 | 132 | 2438 | 0.19 | 0.0722 | 1190 | 1080 | 1.2 | 230 | 3.8 | 1296 | 230 | 3.8 | 44600 | 0.797 | 0.703 | 220 | 170.3 | 37925 | 11321 | 2134.3 | 47528 | 27174 | 0.20079 | 1498.4 | 32262 | 0 | 0 | 0 | 115.87 | 0.009373 |  | 4380682 | -49525 | 0.7271 | -0.00493 | 0.35
474 | 62.943 | 89.46389998 | 89.67112587 | 60.46205485 | 59.3967536 | 224.393 | 64.393 | 2.586 | 8.464 | 37.92647 | 408.58 |  | 235 |  |  | 75 |  | 152 | 132 | 2438 | 0.19 | 0.0722 | 1190 | 1080 | 1.2 | 230 | 3.8 | 1296 | 230 | 3.8 | 44600 | 0.797 | 0.703 | 220 | 170.3 | 37925 | 11321 | 2134.3 | 47528 | 27174 | 0.20079 | 1498.4 | 32262 | 0 | 0 | 0 | 115.87 | 0.009373 |  | 4380682 | -49525 | 0.7271 | -0.00493 | 0.35
475 | 62.914 | 89.41869614 | 89.65049671 | 60.44878477 | 59.41393688 | 245.607 | 64.393 | 2.586 | 8.464 | 37.92647 | 408.58 |  | 235 |  |  | 75 |  | 152 | 132 | 2438 | 0.19 | 0.0722 | 1190 | 1080 | 1.2 | 230 | 3.8 | 1296 | 230 | 3.8 | 44600 | 0.797 | 0.703 | 220 | 170.3 | 37925 | 11321 | 2134.3 | 47528 | 27174 | 0.20079 | 1498.4 | 32262 | 0 | 0 | 0 | 115.87 | 0.009373 |  | 4380682 | -49525 | 0.7271 | -0.00493 | 0.35
476 | 62.842 | 89.35784186 | 89.73303677 | 60.37979989 | 59.43140927 | 224.393 | 85.607 | 2.586 | 8.464 | 37.92647 | 408.58 |  | 235 |  |  | 75 |  | 152 | 132 | 2438 | 0.19 | 0.0722 | 1190 | 1080 | 1.2 | 230 | 3.8 | 1296 | 230 | 3.8 | 44600 | 0.797 | 0.703 | 220 | 170.3 | 37925 | 11321 | 2134.3 | 47528 | 27174 | 0.20079 | 1498.4 | 32262 | 0 | 0 | 0 | 115.87 | 0.009373 |  | 4380682 | -49525 | 0.7271 | -0.00493 | 0.35
477 | 62.765 | 89.32517195 | 89.77828383 | 60.38038267 | 59.50043763 | 245.607 | 85.607 | 2.586 | 8.464 | 37.92647 | 408.58 |  | 235 |  |  | 75 |  | 152 | 132 | 2438 | 0.19 | 0.0722 | 1190 | 1080 | 1.2 | 230 | 3.8 | 1296 | 230 | 3.8 | 44600 | 0.797 | 0.703 | 220 | 170.3 | 37925 | 11321 | 2134.3 | 47528 | 27174 | 0.20079 | 1498.4 | 32262 | 0 | 0 | 0 | 115.87 | 0.009373 |  | 4380682 | -49525 | 0.7271 | -0.00493 | 0.35
478 | 63.011 | 89.50664136 | 89.68457075 | 60.48630887 | 59.37798382 | 224.393 | 64.393 | 5.414 | 8.464 | 37.92647 | 408.58 |  | 235 |  |  | 75 |  | 152 | 132 | 2438 | 0.19 | 0.0722 | 1190 | 1080 | 1.2 | 230 | 3.8 | 1296 | 230 | 3.8 | 44600 | 0.797 | 0.703 | 220 | 170.3 | 37925 | 11321 | 2134.3 | 47528 | 27174 | 0.20079 | 1498.4 | 32262 | 0 | 0 | 0 | 115.87 | 0.009373 |  | 4380682 | -49525 | 0.7271 | -0.00493 | 0.35
479 | 63.095 | 89.52725169 | 89.74240262 | 60.49847726 | 59.42502873 | 245.607 | 64.393 | 5.414 | 8.464 | 37.92647 | 408.58 |  | 235 |  |  | 75 |  | 152 | 132 | 2438 | 0.19 | 0.0722 | 1190 | 1080 | 1.2 | 230 | 3.8 | 1296 | 230 | 3.8 | 44600 | 0.797 | 0.703 | 220 | 170.3 | 37925 | 11321 | 2134.3 | 47528 | 27174 | 0.20079 | 1498.4 | 32262 | 0 | 0 | 0 | 115.87 | 0.009373 |  | 4380682 | -49525 | 0.7271 | -0.00493 | 0.35
480 | 62.953 | 89.4349851 | 89.77556109 | 60.41877472 | 59.43287137 | 224.393 | 85.607 | 5.414 | 8.464 | 37.92647 | 408.58 |  | 235 |  |  | 75 |  | 152 | 132 | 2438 | 0.19 | 0.0722 | 1190 | 1080 | 1.2 | 230 | 3.8 | 1296 | 230 | 3.8 | 44600 | 0.797 | 0.703 | 220 | 170.3 | 37925 | 11321 | 2134.3 | 47528 | 27174 | 0.20079 | 1498.4 | 32262 | 0 | 0 | 0 | 115.87 | 0.009373 |  | 4380682 | -49525 | 0.7271 | -0.00493 | 0.35
481 | 63.021 | 89.42687739 | 89.88033153 | 60.44433825 | 59.54920295 | 245.607 | 85.607 | 5.414 | 8.464 | 37.92647 | 408.58 |  | 235 |  |  | 75 |  | 152 | 132 | 2438 | 0.19 | 0.0722 | 1190 | 1080 | 1.2 | 230 | 3.8 | 1296 | 230 | 3.8 | 44600 | 0.797 | 0.703 | 220 | 170.3 | 37925 | 11321 | 2134.3 | 47528 | 27174 | 0.20079 | 1498.4 | 32262 | 0 | 0 | 0 | 115.87 | 0.009373 |  | 4380682 | -49525 | 0.7271 | -0.00493 | 0.35
482 | 62.943 | 89.48554628 | 89.60540318 | 60.48054785 | 59.35278298 | 224.393 | 64.393 | 2.586 | 15.536 | 37.92647 | 408.58 |  | 235 |  |  | 75 |  | 152 | 132 | 2438 | 0.19 | 0.0722 | 1190 | 1080 | 1.2 | 230 | 3.8 | 1296 | 230 | 3.8 | 44600 | 0.797 | 0.703 | 220 | 170.3 | 37925 | 11321 | 2134.3 | 47528 | 27174 | 0.20079 | 1498.4 | 32262 | 0 | 0 | 0 | 115.87 | 0.009373 |  | 4380682 | -49525 | 0.7271 | -0.00493 | 0.35
483 | 62.914 | 89.43373658 | 89.56389831 | 60.46992331 | 59.36627743 | 245.607 | 64.393 | 2.586 | 15.536 | 37.92647 | 408.58 |  | 235 |  |  | 75 |  | 152 | 132 | 2438 | 0.19 | 0.0722 | 1190 | 1080 | 1.2 | 230 | 3.8 | 1296 | 230 | 3.8 | 44600 | 0.797 | 0.703 | 220 | 170.3 | 37925 | 11321 | 2134.3 | 47528 | 27174 | 0.20079 | 1498.4 | 32262 | 0 | 0 | 0 | 115.87 | 0.009373 |  | 4380682 | -49525 | 0.7271 | -0.00493 | 0.35
484 | 62.842 | 89.40878495 | 89.57823523 | 60.44513984 | 59.3226957 | 224.393 | 85.607 | 2.586 | 15.536 | 37.92647 | 408.58 |  | 235 |  |  | 75 |  | 152 | 132 | 2438 | 0.19 | 0.0722 | 1190 | 1080 | 1.2 | 230 | 3.8 | 1296 | 230 | 3.8 | 44600 | 0.797 | 0.703 | 220 | 170.3 | 37925 | 11321 | 2134.3 | 47528 | 27174 | 0.20079 | 1498.4 | 32262 | 0 | 0 | 0 | 115.87 | 0.009373 |  | 4380682 | -49525 | 0.7271 | -0.00493 | 0.35
485 | 62.765 | 89.34420262 | 89.50613675 | 60.4292337 | 59.30885274 | 245.607 | 85.607 | 2.586 | 15.536 | 37.92647 | 408.58 |  | 235 |  |  | 75 |  | 152 | 132 | 2438 | 0.19 | 0.0722 | 1190 | 1080 | 1.2 | 230 | 3.8 | 1296 | 230 | 3.8 | 44600 | 0.797 | 0.703 | 220 | 170.3 | 37925 | 11321 | 2134.3 | 47528 | 27174 | 0.20079 | 1498.4 | 32262 | 0 | 0 | 0 | 115.87 | 0.009373 |  | 4380682 | -49525 | 0.7271 | -0.00493 | 0.35
486 | 63.011 | 89.52885299 | 89.62909704 | 60.49591809 | 59.33598485 | 224.393 | 64.393 | 5.414 | 15.536 | 37.92647 | 408.58 |  | 235 |  |  | 75 |  | 152 | 132 | 2438 | 0.19 | 0.0722 | 1190 | 1080 | 1.2 | 230 | 3.8 | 1296 | 230 | 3.8 | 44600 | 0.797 | 0.703 | 220 | 170.3 | 37925 | 11321 | 2134.3 | 47528 | 27174 | 0.20079 | 1498.4 | 32262 | 0 | 0 | 0 | 115.87 | 0.009373 |  | 4380682 | -49525 | 0.7271 | -0.00493 | 0.35
487 | 63.095 | 89.55408965 | 89.68442399 | 60.50456447 | 59.3771083 | 245.607 | 64.393 | 5.414 | 15.536 | 37.92647 | 408.58 |  | 235 |  |  | 75 |  | 152 | 132 | 2438 | 0.19 | 0.0722 | 1190 | 1080 | 1.2 | 230 | 3.8 | 1296 | 230 | 3.8 | 44600 | 0.797 | 0.703 | 220 | 170.3 | 37925 | 11321 | 2134.3 | 47528 | 27174 | 0.20079 | 1498.4 | 32262 | 0 | 0 | 0 | 115.87 | 0.009373 |  | 4380682 | -49525 | 0.7271 | -0.00493 | 0.35
488 | 62.953 | 89.48541229 | 89.64534322 | 60.4665948 | 59.3189655 | 224.393 | 85.607 | 5.414 | 15.536 | 37.92647 | 408.58 |  | 235 |  |  | 75 |  | 152 | 132 | 2438 | 0.19 | 0.0722 | 1190 | 1080 | 1.2 | 230 | 3.8 | 1296 | 230 | 3.8 | 44600 | 0.797 | 0.703 | 220 | 170.3 | 37925 | 11321 | 2134.3 | 47528 | 27174 | 0.20079 | 1498.4 | 32262 | 0 | 0 | 0 | 115.87 | 0.009373 |  | 4380682 | -49525 | 0.7271 | -0.00493 | 0.35
489 | 63.022 | 89.49380777 | 89.69469491 | 60.4702579 | 59.37408342 | 245.607 | 85.607 | 5.414 | 15.536 | 37.92647 | 408.58 |  | 235 |  |  | 75 |  | 152 | 132 | 2438 | 0.19 | 0.0722 | 1190 | 1080 | 1.2 | 230 | 3.8 | 1296 | 230 | 3.8 | 44600 | 0.797 | 0.703 | 220 | 170.3 | 37925 | 11321 | 2134.3 | 47528 | 27174 | 0.20079 | 1498.4 | 32262 | 0 | 0 | 0 | 115.87 | 0.009373 |  | 4380682 | -49525 | 0.7271 | -0.00493 | 0.35
490 | 62.898 | 89.44322295 | 89.64865072 | 60.45093835 | 59.37611943 | 224.393 | 64.393 | 2.586 | 8.464 | 52.06847 | 408.58 |  | 235 |  |  | 75 |  | 152 | 132 | 2438 | 0.19 | 0.0722 | 1190 | 1080 | 1.2 | 230 | 3.8 | 1296 | 230 | 3.8 | 44600 | 0.797 | 0.703 | 220 | 170.3 | 37925 | 11321 | 2134.3 | 47528 | 27174 | 0.20079 | 1498.4 | 32262 | 0 | 0 | 0 | 115.87 | 0.009373 |  | 4380682 | -49525 | 0.7271 | -0.00493 | 0.35
491 | 62.851 | 89.39206141 | 89.61231899 | 60.43753555 | 59.37985234 | 245.607 | 64.393 | 2.586 | 8.464 | 52.06847 | 408.58 |  | 235 |  |  | 75 |  | 152 | 132 | 2438 | 0.19 | 0.0722 | 1190 | 1080 | 1.2 | 230 | 3.8 | 1296 | 230 | 3.8 | 44600 | 0.797 | 0.703 | 220 | 170.3 | 37925 | 11321 | 2134.3 | 47528 | 27174 | 0.20079 | 1498.4 | 32262 | 0 | 0 | 0 | 115.87 | 0.009373 |  | 4380682 | -49525 | 0.7271 | -0.00493 | 0.35
492 | 62.794 | 89.3534875 | 89.75173143 | 60.35875309 | 59.4329698 | 224.393 | 85.607 | 2.586 | 8.464 | 52.06847 | 408.58 |  | 235 |  |  | 75 |  | 152 | 132 | 2438 | 0.19 | 0.0722 | 1190 | 1080 | 1.2 | 230 | 3.8 | 1296 | 230 | 3.8 | 44600 | 0.797 | 0.703 | 220 | 170.3 | 37925 | 11321 | 2134.3 | 47528 | 27174 | 0.20079 | 1498.4 | 32262 | 0 | 0 | 0 | 115.87 | 0.009373 |  | 4380682 | -49525 | 0.7271 | -0.00493 | 0.35
493 | 62.701 | 89.29767343 | 89.77114627 | 60.35717043 | 59.47083251 | 245.607 | 85.607 | 2.586 | 8.464 | 52.06847 | 408.58 |  | 235 |  |  | 75 |  | 152 | 132 | 2438 | 0.19 | 0.0722 | 1190 | 1080 | 1.2 | 230 | 3.8 | 1296 | 230 | 3.8 | 44600 | 0.797 | 0.703 | 220 | 170.3 | 37925 | 11321 | 2134.3 | 47528 | 27174 | 0.20079 | 1498.4 | 32262 | 0 | 0 | 0 | 115.87 | 0.009373 |  | 4380682 | -49525 | 0.7271 | -0.00493 | 0.35
494 | 62.981 | 89.49981644 | 89.68157414 | 60.47902502 | 59.36625774 | 224.393 | 64.393 | 5.414 | 8.464 | 52.06847 | 408.58 |  | 235 |  |  | 75 |  | 152 | 132 | 2438 | 0.19 | 0.0722 | 1190 | 1080 | 1.2 | 230 | 3.8 | 1296 | 230 | 3.8 | 44600 | 0.797 | 0.703 | 220 | 170.3 | 37925 | 11321 | 2134.3 | 47528 | 27174 | 0.20079 | 1498.4 | 32262 | 0 | 0 | 0 | 115.87 | 0.009373 |  | 4380682 | -49525 | 0.7271 | -0.00493 | 0.35
495 | 63.067 | 89.52278511 | 89.74163105 | 60.49462494 | 59.41939537 | 245.607 | 64.393 | 5.414 | 8.464 | 52.06847 | 408.58 |  | 235 |  |  | 75 |  | 152 | 132 | 2438 | 0.19 | 0.0722 | 1190 | 1080 | 1.2 | 230 | 3.8 | 1296 | 230 | 3.8 | 44600 | 0.797 | 0.703 | 220 | 170.3 | 37925 | 11321 | 2134.3 | 47528 | 27174 | 0.20079 | 1498.4 | 32262 | 0 | 0 | 0 | 115.87 | 0.009373 |  | 4380682 | -49525 | 0.7271 | -0.00493 | 0.35
496 | 62.926 | 89.4312272 | 89.81942201 | 60.41924234 | 59.4651983 | 224.393 | 85.607 | 5.414 | 8.464 | 52.06847 | 408.58 |  | 235 |  |  | 75 |  | 152 | 132 | 2438 | 0.19 | 0.0722 | 1190 | 1080 | 1.2 | 230 | 3.8 | 1296 | 230 | 3.8 | 44600 | 0.797 | 0.703 | 220 | 170.3 | 37925 | 11321 | 2134.3 | 47528 | 27174 | 0.20079 | 1498.4 | 32262 | 0 | 0 | 0 | 115.87 | 0.009373 |  | 4380682 | -49525 | 0.7271 | -0.00493 | 0.35
497 | 62.994 | 89.42161879 | 89.89315488 | 60.43019339 | 59.54724317 | 245.607 | 85.607 | 5.414 | 8.464 | 52.06847 | 408.58 |  | 235 |  |  | 75 |  | 152 | 132 | 2438 | 0.19 | 0.0722 | 1190 | 1080 | 1.2 | 230 | 3.8 | 1296 | 230 | 3.8 | 44600 | 0.797 | 0.703 | 220 | 170.3 | 37925 | 11321 | 2134.3 | 47528 | 27174 | 0.20079 | 1498.4 | 32262 | 0 | 0 | 0 | 115.87 | 0.009373 |  | 4380682 | -49525 | 0.7271 | -0.00493 | 0.35
498 | 62.898 | 89.46513619 | 89.57381045 | 60.47154164 | 59.3294424 | 224.393 | 64.393 | 2.586 | 15.536 | 52.06847 | 408.58 |  | 235 |  |  | 75 |  | 152 | 132 | 2438 | 0.19 | 0.0722 | 1190 | 1080 | 1.2 | 230 | 3.8 | 1296 | 230 | 3.8 | 44600 | 0.797 | 0.703 | 220 | 170.3 | 37925 | 11321 | 2134.3 | 47528 | 27174 | 0.20079 | 1498.4 | 32262 | 0 | 0 | 0 | 115.87 | 0.009373 |  | 4380682 | -49525 | 0.7271 | -0.00493 | 0.35
499 | 62.851 | 89.40676637 | 89.51353354 | 60.46083184 | 59.32748933 | 245.607 | 64.393 | 2.586 | 15.536 | 52.06847 | 408.58 |  | 235 |  |  | 75 |  | 152 | 132 | 2438 | 0.19 | 0.0722 | 1190 | 1080 | 1.2 | 230 | 3.8 | 1296 | 230 | 3.8 | 44600 | 0.797 | 0.703 | 220 | 170.3 | 37925 | 11321 | 2134.3 | 47528 | 27174 | 0.20079 | 1498.4 | 32262 | 0 | 0 | 0 | 115.87 | 0.009373 |  | 4380682 | -49525 | 0.7271 | -0.00493 | 0.35
500 | 62.794 | 89.38839303 | 89.54603719 | 60.43674235 | 59.29771483 | 224.393 | 85.607 | 2.586 | 15.536 | 52.06847 | 408.58 |  | 235 |  |  | 75 |  | 152 | 132 | 2438 | 0.19 | 0.0722 | 1190 | 1080 | 1.2 | 230 | 3.8 | 1296 | 230 | 3.8 | 44600 | 0.797 | 0.703 | 220 | 170.3 | 37925 | 11321 | 2134.3 | 47528 | 27174 | 0.20079 | 1498.4 | 32262 | 0 | 0 | 0 | 115.87 | 0.009373 |  | 4380682 | -49525 | 0.7271 | -0.00493 | 0.35
501 | 62.701 | 89.31908214 | 89.46259519 | 60.41833205 | 59.26803981 | 245.607 | 85.607 | 2.586 | 15.536 | 52.06847 | 408.58 |  | 235 |  |  | 75 |  | 152 | 132 | 2438 | 0.19 | 0.0722 | 1190 | 1080 | 1.2 | 230 | 3.8 | 1296 | 230 | 3.8 | 44600 | 0.797 | 0.703 | 220 | 170.3 | 37925 | 11321 | 2134.3 | 47528 | 27174 | 0.20079 | 1498.4 | 32262 | 0 | 0 | 0 | 115.87 | 0.009373 |  | 4380682 | -49525 | 0.7271 | -0.00493 | 0.35
502 | 62.981 | 89.52289015 | 89.61810536 | 60.4897769 | 59.32056061 | 224.393 | 64.393 | 5.414 | 15.536 | 52.06847 | 408.58 |  | 235 |  |  | 75 |  | 152 | 132 | 2438 | 0.19 | 0.0722 | 1190 | 1080 | 1.2 | 230 | 3.8 | 1296 | 230 | 3.8 | 44600 | 0.797 | 0.703 | 220 | 170.3 | 37925 | 11321 | 2134.3 | 47528 | 27174 | 0.20079 | 1498.4 | 32262 | 0 | 0 | 0 | 115.87 | 0.009373 |  | 4380682 | -49525 | 0.7271 | -0.00493 | 0.35
503 | 63.068 | 89.54900248 | 89.67639997 | 60.49887485 | 59.3648765 | 245.607 | 64.393 | 5.414 | 15.536 | 52.06847 | 408.58 |  | 235 |  |  | 75 |  | 152 | 132 | 2438 | 0.19 | 0.0722 | 1190 | 1080 | 1.2 | 230 | 3.8 | 1296 | 230 | 3.8 | 44600 | 0.797 | 0.703 | 220 | 170.3 | 37925 | 11321 | 2134.3 | 47528 | 27174 | 0.20079 | 1498.4 | 32262 | 0 | 0 | 0 | 115.87 | 0.009373 |  | 4380682 | -49525 | 0.7271 | -0.00493 | 0.35
504 | 62.926 | 89.48059709 | 89.63658131 | 60.46102134 | 59.30565362 | 224.393 | 85.607 | 5.414 | 15.536 | 52.06847 | 408.58 |  | 235 |  |  | 75 |  | 152 | 132 | 2438 | 0.19 | 0.0722 | 1190 | 1080 | 1.2 | 230 | 3.8 | 1296 | 230 | 3.8 | 44600 | 0.797 | 0.703 | 220 | 170.3 | 37925 | 11321 | 2134.3 | 47528 | 27174 | 0.20079 | 1498.4 | 32262 | 0 | 0 | 0 | 115.87 | 0.009373 |  | 4380682 | -49525 | 0.7271 | -0.00493 | 0.35
505 | 62.994 | 89.48736767 | 89.68646645 | 60.46472608 | 59.36320842 | 245.607 | 85.607 | 5.414 | 15.536 | 52.06847 | 408.58 |  | 235 |  |  | 75 |  | 152 | 132 | 2438 | 0.19 | 0.0722 | 1190 | 1080 | 1.2 | 230 | 3.8 | 1296 | 230 | 3.8 | 44600 | 0.797 | 0.703 | 220 | 170.3 | 37925 | 11321 | 2134.3 | 47528 | 27174 | 0.20079 | 1498.4 | 32262 | 0 | 0 | 0 | 115.87 | 0.009373 |  | 4380682 | -49525 | 0.7271 | -0.00493 | 0.35
506 | 63.943 | 89.64634997 | 89.89354546 | 60.6385854 | 59.77995319 | 224.393 | 64.393 | 2.586 | 8.464 | 37.92647 | 691.42 |  | 235 |  |  | 75 |  | 152 | 132 | 2438 | 0.19 | 0.0722 | 1190 | 1080 | 1.2 | 230 | 3.8 | 1296 | 230 | 3.8 | 44600 | 0.797 | 0.703 | 220 | 170.3 | 37925 | 11321 | 2134.3 | 47528 | 27174 | 0.20079 | 1498.4 | 32262 | 0 | 0 | 0 | 115.87 | 0.009373 |  | 4380682 | -49525 | 0.7271 | -0.00493 | 0.35
507 | 63.911 | 89.63345826 | 89.8755762 | 60.60891663 | 59.78112666 | 245.607 | 64.393 | 2.586 | 8.464 | 37.92647 | 691.42 |  | 235 |  |  | 75 |  | 152 | 132 | 2438 | 0.19 | 0.0722 | 1190 | 1080 | 1.2 | 230 | 3.8 | 1296 | 230 | 3.8 | 44600 | 0.797 | 0.703 | 220 | 170.3 | 37925 | 11321 | 2134.3 | 47528 | 27174 | 0.20079 | 1498.4 | 32262 | 0 | 0 | 0 | 115.87 | 0.009373 |  | 4380682 | -49525 | 0.7271 | -0.00493 | 0.35
508 | 63.849 | 89.55827675 | 89.88304311 | 60.57160157 | 59.77312432 | 224.393 | 85.607 | 2.586 | 8.464 | 37.92647 | 691.42 |  | 235 |  |  | 75 |  | 152 | 132 | 2438 | 0.19 | 0.0722 | 1190 | 1080 | 1.2 | 230 | 3.8 | 1296 | 230 | 3.8 | 44600 | 0.797 | 0.703 | 220 | 170.3 | 37925 | 11321 | 2134.3 | 47528 | 27174 | 0.20079 | 1498.4 | 32262 | 0 | 0 | 0 | 115.87 | 0.009373 |  | 4380682 | -49525 | 0.7271 | -0.00493 | 0.35
509 | 63.773 | 89.57458076 | 89.88674853 | 60.57718855 | 59.79987101 | 245.607 | 85.607 | 2.586 | 8.464 | 37.92647 | 691.42 |  | 235 |  |  | 75 |  | 152 | 132 | 2438 | 0.19 | 0.0722 | 1190 | 1080 | 1.2 | 230 | 3.8 | 1296 | 230 | 3.8 | 44600 | 0.797 | 0.703 | 220 | 170.3 | 37925 | 11321 | 2134.3 | 47528 | 27174 | 0.20079 | 1498.4 | 32262 | 0 | 0 | 0 | 115.87 | 0.009373 |  | 4380682 | -49525 | 0.7271 | -0.00493 | 0.35
510 | 64.008 | 89.70752888 | 89.88575156 | 60.69166245 | 59.73281405 | 224.393 | 64.393 | 5.414 | 8.464 | 37.92647 | 691.42 |  | 235 |  |  | 75 |  | 152 | 132 | 2438 | 0.19 | 0.0722 | 1190 | 1080 | 1.2 | 230 | 3.8 | 1296 | 230 | 3.8 | 44600 | 0.797 | 0.703 | 220 | 170.3 | 37925 | 11321 | 2134.3 | 47528 | 27174 | 0.20079 | 1498.4 | 32262 | 0 | 0 | 0 | 115.87 | 0.009373 |  | 4380682 | -49525 | 0.7271 | -0.00493 | 0.35
511 | 64.074 | 89.75267289 | 89.89385642 | 60.71389708 | 59.73415677 | 245.607 | 64.393 | 5.414 | 8.464 | 37.92647 | 691.42 |  | 235 |  |  | 75 |  | 152 | 132 | 2438 | 0.19 | 0.0722 | 1190 | 1080 | 1.2 | 230 | 3.8 | 1296 | 230 | 3.8 | 44600 | 0.797 | 0.703 | 220 | 170.3 | 37925 | 11321 | 2134.3 | 47528 | 27174 | 0.20079 | 1498.4 | 32262 | 0 | 0 | 0 | 115.87 | 0.009373 |  | 4380682 | -49525 | 0.7271 | -0.00493 | 0.35
512 | 63.953 | 89.63163888 | 89.87882241 | 60.63874848 | 59.73273308 | 224.393 | 85.607 | 5.414 | 8.464 | 37.92647 | 691.42 |  | 235 |  |  | 75 |  | 152 | 132 | 2438 | 0.19 | 0.0722 | 1190 | 1080 | 1.2 | 230 | 3.8 | 1296 | 230 | 3.8 | 44600 | 0.797 | 0.703 | 220 | 170.3 | 37925 | 11321 | 2134.3 | 47528 | 27174 | 0.20079 | 1498.4 | 32262 | 0 | 0 | 0 | 115.87 | 0.009373 |  | 4380682 | -49525 | 0.7271 | -0.00493 | 0.35
513 | 64.007 | 89.63147084 | 89.86577547 | 60.6679076 | 59.7835586 | 245.607 | 85.607 | 5.414 | 8.464 | 37.92647 | 691.42 |  | 235 |  |  | 75 |  | 152 | 132 | 2438 | 0.19 | 0.0722 | 1190 | 1080 | 1.2 | 230 | 3.8 | 1296 | 230 | 3.8 | 44600 | 0.797 | 0.703 | 220 | 170.3 | 37925 | 11321 | 2134.3 | 47528 | 27174 | 0.20079 | 1498.4 | 32262 | 0 | 0 | 0 | 115.87 | 0.009373 |  | 4380682 | -49525 | 0.7271 | -0.00493 | 0.35
514 | 63.943 | 89.65648836 | 89.89554249 | 60.63080667 | 59.77881598 | 224.393 | 64.393 | 2.586 | 15.536 | 37.92647 | 691.42 |  | 235 |  |  | 75 |  | 152 | 132 | 2438 | 0.19 | 0.0722 | 1190 | 1080 | 1.2 | 230 | 3.8 | 1296 | 230 | 3.8 | 44600 | 0.797 | 0.703 | 220 | 170.3 | 37925 | 11321 | 2134.3 | 47528 | 27174 | 0.20079 | 1498.4 | 32262 | 0 | 0 | 0 | 115.87 | 0.009373 |  | 4380682 | -49525 | 0.7271 | -0.00493 | 0.35
515 | 63.911 | 89.64726402 | 89.89024888 | 60.6032755 | 59.76153945 | 245.607 | 64.393 | 2.586 | 15.536 | 37.92647 | 691.42 |  | 235 |  |  | 75 |  | 152 | 132 | 2438 | 0.19 | 0.0722 | 1190 | 1080 | 1.2 | 230 | 3.8 | 1296 | 230 | 3.8 | 44600 | 0.797 | 0.703 | 220 | 170.3 | 37925 | 11321 | 2134.3 | 47528 | 27174 | 0.20079 | 1498.4 | 32262 | 0 | 0 | 0 | 115.87 | 0.009373 |  | 4380682 | -49525 | 0.7271 | -0.00493 | 0.35
516 | 63.849 | 89.59980417 | 89.89713904 | 60.58166516 | 59.74129093 | 224.393 | 85.607 | 2.586 | 15.536 | 37.92647 | 691.42 |  | 235 |  |  | 75 |  | 152 | 132 | 2438 | 0.19 | 0.0722 | 1190 | 1080 | 1.2 | 230 | 3.8 | 1296 | 230 | 3.8 | 44600 | 0.797 | 0.703 | 220 | 170.3 | 37925 | 11321 | 2134.3 | 47528 | 27174 | 0.20079 | 1498.4 | 32262 | 0 | 0 | 0 | 115.87 | 0.009373 |  | 4380682 | -49525 | 0.7271 | -0.00493 | 0.35
517 | 63.773 | 89.5840792 | 89.87473697 | 60.55590722 | 59.70712244 | 245.607 | 85.607 | 2.586 | 15.536 | 37.92647 | 691.42 |  | 235 |  |  | 75 |  | 152 | 132 | 2438 | 0.19 | 0.0722 | 1190 | 1080 | 1.2 | 230 | 3.8 | 1296 | 230 | 3.8 | 44600 | 0.797 | 0.703 | 220 | 170.3 | 37925 | 11321 | 2134.3 | 47528 | 27174 | 0.20079 | 1498.4 | 32262 | 0 | 0 | 0 | 115.87 | 0.009373 |  | 4380682 | -49525 | 0.7271 | -0.00493 | 0.35
518 | 64.008 | 89.7123145 | 89.88538265 | 60.68551217 | 59.7564208 | 224.393 | 64.393 | 5.414 | 15.536 | 37.92647 | 691.42 |  | 235 |  |  | 75 |  | 152 | 132 | 2438 | 0.19 | 0.0722 | 1190 | 1080 | 1.2 | 230 | 3.8 | 1296 | 230 | 3.8 | 44600 | 0.797 | 0.703 | 220 | 170.3 | 37925 | 11321 | 2134.3 | 47528 | 27174 | 0.20079 | 1498.4 | 32262 | 0 | 0 | 0 | 115.87 | 0.009373 |  | 4380682 | -49525 | 0.7271 | -0.00493 | 0.35
519 | 64.075 | 89.72391178 | 89.89356434 | 60.6923139 | 59.76504636 | 245.607 | 64.393 | 5.414 | 15.536 | 37.92647 | 691.42 |  | 235 |  |  | 75 |  | 152 | 132 | 2438 | 0.19 | 0.0722 | 1190 | 1080 | 1.2 | 230 | 3.8 | 1296 | 230 | 3.8 | 44600 | 0.797 | 0.703 | 220 | 170.3 | 37925 | 11321 | 2134.3 | 47528 | 27174 | 0.20079 | 1498.4 | 32262 | 0 | 0 | 0 | 115.87 | 0.009373 |  | 4380682 | -49525 | 0.7271 | -0.00493 | 0.35
520 | 63.953 | 89.66407606 | 89.89308612 | 60.6544721 | 59.73638631 | 224.393 | 85.607 | 5.414 | 15.536 | 37.92647 | 691.42 |  | 235 |  |  | 75 |  | 152 | 132 | 2438 | 0.19 | 0.0722 | 1190 | 1080 | 1.2 | 230 | 3.8 | 1296 | 230 | 3.8 | 44600 | 0.797 | 0.703 | 220 | 170.3 | 37925 | 11321 | 2134.3 | 47528 | 27174 | 0.20079 | 1498.4 | 32262 | 0 | 0 | 0 | 115.87 | 0.009373 |  | 4380682 | -49525 | 0.7271 | -0.00493 | 0.35
521 | 64.007 | 89.66896758 | 89.91235011 | 60.64905103 | 59.75932308 | 245.607 | 85.607 | 5.414 | 15.536 | 37.92647 | 691.42 |  | 235 |  |  | 75 |  | 152 | 132 | 2438 | 0.19 | 0.0722 | 1190 | 1080 | 1.2 | 230 | 3.8 | 1296 | 230 | 3.8 | 44600 | 0.797 | 0.703 | 220 | 170.3 | 37925 | 11321 | 2134.3 | 47528 | 27174 | 0.20079 | 1498.4 | 32262 | 0 | 0 | 0 | 115.87 | 0.009373 |  | 4380682 | -49525 | 0.7271 | -0.00493 | 0.35
522 | 63.904 | 89.63315653 | 89.88993134 | 60.62136431 | 59.76239316 | 224.393 | 64.393 | 2.586 | 8.464 | 52.06847 | 691.42 |  | 235 |  |  | 75 |  | 152 | 132 | 2438 | 0.19 | 0.0722 | 1190 | 1080 | 1.2 | 230 | 3.8 | 1296 | 230 | 3.8 | 44600 | 0.797 | 0.703 | 220 | 170.3 | 37925 | 11321 | 2134.3 | 47528 | 27174 | 0.20079 | 1498.4 | 32262 | 0 | 0 | 0 | 115.87 | 0.009373 |  | 4380682 | -49525 | 0.7271 | -0.00493 | 0.35
523 | 63.856 | 89.61918582 | 89.86549696 | 60.591871 | 59.7494757 | 245.607 | 64.393 | 2.586 | 8.464 | 52.06847 | 691.42 |  | 235 |  |  | 75 |  | 152 | 132 | 2438 | 0.19 | 0.0722 | 1190 | 1080 | 1.2 | 230 | 3.8 | 1296 | 230 | 3.8 | 44600 | 0.797 | 0.703 | 220 | 170.3 | 37925 | 11321 | 2134.3 | 47528 | 27174 | 0.20079 | 1498.4 | 32262 | 0 | 0 | 0 | 115.87 | 0.009373 |  | 4380682 | -49525 | 0.7271 | -0.00493 | 0.35
524 | 63.807 | 89.55216138 | 89.89881733 | 60.54676412 | 59.76609427 | 224.393 | 85.607 | 2.586 | 8.464 | 52.06847 | 691.42 |  | 235 |  |  | 75 |  | 152 | 132 | 2438 | 0.19 | 0.0722 | 1190 | 1080 | 1.2 | 230 | 3.8 | 1296 | 230 | 3.8 | 44600 | 0.797 | 0.703 | 220 | 170.3 | 37925 | 11321 | 2134.3 | 47528 | 27174 | 0.20079 | 1498.4 | 32262 | 0 | 0 | 0 | 115.87 | 0.009373 |  | 4380682 | -49525 | 0.7271 | -0.00493 | 0.35
525 | 63.715 | 89.53961438 | 89.8901227 | 60.54493514 | 59.76881777 | 245.607 | 85.607 | 2.586 | 8.464 | 52.06847 | 691.42 |  | 235 |  |  | 75 |  | 152 | 132 | 2438 | 0.19 | 0.0722 | 1190 | 1080 | 1.2 | 230 | 3.8 | 1296 | 230 | 3.8 | 44600 | 0.797 | 0.703 | 220 | 170.3 | 37925 | 11321 | 2134.3 | 47528 | 27174 | 0.20079 | 1498.4 | 32262 | 0 | 0 | 0 | 115.87 | 0.009373 |  | 4380682 | -49525 | 0.7271 | -0.00493 | 0.35
526 | 63.982 | 89.69970765 | 89.88611774 | 60.68317833 | 59.7266579 | 224.393 | 64.393 | 5.414 | 8.464 | 52.06847 | 691.42 |  | 235 |  |  | 75 |  | 152 | 132 | 2438 | 0.19 | 0.0722 | 1190 | 1080 | 1.2 | 230 | 3.8 | 1296 | 230 | 3.8 | 44600 | 0.797 | 0.703 | 220 | 170.3 | 37925 | 11321 | 2134.3 | 47528 | 27174 | 0.20079 | 1498.4 | 32262 | 0 | 0 | 0 | 115.87 | 0.009373 |  | 4380682 | -49525 | 0.7271 | -0.00493 | 0.35
527 | 64.049 | 89.75292178 | 89.89088853 | 60.71202939 | 59.72373728 | 245.607 | 64.393 | 5.414 | 8.464 | 52.06847 | 691.42 |  | 235 |  |  | 75 |  | 152 | 132 | 2438 | 0.19 | 0.0722 | 1190 | 1080 | 1.2 | 230 | 3.8 | 1296 | 230 | 3.8 | 44600 | 0.797 | 0.703 | 220 | 170.3 | 37925 | 11321 | 2134.3 | 47528 | 27174 | 0.20079 | 1498.4 | 32262 | 0 | 0 | 0 | 115.87 | 0.009373 |  | 4380682 | -49525 | 0.7271 | -0.00493 | 0.35
528 | 63.93 | 89.62539026 | 89.89960879 | 60.64426119 | 59.74785081 | 224.393 | 85.607 | 5.414 | 8.464 | 52.06847 | 691.42 |  | 235 |  |  | 75 |  | 152 | 132 | 2438 | 0.19 | 0.0722 | 1190 | 1080 | 1.2 | 230 | 3.8 | 1296 | 230 | 3.8 | 44600 | 0.797 | 0.703 | 220 | 170.3 | 37925 | 11321 | 2134.3 | 47528 | 27174 | 0.20079 | 1498.4 | 32262 | 0 | 0 | 0 | 115.87 | 0.009373 |  | 4380682 | -49525 | 0.7271 | -0.00493 | 0.35
529 | 63.981 | 89.6231896 | 89.85945891 | 60.65964646 | 59.7794917 | 245.607 | 85.607 | 5.414 | 8.464 | 52.06847 | 691.42 |  | 235 |  |  | 75 |  | 152 | 132 | 2438 | 0.19 | 0.0722 | 1190 | 1080 | 1.2 | 230 | 3.8 | 1296 | 230 | 3.8 | 44600 | 0.797 | 0.703 | 220 | 170.3 | 37925 | 11321 | 2134.3 | 47528 | 27174 | 0.20079 | 1498.4 | 32262 | 0 | 0 | 0 | 115.87 | 0.009373 |  | 4380682 | -49525 | 0.7271 | -0.00493 | 0.35
530 | 63.904 | 89.6496497 | 89.89443959 | 60.61457338 | 59.75352043 | 224.393 | 64.393 | 2.586 | 15.536 | 52.06847 | 691.42 |  | 235 |  |  | 75 |  | 152 | 132 | 2438 | 0.19 | 0.0722 | 1190 | 1080 | 1.2 | 230 | 3.8 | 1296 | 230 | 3.8 | 44600 | 0.797 | 0.703 | 220 | 170.3 | 37925 | 11321 | 2134.3 | 47528 | 27174 | 0.20079 | 1498.4 | 32262 | 0 | 0 | 0 | 115.87 | 0.009373 |  | 4380682 | -49525 | 0.7271 | -0.00493 | 0.35
531 | 63.856 | 89.63800218 | 89.87867825 | 60.59035137 | 59.72740215 | 245.607 | 64.393 | 2.586 | 15.536 | 52.06847 | 691.42 |  | 235 |  |  | 75 |  | 152 | 132 | 2438 | 0.19 | 0.0722 | 1190 | 1080 | 1.2 | 230 | 3.8 | 1296 | 230 | 3.8 | 44600 | 0.797 | 0.703 | 220 | 170.3 | 37925 | 11321 | 2134.3 | 47528 | 27174 | 0.20079 | 1498.4 | 32262 | 0 | 0 | 0 | 115.87 | 0.009373 |  | 4380682 | -49525 | 0.7271 | -0.00493 | 0.35
532 | 63.807 | 89.59471077 | 89.89451749 | 60.56848589 | 59.71062225 | 224.393 | 85.607 | 2.586 | 15.536 | 52.06847 | 691.42 |  | 235 |  |  | 75 |  | 152 | 132 | 2438 | 0.19 | 0.0722 | 1190 | 1080 | 1.2 | 230 | 3.8 | 1296 | 230 | 3.8 | 44600 | 0.797 | 0.703 | 220 | 170.3 | 37925 | 11321 | 2134.3 | 47528 | 27174 | 0.20079 | 1498.4 | 32262 | 0 | 0 | 0 | 115.87 | 0.009373 |  | 4380682 | -49525 | 0.7271 | -0.00493 | 0.35
533 | 63.715 | 89.56494326 | 89.85518834 | 60.54309425 | 59.66792113 | 245.607 | 85.607 | 2.586 | 15.536 | 52.06847 | 691.42 |  | 235 |  |  | 75 |  | 152 | 132 | 2438 | 0.19 | 0.0722 | 1190 | 1080 | 1.2 | 230 | 3.8 | 1296 | 230 | 3.8 | 44600 | 0.797 | 0.703 | 220 | 170.3 | 37925 | 11321 | 2134.3 | 47528 | 27174 | 0.20079 | 1498.4 | 32262 | 0 | 0 | 0 | 115.87 | 0.009373 |  | 4380682 | -49525 | 0.7271 | -0.00493 | 0.35
534 | 63.982 | 89.70750895 | 89.88724886 | 60.676798 | 59.7498442 | 224.393 | 64.393 | 5.414 | 15.536 | 52.06847 | 691.42 |  | 235 |  |  | 75 |  | 152 | 132 | 2438 | 0.19 | 0.0722 | 1190 | 1080 | 1.2 | 230 | 3.8 | 1296 | 230 | 3.8 | 44600 | 0.797 | 0.703 | 220 | 170.3 | 37925 | 11321 | 2134.3 | 47528 | 27174 | 0.20079 | 1498.4 | 32262 | 0 | 0 | 0 | 115.87 | 0.009373 |  | 4380682 | -49525 | 0.7271 | -0.00493 | 0.35
535 | 64.049 | 89.71912858 | 89.89798932 | 60.68296244 | 59.7588128 | 245.607 | 64.393 | 5.414 | 15.536 | 52.06847 | 691.42 |  | 235 |  |  | 75 |  | 152 | 132 | 2438 | 0.19 | 0.0722 | 1190 | 1080 | 1.2 | 230 | 3.8 | 1296 | 230 | 3.8 | 44600 | 0.797 | 0.703 | 220 | 170.3 | 37925 | 11321 | 2134.3 | 47528 | 27174 | 0.20079 | 1498.4 | 32262 | 0 | 0 | 0 | 115.87 | 0.009373 |  | 4380682 | -49525 | 0.7271 | -0.00493 | 0.35
536 | 63.93 | 89.66037678 | 89.8958133 | 60.64624605 | 59.72960362 | 224.393 | 85.607 | 5.414 | 15.536 | 52.06847 | 691.42 |  | 235 |  |  | 75 |  | 152 | 132 | 2438 | 0.19 | 0.0722 | 1190 | 1080 | 1.2 | 230 | 3.8 | 1296 | 230 | 3.8 | 44600 | 0.797 | 0.703 | 220 | 170.3 | 37925 | 11321 | 2134.3 | 47528 | 27174 | 0.20079 | 1498.4 | 32262 | 0 | 0 | 0 | 115.87 | 0.009373 |  | 4380682 | -49525 | 0.7271 | -0.00493 | 0.35
537 | 63.982 | 89.66331881 | 89.91545601 | 60.63778497 | 59.75147599 | 245.607 | 85.607 | 5.414 | 15.536 | 52.06847 | 691.42 |  | 235 |  |  | 75 |  | 152 | 132 | 2438 | 0.19 | 0.0722 | 1190 | 1080 | 1.2 | 230 | 3.8 | 1296 | 230 | 3.8 | 44600 | 0.797 | 0.703 | 220 | 170.3 | 37925 | 11321 | 2134.3 | 47528 | 27174 | 0.20079 | 1498.4 | 32262 | 0 | 0 | 0 | 115.87 | 0.009373 |  | 4380682 | -49525 | 0.7271 | -0.00493 | 0.35
538 | 63.489 | 89.5789743 | 89.84587983 | 60.53996348 | 59.59894039 | 235 | 75 | 4 | 12 | 44.99747 | 550 |  | 235 |  |  | 75 |  | 152 | 132 | 2438 | 0.19 | 0.0722 | 1190 | 1080 | 1.2 | 230 | 3.8 | 1296 | 230 | 3.8 | 44600 | 0.797 | 0.703 | 220 | 170.3 | 37925 | 11321 | 2134.3 | 47528 | 27174 | 0.20079 | 1498.4 | 32262 | 0 | 0 | 0 | 115.87 | 0.009373 |  | 4380682 | -49525 | 0.7271 | -0.00493 | 0.35
539 | 63.734 | 89.6351274 | 89.84082628 | 60.58331516 | 59.74183788 | 220 | 50 | 2 | 7 | 34.99747 | 350 | 255 | 237.5 | 220 |  | 60 |  | 116 | 90 | 2427 | 0.1880086 | 0.0705513939642291 | 1190 | 1098 | 21 | 230 | 3.8 | 23058 | 230 | 3.8 | 28950932 | 0.0027504479 | 0.71903908 | 250 | 1572932 | [13 empty] | 3300 |  |  |  |  | 0.35 | 8e-05
540 | 63.723 | 89.68387314 | 89.8691719 | 60.61179762 | 59.7089857 | 255 | 50 | 2 | 7 | 34.99747 | 350 | 255 | 237.5 | 220 |  | 60 |  | 116 | 90 | 2427 | 0.1880086 | 0.0705513939642291 | 1190 | 1098 | 21 | 230 | 3.8 | 23058 | 230 | 3.8 | 28950932 | 0.0027504479 | 0.71903908 | 250 | 1572932 | [13 empty] | 3300 |  |  |  |  | 0.35 | 8e-05
541 | 63.693 | 89.63209444 | 89.86377489 | 60.57613351 | 59.71237169 | 220 | 70 | 2 | 7 | 34.99747 | 350 | 255 | 237.5 | 220 |  | 60 |  | 116 | 90 | 2427 | 0.1880086 | 0.0705513939642291 | 1190 | 1098 | 21 | 230 | 3.8 | 23058 | 230 | 3.8 | 28950932 | 0.0027504479 | 0.71903908 | 250 | 1572932 | [13 empty] | 3300 |  |  |  |  | 0.35 | 8e-05
542 | 63.796 | 89.7053652 | 89.86947623 | 60.6239897 | 59.73983704 | 255 | 70 | 2 | 7 | 34.99747 | 350 | 255 | 237.5 | 220 |  | 60 |  | 116 | 90 | 2427 | 0.1880086 | 0.0705513939642291 | 1190 | 1098 | 21 | 230 | 3.8 | 23058 | 230 | 3.8 | 28950932 | 0.0027504479 | 0.71903908 | 250 | 1572932 | [13 empty] | 3300 |  |  |  |  | 0.35 | 8e-05
543 | 63.842 | 89.72744425 | 89.87591604 | 60.6493459 | 59.72009392 | 220 | 50 | 6 | 7 | 34.99747 | 350 | 255 | 237.5 | 220 |  | 60 |  | 116 | 90 | 2427 | 0.1880086 | 0.0705513939642291 | 1190 | 1098 | 21 | 230 | 3.8 | 23058 | 230 | 3.8 | 28950932 | 0.0027504479 | 0.71903908 | 250 | 1572932 | [13 empty] | 3300 |  |  |  |  | 0.35 | 8e-05
544 | 63.383 | 89.50013329 | 89.66797909 | 60.52921903 | 59.56210346 | 255 | 50 | 6 | 7 | 34.99747 | 350 | 255 | 237.5 | 220 |  | 60 |  | 116 | 90 | 2427 | 0.1880086 | 0.0705513939642291 | 1190 | 1098 | 21 | 230 | 3.8 | 23058 | 230 | 3.8 | 28950932 | 0.0027504479 | 0.71903908 | 250 | 1572932 | [13 empty] | 3300 |  |  |  |  | 0.35 | 8e-05
545 | 63.751 | 89.68060496 | 89.85730408 | 60.60925393 | 59.71932268 | 220 | 70 | 6 | 7 | 34.99747 | 350 | 255 | 237.5 | 220 |  | 60 |  | 116 | 90 | 2427 | 0.1880086 | 0.0705513939642291 | 1190 | 1098 | 21 | 230 | 3.8 | 23058 | 230 | 3.8 | 28950932 | 0.0027504479 | 0.71903908 | 250 | 1572932 | [13 empty] | 3300 |  |  |  |  | 0.35 | 8e-05
546 | 63.75 | 89.66988008 | 89.84251275 | 60.63258155 | 59.71913503 | 255 | 70 | 6 | 7 | 34.99747 | 350 | 255 | 237.5 | 220 |  | 60 |  | 116 | 90 | 2427 | 0.1880086 | 0.0705513939642291 | 1190 | 1098 | 21 | 230 | 3.8 | 23058 | 230 | 3.8 | 28950932 | 0.0027504479 | 0.71903908 | 250 | 1572932 | [13 empty] | 3300 |  |  |  |  | 0.35 | 8e-05
547 | 63.725 | 89.66413606 | 89.86210235 | 60.59408121 | 59.71603391 | 220 | 50 | 2 | 17 | 34.99747 | 350 | 255 | 237.5 | 220 |  | 60 |  | 116 | 90 | 2427 | 0.1880086 | 0.0705513939642291 | 1190 | 1098 | 21 | 230 | 3.8 | 23058 | 230 | 3.8 | 28950932 | 0.0027504479 | 0.71903908 | 250 | 1572932 | [13 empty] | 3300 |  |  |  |  | 0.35 | 8e-05
548 | 63.793 | 89.67942998 | 89.87376797 | 60.61261826 | 59.74986692 | 255 | 50 | 2 | 17 | 34.99747 | 350 | 255 | 237.5 | 220 |  | 60 |  | 116 | 90 | 2427 | 0.1880086 | 0.0705513939642291 | 1190 | 1098 | 21 | 230 | 3.8 | 23058 | 230 | 3.8 | 28950932 | 0.0027504479 | 0.71903908 | 250 | 1572932 | [13 empty] | 3300 |  |  |  |  | 0.35 | 8e-05
549 | 64.398 | 89.80696324 | 89.90766906 | 60.73708407 | 59.92339778 | 220 | 70 | 2 | 17 | 34.99747 | 350 | 255 | 237.5 | 220 |  | 60 |  | 116 | 90 | 2427 | 0.1880086 | 0.0705513939642291 | 1190 | 1098 | 21 | 230 | 3.8 | 23058 | 230 | 3.8 | 28950932 | 0.0027504479 | 0.71903908 | 250 | 1572932 | [13 empty] | 3300 |  |  |  |  | 0.35 | 8e-05
550 | 63.066 | 89.52196742 | 89.64357878 | 60.50558483 | 59.44782334 | 255 | 70 | 2 | 17 | 34.99747 | 350 | 255 | 237.5 | 220 |  | 60 |  | 116 | 90 | 2427 | 0.1880086 | 0.0705513939642291 | 1190 | 1098 | 21 | 230 | 3.8 | 23058 | 230 | 3.8 | 28950932 | 0.0027504479 | 0.71903908 | 250 | 1572932 | [13 empty] | 3300 |  |  |  |  | 0.35 | 8e-05
551 | 63.187 | 89.52542677 | 89.68027101 | 60.5173975 | 59.52136152 | 225.1 | 52.9 | 2.586 | 8.464 | 37.92647 | 408.58 | 255 | 237.5 | 220 |  | 60 |  | 116 | 90 | 2427 | 0.1880086 | 0.0705513939642291 | 1190 | 1098 | 21 | 230 | 3.8 | 23058 | 230 | 3.8 | 28950932 | 0.0027504479 | 0.71903908 | 250 | 1572932 | [13 empty] | 3300 |  |  |  |  | 0.35 | 8e-05
552 | 63.077 | 89.43445838 | 89.58839732 | 60.48681731 | 59.49898089 | 249.9 | 52.9 | 2.586 | 8.464 | 37.92647 | 408.58 | 255 | 237.5 | 220 |  | 60 |  | 116 | 90 | 2427 | 0.1880086 | 0.0705513939642291 | 1190 | 1098 | 21 | 230 | 3.8 | 23058 | 230 | 3.8 | 28950932 | 0.0027504479 | 0.71903908 | 250 | 1572932 | [13 empty] | 3300 |  |  |  |  | 0.35 | 8e-05
553 | 63.096 | 89.45958464 | 89.65917547 | 60.48536092 | 59.49434363 | 225.1 | 67.1 | 2.586 | 8.464 | 37.92647 | 408.58 | 255 | 237.5 | 220 |  | 60 |  | 116 | 90 | 2427 | 0.1880086 | 0.0705513939642291 | 1190 | 1098 | 21 | 230 | 3.8 | 23058 | 230 | 3.8 | 28950932 | 0.0027504479 | 0.71903908 | 250 | 1572932 | [13 empty] | 3300 |  |  |  |  | 0.35 | 8e-05
554 | 62.935 | 89.37363111 | 89.57118893 | 60.44905557 | 59.43049601 | 249.9 | 67.1 | 2.586 | 8.464 | 37.92647 | 408.58 | 255 | 237.5 | 220 |  | 60 |  | 116 | 90 | 2427 | 0.1880086 | 0.0705513939642291 | 1190 | 1098 | 21 | 230 | 3.8 | 23058 | 230 | 3.8 | 28950932 | 0.0027504479 | 0.71903908 | 250 | 1572932 | [13 empty] | 3300 |  |  |  |  | 0.35 | 8e-05
555 | 63.336 | 89.61948281 | 89.74569147 | 60.55993273 | 59.52285508 | 225.1 | 52.9 | 5.414 | 8.464 | 37.92647 | 408.58 | 255 | 237.5 | 220 |  | 60 |  | 116 | 90 | 2427 | 0.1880086 | 0.0705513939642291 | 1190 | 1098 | 21 | 230 | 3.8 | 23058 | 230 | 3.8 | 28950932 | 0.0027504479 | 0.71903908 | 250 | 1572932 | [13 empty] | 3300 |  |  |  |  | 0.35 | 8e-05
556 | 63.446 | 89.63532133 | 89.81351845 | 60.56425362 | 59.60090271 | 249.9 | 52.9 | 5.414 | 8.464 | 37.92647 | 408.58 | 255 | 237.5 | 220 |  | 60 |  | 116 | 90 | 2427 | 0.1880086 | 0.0705513939642291 | 1190 | 1098 | 21 | 230 | 3.8 | 23058 | 230 | 3.8 | 28950932 | 0.0027504479 | 0.71903908 | 250 | 1572932 | [13 empty] | 3300 |  |  |  |  | 0.35 | 8e-05
557 | 63.297 | 89.58051316 | 89.76844379 | 60.53838559 | 59.52677716 | 225.1 | 67.1 | 5.414 | 8.464 | 37.92647 | 408.58 | 255 | 237.5 | 220 |  | 60 |  | 116 | 90 | 2427 | 0.1880086 | 0.0705513939642291 | 1190 | 1098 | 21 | 230 | 3.8 | 23058 | 230 | 3.8 | 28950932 | 0.0027504479 | 0.71903908 | 250 | 1572932 | [13 empty] | 3300 |  |  |  |  | 0.35 | 8e-05
558 | 63.386 | 89.59029817 | 89.8302069 | 60.54339922 | 59.60973239 | 249.9 | 67.1 | 5.414 | 8.464 | 37.92647 | 408.58 | 255 | 237.5 | 220 |  | 60 |  | 116 | 90 | 2427 | 0.1880086 | 0.0705513939642291 | 1190 | 1098 | 21 | 230 | 3.8 | 23058 | 230 | 3.8 | 28950932 | 0.0027504479 | 0.71903908 | 250 | 1572932 | [13 empty] | 3300 |  |  |  |  | 0.35 | 8e-05
559 | 63.187 | 89.54188642 | 89.63922026 | 60.53541869 | 59.49780442 | 225.1 | 52.9 | 2.586 | 15.536 | 37.92647 | 408.58 | 255 | 237.5 | 220 |  | 60 |  | 116 | 90 | 2427 | 0.1880086 | 0.0705513939642291 | 1190 | 1098 | 21 | 230 | 3.8 | 23058 | 230 | 3.8 | 28950932 | 0.0027504479 | 0.71903908 | 250 | 1572932 | [13 empty] | 3300 |  |  |  |  | 0.35 | 8e-05
560 | 63.077 | 89.45048979 | 89.53348687 | 60.51031301 | 59.4699612 | 249.9 | 52.9 | 2.586 | 15.536 | 37.92647 | 408.58 | 255 | 237.5 | 220 |  | 60 |  | 116 | 90 | 2427 | 0.1880086 | 0.0705513939642291 | 1190 | 1098 | 21 | 230 | 3.8 | 23058 | 230 | 3.8 | 28950932 | 0.0027504479 | 0.71903908 | 250 | 1572932 | [13 empty] | 3300 |  |  |  |  | 0.35 | 8e-05
561 | 63.096 | 89.47919108 | 89.60720114 | 60.50555903 | 59.46464433 | 225.1 | 67.1 | 2.586 | 15.536 | 37.92647 | 408.58 | 255 | 237.5 | 220 |  | 60 |  | 116 | 90 | 2427 | 0.1880086 | 0.0705513939642291 | 1190 | 1098 | 21 | 230 | 3.8 | 23058 | 230 | 3.8 | 28950932 | 0.0027504479 | 0.71903908 | 250 | 1572932 | [13 empty] | 3300 |  |  |  |  | 0.35 | 8e-05
562 | 62.935 | 89.37255308 | 89.47546669 | 60.47336786 | 59.39363489 | 249.9 | 67.1 | 2.586 | 15.536 | 37.92647 | 408.58 | 255 | 237.5 | 220 |  | 60 |  | 116 | 90 | 2427 | 0.1880086 | 0.0705513939642291 | 1190 | 1098 | 21 | 230 | 3.8 | 23058 | 230 | 3.8 | 28950932 | 0.0027504479 | 0.71903908 | 250 | 1572932 | [13 empty] | 3300 |  |  |  |  | 0.35 | 8e-05
563 | 63.336 | 89.64282414 | 89.71695483 | 60.57194541 | 59.49340275 | 225.1 | 52.9 | 5.414 | 15.536 | 37.92647 | 408.58 | 255 | 237.5 | 220 |  | 60 |  | 116 | 90 | 2427 | 0.1880086 | 0.0705513939642291 | 1190 | 1098 | 21 | 230 | 3.8 | 23058 | 230 | 3.8 | 28950932 | 0.0027504479 | 0.71903908 | 250 | 1572932 | [13 empty] | 3300 |  |  |  |  | 0.35 | 8e-05
564 | 63.446 | 89.65473103 | 89.77052659 | 60.57948997 | 59.56383475 | 249.9 | 52.9 | 5.414 | 15.536 | 37.92647 | 408.58 | 255 | 237.5 | 220 |  | 60 |  | 116 | 90 | 2427 | 0.1880086 | 0.0705513939642291 | 1190 | 1098 | 21 | 230 | 3.8 | 23058 | 230 | 3.8 | 28950932 | 0.0027504479 | 0.71903908 | 250 | 1572932 | [13 empty] | 3300 |  |  |  |  | 0.35 | 8e-05
565 | 63.297 | 89.61046259 | 89.73907093 | 60.54741556 | 59.49158911 | 225.1 | 67.1 | 5.414 | 15.536 | 37.92647 | 408.58 | 255 | 237.5 | 220 |  | 60 |  | 116 | 90 | 2427 | 0.1880086 | 0.0705513939642291 | 1190 | 1098 | 21 | 230 | 3.8 | 23058 | 230 | 3.8 | 28950932 | 0.0027504479 | 0.71903908 | 250 | 1572932 | [13 empty] | 3300 |  |  |  |  | 0.35 | 8e-05
566 | 63.386 | 89.60315793 | 89.77979246 | 60.54791589 | 59.5698624 | 249.9 | 67.1 | 5.414 | 15.536 | 37.92647 | 408.58 | 255 | 237.5 | 220 |  | 60 |  | 116 | 90 | 2427 | 0.1880086 | 0.0705513939642291 | 1190 | 1098 | 21 | 230 | 3.8 | 23058 | 230 | 3.8 | 28950932 | 0.0027504479 | 0.71903908 | 250 | 1572932 | [13 empty] | 3300 |  |  |  |  | 0.35 | 8e-05
567 | 63.118 | 89.4970692 | 89.64211719 | 60.50361602 | 59.48422829 | 225.1 | 52.9 | 2.586 | 8.464 | 52.06847 | 408.58 | 255 | 237.5 | 220 |  | 60 |  | 116 | 90 | 2427 | 0.1880086 | 0.0705513939642291 | 1190 | 1098 | 21 | 230 | 3.8 | 23058 | 230 | 3.8 | 28950932 | 0.0027504479 | 0.71903908 | 250 | 1572932 | [13 empty] | 3300 |  |  |  |  | 0.35 | 8e-05
568 | 62.98 | 89.39140063 | 89.53425749 | 60.46626371 | 59.42999326 | 249.9 | 52.9 | 2.586 | 8.464 | 52.06847 | 408.58 | 255 | 237.5 | 220 |  | 60 |  | 116 | 90 | 2427 | 0.1880086 | 0.0705513939642291 | 1190 | 1098 | 21 | 230 | 3.8 | 23058 | 230 | 3.8 | 28950932 | 0.0027504479 | 0.71903908 | 250 | 1572932 | [13 empty] | 3300 |  |  |  |  | 0.35 | 8e-05
569 | 63.023 | 89.42637762 | 89.62465838 | 60.47038483 | 59.45121819 | 225.1 | 67.1 | 2.586 | 8.464 | 52.06847 | 408.58 | 255 | 237.5 | 220 |  | 60 |  | 116 | 90 | 2427 | 0.1880086 | 0.0705513939642291 | 1190 | 1098 | 21 | 230 | 3.8 | 23058 | 230 | 3.8 | 28950932 | 0.0027504479 | 0.71903908 | 250 | 1572932 | [13 empty] | 3300 |  |  |  |  | 0.35 | 8e-05
570 | 62.831 | 89.33880164 | 89.53431302 | 60.43168677 | 59.37738261 | 249.9 | 67.1 | 2.586 | 8.464 | 52.06847 | 408.58 | 255 | 237.5 | 220 |  | 60 |  | 116 | 90 | 2427 | 0.1880086 | 0.0705513939642291 | 1190 | 1098 | 21 | 230 | 3.8 | 23058 | 230 | 3.8 | 28950932 | 0.0027504479 | 0.71903908 | 250 | 1572932 | [13 empty] | 3300 |  |  |  |  | 0.35 | 8e-05
571 | 63.3 | 89.61112862 | 89.73943041 | 60.55071713 | 59.50586945 | 225.1 | 52.9 | 5.414 | 8.464 | 52.06847 | 408.58 | 255 | 237.5 | 220 |  | 60 |  | 116 | 90 | 2427 | 0.1880086 | 0.0705513939642291 | 1190 | 1098 | 21 | 230 | 3.8 | 23058 | 230 | 3.8 | 28950932 | 0.0027504479 | 0.71903908 | 250 | 1572932 | [13 empty] | 3300 |  |  |  |  | 0.35 | 8e-05
572 | 63.411 | 89.62776881 | 89.81246624 | 60.55387833 | 59.59023437 | 249.9 | 52.9 | 5.414 | 8.464 | 52.06847 | 408.58 | 255 | 237.5 | 220 |  | 60 |  | 116 | 90 | 2427 | 0.1880086 | 0.0705513939642291 | 1190 | 1098 | 21 | 230 | 3.8 | 23058 | 230 | 3.8 | 28950932 | 0.0027504479 | 0.71903908 | 250 | 1572932 | [13 empty] | 3300 |  |  |  |  | 0.35 | 8e-05
573 | 63.262 | 89.57561714 | 89.76861651 | 60.53283388 | 59.51834957 | 225.1 | 67.1 | 5.414 | 8.464 | 52.06847 | 408.58 | 255 | 237.5 | 220 |  | 60 |  | 116 | 90 | 2427 | 0.1880086 | 0.0705513939642291 | 1190 | 1098 | 21 | 230 | 3.8 | 23058 | 230 | 3.8 | 28950932 | 0.0027504479 | 0.71903908 | 250 | 1572932 | [13 empty] | 3300 |  |  |  |  | 0.35 | 8e-05
574 | 63.346 | 89.57396963 | 89.82402889 | 60.52885605 | 59.60695431 | 249.9 | 67.1 | 5.414 | 8.464 | 52.06847 | 408.58 | 255 | 237.5 | 220 |  | 60 |  | 116 | 90 | 2427 | 0.1880086 | 0.0705513939642291 | 1190 | 1098 | 21 | 230 | 3.8 | 23058 | 230 | 3.8 | 28950932 | 0.0027504479 | 0.71903908 | 250 | 1572932 | [13 empty] | 3300 |  |  |  |  | 0.35 | 8e-05
575 | 63.118 | 89.51458823 | 89.59581341 | 60.52326096 | 59.45905634 | 225.1 | 52.9 | 2.586 | 15.536 | 52.06847 | 408.58 | 255 | 237.5 | 220 |  | 60 |  | 116 | 90 | 2427 | 0.1880086 | 0.0705513939642291 | 1190 | 1098 | 21 | 230 | 3.8 | 23058 | 230 | 3.8 | 28950932 | 0.0027504479 | 0.71903908 | 250 | 1572932 | [13 empty] | 3300 |  |  |  |  | 0.35 | 8e-05
576 | 62.98 | 89.4081718 | 89.47023274 | 60.49300454 | 59.40308477 | 249.9 | 52.9 | 2.586 | 15.536 | 52.06847 | 408.58 | 255 | 237.5 | 220 |  | 60 |  | 116 | 90 | 2427 | 0.1880086 | 0.0705513939642291 | 1190 | 1098 | 21 | 230 | 3.8 | 23058 | 230 | 3.8 | 28950932 | 0.0027504479 | 0.71903908 | 250 | 1572932 | [13 empty] | 3300 |  |  |  |  | 0.35 | 8e-05
577 | 63.023 | 89.44527913 | 89.56010398 | 60.4925205 | 59.41727614 | 225.1 | 67.1 | 2.586 | 15.536 | 52.06847 | 408.58 | 255 | 237.5 | 220 |  | 60 |  | 116 | 90 | 2427 | 0.1880086 | 0.0705513939642291 | 1190 | 1098 | 21 | 230 | 3.8 | 23058 | 230 | 3.8 | 28950932 | 0.0027504479 | 0.71903908 | 250 | 1572932 | [13 empty] | 3300 |  |  |  |  | 0.35 | 8e-05
578 | 62.831 | 89.33602061 | 89.41808139 | 60.45789272 | 59.33187841 | 249.9 | 67.1 | 2.586 | 15.536 | 52.06847 | 408.58 | 255 | 237.5 | 220 |  | 60 |  | 116 | 90 | 2427 | 0.1880086 | 0.0705513939642291 | 1190 | 1098 | 21 | 230 | 3.8 | 23058 | 230 | 3.8 | 28950932 | 0.0027504479 | 0.71903908 | 250 | 1572932 | [13 empty] | 3300 |  |  |  |  | 0.35 | 8e-05
579 | 63.3 | 89.63716156 | 89.70738446 | 60.56430904 | 59.47374145 | 225.1 | 52.9 | 5.414 | 15.536 | 52.06847 | 408.58 | 255 | 237.5 | 220 |  | 60 |  | 116 | 90 | 2427 | 0.1880086 | 0.0705513939642291 | 1190 | 1098 | 21 | 230 | 3.8 | 23058 | 230 | 3.8 | 28950932 | 0.0027504479 | 0.71903908 | 250 | 1572932 | [13 empty] | 3300 |  |  |  |  | 0.35 | 8e-05
580 | 63.411 | 89.64711225 | 89.76382741 | 60.57110464 | 59.55488813 | 249.9 | 52.9 | 5.414 | 15.536 | 52.06847 | 408.58 | 255 | 237.5 | 220 |  | 60 |  | 116 | 90 | 2427 | 0.1880086 | 0.0705513939642291 | 1190 | 1098 | 21 | 230 | 3.8 | 23058 | 230 | 3.8 | 28950932 | 0.0027504479 | 0.71903908 | 250 | 1572932 | [13 empty] | 3300 |  |  |  |  | 0.35 | 8e-05
581 | 63.262 | 89.60498603 | 89.73057725 | 60.53992117 | 59.47317789 | 225.1 | 67.1 | 5.414 | 15.536 | 52.06847 | 408.58 | 255 | 237.5 | 220 |  | 60 |  | 116 | 90 | 2427 | 0.1880086 | 0.0705513939642291 | 1190 | 1098 | 21 | 230 | 3.8 | 23058 | 230 | 3.8 | 28950932 | 0.0027504479 | 0.71903908 | 250 | 1572932 | [13 empty] | 3300 |  |  |  |  | 0.35 | 8e-05
582 | 63.346 | 89.59074136 | 89.76812657 | 60.54029516 | 59.56097432 | 249.9 | 67.1 | 5.414 | 15.536 | 52.06847 | 408.58 | 255 | 237.5 | 220 |  | 60 |  | 116 | 90 | 2427 | 0.1880086 | 0.0705513939642291 | 1190 | 1098 | 21 | 230 | 3.8 | 23058 | 230 | 3.8 | 28950932 | 0.0027504479 | 0.71903908 | 250 | 1572932 | [13 empty] | 3300 |  |  |  |  | 0.35 | 8e-05
583 | 64.143 | 89.72211132 | 89.88414631 | 60.66755092 | 59.87471124 | 225.1 | 52.9 | 2.586 | 8.464 | 37.92647 | 691.42 | 255 | 237.5 | 220 |  | 60 |  | 116 | 90 | 2427 | 0.1880086 | 0.0705513939642291 | 1190 | 1098 | 21 | 230 | 3.8 | 23058 | 230 | 3.8 | 28950932 | 0.0027504479 | 0.71903908 | 250 | 1572932 | [13 empty] | 3300 |  |  |  |  | 0.35 | 8e-05
584 | 64.025 | 89.6973308 | 89.87533602 | 60.61864687 | 59.85183957 | 249.9 | 52.9 | 2.586 | 8.464 | 37.92647 | 691.42 | 255 | 237.5 | 220 |  | 60 |  | 116 | 90 | 2427 | 0.1880086 | 0.0705513939642291 | 1190 | 1098 | 21 | 230 | 3.8 | 23058 | 230 | 3.8 | 28950932 | 0.0027504479 | 0.71903908 | 250 | 1572932 | [13 empty] | 3300 |  |  |  |  | 0.35 | 8e-05
585 | 64.06 | 89.68550209 | 89.88799806 | 60.63230349 | 59.84825593 | 225.1 | 67.1 | 2.586 | 8.464 | 37.92647 | 691.42 | 255 | 237.5 | 220 |  | 60 |  | 116 | 90 | 2427 | 0.1880086 | 0.0705513939642291 | 1190 | 1098 | 21 | 230 | 3.8 | 23058 | 230 | 3.8 | 28950932 | 0.0027504479 | 0.71903908 | 250 | 1572932 | [13 empty] | 3300 |  |  |  |  | 0.35 | 8e-05
586 | 63.898 | 89.66235209 | 89.86587713 | 60.58616334 | 59.7909157 | 249.9 | 67.1 | 2.586 | 8.464 | 37.92647 | 691.42 | 255 | 237.5 | 220 |  | 60 |  | 116 | 90 | 2427 | 0.1880086 | 0.0705513939642291 | 1190 | 1098 | 21 | 230 | 3.8 | 23058 | 230 | 3.8 | 28950932 | 0.0027504479 | 0.71903908 | 250 | 1572932 | [13 empty] | 3300 |  |  |  |  | 0.35 | 8e-05
587 | 64.278 | 89.82384251 | 89.88418785 | 60.76931483 | 59.84019483 | 225.1 | 52.9 | 5.414 | 8.464 | 37.92647 | 691.42 | 255 | 237.5 | 220 |  | 60 |  | 116 | 90 | 2427 | 0.1880086 | 0.0705513939642291 | 1190 | 1098 | 21 | 230 | 3.8 | 23058 | 230 | 3.8 | 28950932 | 0.0027504479 | 0.71903908 | 250 | 1572932 | [13 empty] | 3300 |  |  |  |  | 0.35 | 8e-05
588 | 64.366 | 89.87156765 | 89.91638069 | 60.78446234 | 59.8655083 | 249.9 | 52.9 | 5.414 | 8.464 | 37.92647 | 691.42 | 255 | 237.5 | 220 |  | 60 |  | 116 | 90 | 2427 | 0.1880086 | 0.0705513939642291 | 1190 | 1098 | 21 | 230 | 3.8 | 23058 | 230 | 3.8 | 28950932 | 0.0027504479 | 0.71903908 | 250 | 1572932 | [13 empty] | 3300 |  |  |  |  | 0.35 | 8e-05
589 | 64.245 | 89.81117351 | 89.9002913 | 60.7566203 | 59.82087048 | 225.1 | 67.1 | 5.414 | 8.464 | 37.92647 | 691.42 | 255 | 237.5 | 220 |  | 60 |  | 116 | 90 | 2427 | 0.1880086 | 0.0705513939642291 | 1190 | 1098 | 21 | 230 | 3.8 | 23058 | 230 | 3.8 | 28950932 | 0.0027504479 | 0.71903908 | 250 | 1572932 | [13 empty] | 3300 |  |  |  |  | 0.35 | 8e-05
590 | 64.31 | 89.87349774 | 89.91337321 | 60.77854552 | 59.85689419 | 249.9 | 67.1 | 5.414 | 8.464 | 37.92647 | 691.42 | 255 | 237.5 | 220 |  | 60 |  | 116 | 90 | 2427 | 0.1880086 | 0.0705513939642291 | 1190 | 1098 | 21 | 230 | 3.8 | 23058 | 230 | 3.8 | 28950932 | 0.0027504479 | 0.71903908 | 250 | 1572932 | [13 empty] | 3300 |  |  |  |  | 0.35 | 8e-05
591 | 64.143 | 89.7392848 | 89.88537979 | 60.67620989 | 59.86127615 | 225.1 | 52.9 | 2.586 | 15.536 | 37.92647 | 691.42 | 255 | 237.5 | 220 |  | 60 |  | 116 | 90 | 2427 | 0.1880086 | 0.0705513939642291 | 1190 | 1098 | 21 | 230 | 3.8 | 23058 | 230 | 3.8 | 28950932 | 0.0027504479 | 0.71903908 | 250 | 1572932 | [13 empty] | 3300 |  |  |  |  | 0.35 | 8e-05
592 | 64.025 | 89.70217521 | 89.8574396 | 60.63374619 | 59.82974634 | 249.9 | 52.9 | 2.586 | 15.536 | 37.92647 | 691.42 | 255 | 237.5 | 220 |  | 60 |  | 116 | 90 | 2427 | 0.1880086 | 0.0705513939642291 | 1190 | 1098 | 21 | 230 | 3.8 | 23058 | 230 | 3.8 | 28950932 | 0.0027504479 | 0.71903908 | 250 | 1572932 | [13 empty] | 3300 |  |  |  |  | 0.35 | 8e-05
593 | 64.06 | 89.6954564 | 89.8849169 | 60.63717875 | 59.82721577 | 225.1 | 67.1 | 2.586 | 15.536 | 37.92647 | 691.42 | 255 | 237.5 | 220 |  | 60 |  | 116 | 90 | 2427 | 0.1880086 | 0.0705513939642291 | 1190 | 1098 | 21 | 230 | 3.8 | 23058 | 230 | 3.8 | 28950932 | 0.0027504479 | 0.71903908 | 250 | 1572932 | [13 empty] | 3300 |  |  |  |  | 0.35 | 8e-05
594 | 63.898 | 89.63939505 | 89.84583236 | 60.59552879 | 59.77581521 | 249.9 | 67.1 | 2.586 | 15.536 | 37.92647 | 691.42 | 255 | 237.5 | 220 |  | 60 |  | 116 | 90 | 2427 | 0.1880086 | 0.0705513939642291 | 1190 | 1098 | 21 | 230 | 3.8 | 23058 | 230 | 3.8 | 28950932 | 0.0027504479 | 0.71903908 | 250 | 1572932 | [13 empty] | 3300 |  |  |  |  | 0.35 | 8e-05
595 | 64.278 | 89.82096626 | 89.88132198 | 60.7649988 | 59.84684106 | 225.1 | 52.9 | 5.414 | 15.536 | 37.92647 | 691.42 | 255 | 237.5 | 220 |  | 60 |  | 116 | 90 | 2427 | 0.1880086 | 0.0705513939642291 | 1190 | 1098 | 21 | 230 | 3.8 | 23058 | 230 | 3.8 | 28950932 | 0.0027504479 | 0.71903908 | 250 | 1572932 | [13 empty] | 3300 |  |  |  |  | 0.35 | 8e-05
596 | 64.366 | 89.83056578 | 89.90619151 | 60.76133496 | 59.87966406 | 249.9 | 52.9 | 5.414 | 15.536 | 37.92647 | 691.42 | 255 | 237.5 | 220 |  | 60 |  | 116 | 90 | 2427 | 0.1880086 | 0.0705513939642291 | 1190 | 1098 | 21 | 230 | 3.8 | 23058 | 230 | 3.8 | 28950932 | 0.0027504479 | 0.71903908 | 250 | 1572932 | [13 empty] | 3300 |  |  |  |  | 0.35 | 8e-05
597 | 64.245 | 89.78233505 | 89.89257981 | 60.738731 | 59.83663903 | 225.1 | 67.1 | 5.414 | 15.536 | 37.92647 | 691.42 | 255 | 237.5 | 220 |  | 60 |  | 116 | 90 | 2427 | 0.1880086 | 0.0705513939642291 | 1190 | 1098 | 21 | 230 | 3.8 | 23058 | 230 | 3.8 | 28950932 | 0.0027504479 | 0.71903908 | 250 | 1572932 | [13 empty] | 3300 |  |  |  |  | 0.35 | 8e-05
598 | 64.315 | 89.77527232 | 89.91619709 | 60.72157057 | 59.88760487 | 249.9 | 67.1 | 5.414 | 15.536 | 37.92647 | 691.42 | 255 | 237.5 | 220 |  | 60 |  | 116 | 90 | 2427 | 0.1880086 | 0.0705513939642291 | 1190 | 1098 | 21 | 230 | 3.8 | 23058 | 230 | 3.8 | 28950932 | 0.0027504479 | 0.71903908 | 250 | 1572932 | [13 empty] | 3300 |  |  |  |  | 0.35 | 8e-05
599 | 64.077 | 89.71264498 | 89.89285099 | 60.64435695 | 59.84186735 | 225.1 | 52.9 | 2.586 | 8.464 | 52.06847 | 691.42 | 255 | 237.5 | 220 |  | 60 |  | 116 | 90 | 2427 | 0.1880086 | 0.0705513939642291 | 1190 | 1098 | 21 | 230 | 3.8 | 23058 | 230 | 3.8 | 28950932 | 0.0027504479 | 0.71903908 | 250 | 1572932 | [13 empty] | 3300 |  |  |  |  | 0.35 | 8e-05
600 | 63.935 | 89.66732459 | 89.86480449 | 60.59824979 | 59.80035882 | 249.9 | 52.9 | 2.586 | 8.464 | 52.06847 | 691.42 | 255 | 237.5 | 220 |  | 60 |  | 116 | 90 | 2427 | 0.1880086 | 0.0705513939642291 | 1190 | 1098 | 21 | 230 | 3.8 | 23058 | 230 | 3.8 | 28950932 | 0.0027504479 | 0.71903908 | 250 | 1572932 | [13 empty] | 3300 |  |  |  |  | 0.35 | 8e-05
601 | 63.992 | 89.6696804 | 89.88703593 | 60.61254979 | 59.8071743 | 225.1 | 67.1 | 2.586 | 8.464 | 52.06847 | 691.42 | 255 | 237.5 | 220 |  | 60 |  | 116 | 90 | 2427 | 0.1880086 | 0.0705513939642291 | 1190 | 1098 | 21 | 230 | 3.8 | 23058 | 230 | 3.8 | 28950932 | 0.0027504479 | 0.71903908 | 250 | 1572932 | [13 empty] | 3300 |  |  |  |  | 0.35 | 8e-05
602 | 63.802 | 89.62863958 | 89.84944186 | 60.56995303 | 59.74096245 | 249.9 | 67.1 | 2.586 | 8.464 | 52.06847 | 691.42 | 255 | 237.5 | 220 |  | 60 |  | 116 | 90 | 2427 | 0.1880086 | 0.0705513939642291 | 1190 | 1098 | 21 | 230 | 3.8 | 23058 | 230 | 3.8 | 28950932 | 0.0027504479 | 0.71903908 | 250 | 1572932 | [13 empty] | 3300 |  |  |  |  | 0.35 | 8e-05
603 | 64.242 | 89.820879 | 89.89177477 | 60.76196378 | 59.83026274 | 225.1 | 52.9 | 5.414 | 8.464 | 52.06847 | 691.42 | 255 | 237.5 | 220 |  | 60 |  | 116 | 90 | 2427 | 0.1880086 | 0.0705513939642291 | 1190 | 1098 | 21 | 230 | 3.8 | 23058 | 230 | 3.8 | 28950932 | 0.0027504479 | 0.71903908 | 250 | 1572932 | [13 empty] | 3300 |  |  |  |  | 0.35 | 8e-05
604 | 64.334 | 89.86839296 | 89.92180916 | 60.77684848 | 59.85713504 | 249.9 | 52.9 | 5.414 | 8.464 | 52.06847 | 691.42 | 255 | 237.5 | 220 |  | 60 |  | 116 | 90 | 2427 | 0.1880086 | 0.0705513939642291 | 1190 | 1098 | 21 | 230 | 3.8 | 23058 | 230 | 3.8 | 28950932 | 0.0027504479 | 0.71903908 | 250 | 1572932 | [13 empty] | 3300 |  |  |  |  | 0.35 | 8e-05
605 | 64.211 | 89.80784599 | 89.90277572 | 60.74859248 | 59.80879294 | 225.1 | 67.1 | 5.414 | 8.464 | 52.06847 | 691.42 | 255 | 237.5 | 220 |  | 60 |  | 116 | 90 | 2427 | 0.1880086 | 0.0705513939642291 | 1190 | 1098 | 21 | 230 | 3.8 | 23058 | 230 | 3.8 | 28950932 | 0.0027504479 | 0.71903908 | 250 | 1572932 | [13 empty] | 3300 |  |  |  |  | 0.35 | 8e-05
606 | 64.27 | 89.85997814 | 89.88797862 | 60.76221699 | 59.83374683 | 249.9 | 67.1 | 5.414 | 8.464 | 52.06847 | 691.42 | 255 | 237.5 | 220 |  | 60 |  | 116 | 90 | 2427 | 0.1880086 | 0.0705513939642291 | 1190 | 1098 | 21 | 230 | 3.8 | 23058 | 230 | 3.8 | 28950932 | 0.0027504479 | 0.71903908 | 250 | 1572932 | [13 empty] | 3300 |  |  |  |  | 0.35 | 8e-05
607 | 64.077 | 89.72869468 | 89.88481719 | 60.65583363 | 59.82602901 | 225.1 | 52.9 | 2.586 | 15.536 | 52.06847 | 691.42 | 255 | 237.5 | 220 |  | 60 |  | 116 | 90 | 2427 | 0.1880086 | 0.0705513939642291 | 1190 | 1098 | 21 | 230 | 3.8 | 23058 | 230 | 3.8 | 28950932 | 0.0027504479 | 0.71903908 | 250 | 1572932 | [13 empty] | 3300 |  |  |  |  | 0.35 | 8e-05
608 | 63.935 | 89.67020207 | 89.83641572 | 60.61601488 | 59.77966561 | 249.9 | 52.9 | 2.586 | 15.536 | 52.06847 | 691.42 | 255 | 237.5 | 220 |  | 60 |  | 116 | 90 | 2427 | 0.1880086 | 0.0705513939642291 | 1190 | 1098 | 21 | 230 | 3.8 | 23058 | 230 | 3.8 | 28950932 | 0.0027504479 | 0.71903908 | 250 | 1572932 | [13 empty] | 3300 |  |  |  |  | 0.35 | 8e-05
609 | 63.992 | 89.68027461 | 89.89137629 | 60.61967077 | 59.79360545 | 225.1 | 67.1 | 2.586 | 15.536 | 52.06847 | 691.42 | 255 | 237.5 | 220 |  | 60 |  | 116 | 90 | 2427 | 0.1880086 | 0.0705513939642291 | 1190 | 1098 | 21 | 230 | 3.8 | 23058 | 230 | 3.8 | 28950932 | 0.0027504479 | 0.71903908 | 250 | 1572932 | [13 empty] | 3300 |  |  |  |  | 0.35 | 8e-05
610 | 63.802 | 89.60508537 | 89.81564975 | 60.57928038 | 59.72053768 | 249.9 | 67.1 | 2.586 | 15.536 | 52.06847 | 691.42 | 255 | 237.5 | 220 |  | 60 |  | 116 | 90 | 2427 | 0.1880086 | 0.0705513939642291 | 1190 | 1098 | 21 | 230 | 3.8 | 23058 | 230 | 3.8 | 28950932 | 0.0027504479 | 0.71903908 | 250 | 1572932 | [13 empty] | 3300 |  |  |  |  | 0.35 | 8e-05
611 | 64.242 | 89.8142886 | 89.88730059 | 60.75416547 | 59.83662541 | 225.1 | 52.9 | 5.414 | 15.536 | 52.06847 | 691.42 | 255 | 237.5 | 220 |  | 60 |  | 116 | 90 | 2427 | 0.1880086 | 0.0705513939642291 | 1190 | 1098 | 21 | 230 | 3.8 | 23058 | 230 | 3.8 | 28950932 | 0.0027504479 | 0.71903908 | 250 | 1572932 | [13 empty] | 3300 |  |  |  |  | 0.35 | 8e-05
612 | 64.334 | 89.81952112 | 89.9119452 | 60.74817199 | 59.87276005 | 249.9 | 52.9 | 5.414 | 15.536 | 52.06847 | 691.42 | 255 | 237.5 | 220 |  | 60 |  | 116 | 90 | 2427 | 0.1880086 | 0.0705513939642291 | 1190 | 1098 | 21 | 230 | 3.8 | 23058 | 230 | 3.8 | 28950932 | 0.0027504479 | 0.71903908 | 250 | 1572932 | [13 empty] | 3300 |  |  |  |  | 0.35 | 8e-05
613 | 64.211 | 89.77527915 | 89.89884013 | 60.72803172 | 59.82932752 | 225.1 | 67.1 | 5.414 | 15.536 | 52.06847 | 691.42 | 255 | 237.5 | 220 |  | 60 |  | 116 | 90 | 2427 | 0.1880086 | 0.0705513939642291 | 1190 | 1098 | 21 | 230 | 3.8 | 23058 | 230 | 3.8 | 28950932 | 0.0027504479 | 0.71903908 | 250 | 1572932 | [13 empty] | 3300 |  |  |  |  | 0.35 | 8e-05
614 | 64.277 | 89.76277594 | 89.91798699 | 60.70603194 | 59.87657163 | 249.9 | 67.1 | 5.414 | 15.536 | 52.06847 | 691.42 | 255 | 237.5 | 220 |  | 60 |  | 116 | 90 | 2427 | 0.1880086 | 0.0705513939642291 | 1190 | 1098 | 21 | 230 | 3.8 | 23058 | 230 | 3.8 | 28950932 | 0.0027504479 | 0.71903908 | 250 | 1572932 | [13 empty] | 3300 |  |  |  |  | 0.35 | 8e-05
615 | 63.751 | 89.67172994 | 89.86946874 | 60.60125011 | 59.73105766 | 237.5 | 60 | 4 | 12 | 44.99747 | 550 | 255 | 237.5 | 220 |  | 60 |  | 116 | 90 | 2427 | 0.1880086 | 0.0705513939642291 | 1190 | 1098 | 21 | 230 | 3.8 | 23058 | 230 | 3.8 | 28950932 | 0.0027504479 | 0.71903908 | 250 | 1572932 | [13 empty] | 3300 |  |  |  |  | 0.35 | 8e-05
616 | 62.141 | 89.67735208 | 89.84324397 | 60.59862051 | 59.6833008 | 230 | 50 | 2 | 7 | 34.99747 | 350 | 240 | 235 | 230 | 70 | 60 | 50 | 132 | 111 | 2438 | 0.19 | 0.0749 | 1150 | 1040 | 1.4 | 230 | 3.8 | 1456 | 230 | 3.8 | 7633 | 0.1338 | 0.6935 | 240 | 153.8 | 52869 | 10573 | 1875.4 | 64776 | 29691 | 0.21581 | 1634.7 | 34400 | 0 | 0 | 0 | 110.59 | 0.0096445 | 2000 | 2214644 | -10588 | -0.0381 | -0.00044 | 0.35
617 | 62.132 | 89.6867297 | 89.84343381 | 60.60306938 | 59.67248016 | 240 | 50 | 2 | 7 | 34.99747 | 350 | 240 | 235 | 230 | 70 | 60 | 50 | 132 | 111 | 2438 | 0.19 | 0.0749 | 1150 | 1040 | 1.4 | 230 | 3.8 | 1456 | 230 | 3.8 | 7633 | 0.1338 | 0.6935 | 240 | 153.8 | 52869 | 10573 | 1875.4 | 64776 | 29691 | 0.21581 | 1634.7 | 34400 | 0 | 0 | 0 | 110.59 | 0.0096445 | 2000 | 2214644 | -10588 | -0.0381 | -0.00044 | 0.35
618 | 62.102 | 89.65337191 | 89.84641901 | 60.58406406 | 59.6760513 | 230 | 70 | 2 | 7 | 34.99747 | 350 | 240 | 235 | 230 | 70 | 60 | 50 | 132 | 111 | 2438 | 0.19 | 0.0749 | 1150 | 1040 | 1.4 | 230 | 3.8 | 1456 | 230 | 3.8 | 7633 | 0.1338 | 0.6935 | 240 | 153.8 | 52869 | 10573 | 1875.4 | 64776 | 29691 | 0.21581 | 1634.7 | 34400 | 0 | 0 | 0 | 110.59 | 0.0096445 | 2000 | 2214644 | -10588 | -0.0381 | -0.00044 | 0.35
619 | 62.166 | 89.70902974 | 89.84323458 | 60.61650283 | 59.68139442 | 240 | 70 | 2 | 7 | 34.99747 | 350 | 240 | 235 | 230 | 70 | 60 | 50 | 132 | 111 | 2438 | 0.19 | 0.0749 | 1150 | 1040 | 1.4 | 230 | 3.8 | 1456 | 230 | 3.8 | 7633 | 0.1338 | 0.6935 | 240 | 153.8 | 52869 | 10573 | 1875.4 | 64776 | 29691 | 0.21581 | 1634.7 | 34400 | 0 | 0 | 0 | 110.59 | 0.0096445 | 2000 | 2214644 | -10588 | -0.0381 | -0.00044 | 0.35
620 | 62.205 | 89.72720825 | 89.85404204 | 60.63902761 | 59.6806178 | 230 | 50 | 6 | 7 | 34.99747 | 350 | 240 | 235 | 230 | 70 | 60 | 50 | 132 | 111 | 2438 | 0.19 | 0.0749 | 1150 | 1040 | 1.4 | 230 | 3.8 | 1456 | 230 | 3.8 | 7633 | 0.1338 | 0.6935 | 240 | 153.8 | 52869 | 10573 | 1875.4 | 64776 | 29691 | 0.21581 | 1634.7 | 34400 | 0 | 0 | 0 | 110.59 | 0.0096445 | 2000 | 2214644 | -10588 | -0.0381 | -0.00044 | 0.35
621 | 61.857 | 89.54780023 | 89.67383505 | 60.54862936 | 59.55101292 | 240 | 50 | 6 | 7 | 34.99747 | 350 | 240 | 235 | 230 | 70 | 60 | 50 | 132 | 111 | 2438 | 0.19 | 0.0749 | 1150 | 1040 | 1.4 | 230 | 3.8 | 1456 | 230 | 3.8 | 7633 | 0.1338 | 0.6935 | 240 | 153.8 | 52869 | 10573 | 1875.4 | 64776 | 29691 | 0.21581 | 1634.7 | 34400 | 0 | 0 | 0 | 110.59 | 0.0096445 | 2000 | 2214644 | -10588 | -0.0381 | -0.00044 | 0.35
622 | 62.138 | 89.69284271 | 89.82497486 | 60.60797273 | 59.6544879 | 230 | 70 | 6 | 7 | 34.99747 | 350 | 240 | 235 | 230 | 70 | 60 | 50 | 132 | 111 | 2438 | 0.19 | 0.0749 | 1150 | 1040 | 1.4 | 230 | 3.8 | 1456 | 230 | 3.8 | 7633 | 0.1338 | 0.6935 | 240 | 153.8 | 52869 | 10573 | 1875.4 | 64776 | 29691 | 0.21581 | 1634.7 | 34400 | 0 | 0 | 0 | 110.59 | 0.0096445 | 2000 | 2214644 | -10588 | -0.0381 | -0.00044 | 0.35
623 | 62.137 | 89.66773856 | 89.84248963 | 60.6477455 | 59.70741598 | 240 | 70 | 6 | 7 | 34.99747 | 350 | 240 | 235 | 230 | 70 | 60 | 50 | 132 | 111 | 2438 | 0.19 | 0.0749 | 1150 | 1040 | 1.4 | 230 | 3.8 | 1456 | 230 | 3.8 | 7633 | 0.1338 | 0.6935 | 240 | 153.8 | 52869 | 10573 | 1875.4 | 64776 | 29691 | 0.21581 | 1634.7 | 34400 | 0 | 0 | 0 | 110.59 | 0.0096445 | 2000 | 2214644 | -10588 | -0.0381 | -0.00044 | 0.35
624 | 62.117 | 89.67736226 | 89.83786221 | 60.59544838 | 59.66477622 | 230 | 50 | 2 | 17 | 34.99747 | 350 | 240 | 235 | 230 | 70 | 60 | 50 | 132 | 111 | 2438 | 0.19 | 0.0749 | 1150 | 1040 | 1.4 | 230 | 3.8 | 1456 | 230 | 3.8 | 7633 | 0.1338 | 0.6935 | 240 | 153.8 | 52869 | 10573 | 1875.4 | 64776 | 29691 | 0.21581 | 1634.7 | 34400 | 0 | 0 | 0 | 110.59 | 0.0096445 | 2000 | 2214644 | -10588 | -0.0381 | -0.00044 | 0.35
625 | 62.171 | 89.69065185 | 89.85208579 | 60.60969588 | 59.69780173 | 240 | 50 | 2 | 17 | 34.99747 | 350 | 240 | 235 | 230 | 70 | 60 | 50 | 132 | 111 | 2438 | 0.19 | 0.0749 | 1150 | 1040 | 1.4 | 230 | 3.8 | 1456 | 230 | 3.8 | 7633 | 0.1338 | 0.6935 | 240 | 153.8 | 52869 | 10573 | 1875.4 | 64776 | 29691 | 0.21581 | 1634.7 | 34400 | 0 | 0 | 0 | 110.59 | 0.0096445 | 2000 | 2214644 | -10588 | -0.0381 | -0.00044 | 0.35
626 | 62.75 | 89.78504159 | 89.90887044 | 60.72364698 | 59.88418913 | 230 | 70 | 2 | 17 | 34.99747 | 350 | 240 | 235 | 230 | 70 | 60 | 50 | 132 | 111 | 2438 | 0.19 | 0.0749 | 1150 | 1040 | 1.4 | 230 | 3.8 | 1456 | 230 | 3.8 | 7633 | 0.1338 | 0.6935 | 240 | 153.8 | 52869 | 10573 | 1875.4 | 64776 | 29691 | 0.21581 | 1634.7 | 34400 | 0 | 0 | 0 | 110.59 | 0.0096445 | 2000 | 2214644 | -10588 | -0.0381 | -0.00044 | 0.35
627 | 61.442 | 89.5493179 | 89.59393444 | 60.50861645 | 59.3755608 | 240 | 70 | 2 | 17 | 34.99747 | 350 | 240 | 235 | 230 | 70 | 60 | 50 | 132 | 111 | 2438 | 0.19 | 0.0749 | 1150 | 1040 | 1.4 | 230 | 3.8 | 1456 | 230 | 3.8 | 7633 | 0.1338 | 0.6935 | 240 | 153.8 | 52869 | 10573 | 1875.4 | 64776 | 29691 | 0.21581 | 1634.7 | 34400 | 0 | 0 | 0 | 110.59 | 0.0096445 | 2000 | 2214644 | -10588 | -0.0381 | -0.00044 | 0.35
628 | 61.57 | 89.53575474 | 89.65028346 | 60.51966611 | 59.47935122 | 231.5 | 52.9 | 2.586 | 8.464 | 37.92647 | 408.58 | 240 | 235 | 230 | 70 | 60 | 50 | 132 | 111 | 2438 | 0.19 | 0.0749 | 1150 | 1040 | 1.4 | 230 | 3.8 | 1456 | 230 | 3.8 | 7633 | 0.1338 | 0.6935 | 240 | 153.8 | 52869 | 10573 | 1875.4 | 64776 | 29691 | 0.21581 | 1634.7 | 34400 | 0 | 0 | 0 | 110.59 | 0.0096445 | 2000 | 2214644 | -10588 | -0.0381 | -0.00044 | 0.35
629 | 61.55 | 89.51941807 | 89.63546431 | 60.51594948 | 59.48025537 | 238.5 | 52.9 | 2.586 | 8.464 | 37.92647 | 408.58 | 240 | 235 | 230 | 70 | 60 | 50 | 132 | 111 | 2438 | 0.19 | 0.0749 | 1150 | 1040 | 1.4 | 230 | 3.8 | 1456 | 230 | 3.8 | 7633 | 0.1338 | 0.6935 | 240 | 153.8 | 52869 | 10573 | 1875.4 | 64776 | 29691 | 0.21581 | 1634.7 | 34400 | 0 | 0 | 0 | 110.59 | 0.0096445 | 2000 | 2214644 | -10588 | -0.0381 | -0.00044 | 0.35
630 | 61.498 | 89.49994447 | 89.65021673 | 60.50315828 | 59.46875903 | 231.5 | 67.1 | 2.586 | 8.464 | 37.92647 | 408.58 | 240 | 235 | 230 | 70 | 60 | 50 | 132 | 111 | 2438 | 0.19 | 0.0749 | 1150 | 1040 | 1.4 | 230 | 3.8 | 1456 | 230 | 3.8 | 7633 | 0.1338 | 0.6935 | 240 | 153.8 | 52869 | 10573 | 1875.4 | 64776 | 29691 | 0.21581 | 1634.7 | 34400 | 0 | 0 | 0 | 110.59 | 0.0096445 | 2000 | 2214644 | -10588 | -0.0381 | -0.00044 | 0.35
631 | 61.467 | 89.48879863 | 89.63925776 | 60.49633111 | 59.46384742 | 238.5 | 67.1 | 2.586 | 8.464 | 37.92647 | 408.58 | 240 | 235 | 230 | 70 | 60 | 50 | 132 | 111 | 2438 | 0.19 | 0.0749 | 1150 | 1040 | 1.4 | 230 | 3.8 | 1456 | 230 | 3.8 | 7633 | 0.1338 | 0.6935 | 240 | 153.8 | 52869 | 10573 | 1875.4 | 64776 | 29691 | 0.21581 | 1634.7 | 34400 | 0 | 0 | 0 | 110.59 | 0.0096445 | 2000 | 2214644 | -10588 | -0.0381 | -0.00044 | 0.35
632 | 61.731 | 89.63360433 | 89.73322324 | 60.56054316 | 59.48951449 | 231.5 | 52.9 | 5.414 | 8.464 | 37.92647 | 408.58 | 240 | 235 | 230 | 70 | 60 | 50 | 132 | 111 | 2438 | 0.19 | 0.0749 | 1150 | 1040 | 1.4 | 230 | 3.8 | 1456 | 230 | 3.8 | 7633 | 0.1338 | 0.6935 | 240 | 153.8 | 52869 | 10573 | 1875.4 | 64776 | 29691 | 0.21581 | 1634.7 | 34400 | 0 | 0 | 0 | 110.59 | 0.0096445 | 2000 | 2214644 | -10588 | -0.0381 | -0.00044 | 0.35
633 | 61.758 | 89.64091698 | 89.75165988 | 60.56654463 | 59.50822888 | 238.5 | 52.9 | 5.414 | 8.464 | 37.92647 | 408.58 | 240 | 235 | 230 | 70 | 60 | 50 | 132 | 111 | 2438 | 0.19 | 0.0749 | 1150 | 1040 | 1.4 | 230 | 3.8 | 1456 | 230 | 3.8 | 7633 | 0.1338 | 0.6935 | 240 | 153.8 | 52869 | 10573 | 1875.4 | 64776 | 29691 | 0.21581 | 1634.7 | 34400 | 0 | 0 | 0 | 110.59 | 0.0096445 | 2000 | 2214644 | -10588 | -0.0381 | -0.00044 | 0.35
634 | 61.706 | 89.61576166 | 89.77071605 | 60.55355249 | 59.51230557 | 231.5 | 67.1 | 5.414 | 8.464 | 37.92647 | 408.58 | 240 | 235 | 230 | 70 | 60 | 50 | 132 | 111 | 2438 | 0.19 | 0.0749 | 1150 | 1040 | 1.4 | 230 | 3.8 | 1456 | 230 | 3.8 | 7633 | 0.1338 | 0.6935 | 240 | 153.8 | 52869 | 10573 | 1875.4 | 64776 | 29691 | 0.21581 | 1634.7 | 34400 | 0 | 0 | 0 | 110.59 | 0.0096445 | 2000 | 2214644 | -10588 | -0.0381 | -0.00044 | 0.35
635 | 61.728 | 89.61857997 | 89.79247683 | 60.55426638 | 59.5392849 | 238.5 | 67.1 | 5.414 | 8.464 | 37.92647 | 408.58 | 240 | 235 | 230 | 70 | 60 | 50 | 132 | 111 | 2438 | 0.19 | 0.0749 | 1150 | 1040 | 1.4 | 230 | 3.8 | 1456 | 230 | 3.8 | 7633 | 0.1338 | 0.6935 | 240 | 153.8 | 52869 | 10573 | 1875.4 | 64776 | 29691 | 0.21581 | 1634.7 | 34400 | 0 | 0 | 0 | 110.59 | 0.0096445 | 2000 | 2214644 | -10588 | -0.0381 | -0.00044 | 0.35
636 | 61.57 | 89.54419911 | 89.56624348 | 60.53527307 | 59.42741184 | 231.5 | 52.9 | 2.586 | 15.536 | 37.92647 | 408.58 | 240 | 235 | 230 | 70 | 60 | 50 | 132 | 111 | 2438 | 0.19 | 0.0749 | 1150 | 1040 | 1.4 | 230 | 3.8 | 1456 | 230 | 3.8 | 7633 | 0.1338 | 0.6935 | 240 | 153.8 | 52869 | 10573 | 1875.4 | 64776 | 29691 | 0.21581 | 1634.7 | 34400 | 0 | 0 | 0 | 110.59 | 0.0096445 | 2000 | 2214644 | -10588 | -0.0381 | -0.00044 | 0.35
637 | 61.55 | 89.52322713 | 89.54354897 | 60.53097616 | 59.4251072 | 238.5 | 52.9 | 2.586 | 15.536 | 37.92647 | 408.58 | 240 | 235 | 230 | 70 | 60 | 50 | 132 | 111 | 2438 | 0.19 | 0.0749 | 1150 | 1040 | 1.4 | 230 | 3.8 | 1456 | 230 | 3.8 | 7633 | 0.1338 | 0.6935 | 240 | 153.8 | 52869 | 10573 | 1875.4 | 64776 | 29691 | 0.21581 | 1634.7 | 34400 | 0 | 0 | 0 | 110.59 | 0.0096445 | 2000 | 2214644 | -10588 | -0.0381 | -0.00044 | 0.35
638 | 61.498 | 89.48916571 | 89.53777494 | 60.5118635 | 59.40078117 | 231.5 | 67.1 | 2.586 | 15.536 | 37.92647 | 408.58 | 240 | 235 | 230 | 70 | 60 | 50 | 132 | 111 | 2438 | 0.19 | 0.0749 | 1150 | 1040 | 1.4 | 230 | 3.8 | 1456 | 230 | 3.8 | 7633 | 0.1338 | 0.6935 | 240 | 153.8 | 52869 | 10573 | 1875.4 | 64776 | 29691 | 0.21581 | 1634.7 | 34400 | 0 | 0 | 0 | 110.59 | 0.0096445 | 2000 | 2214644 | -10588 | -0.0381 | -0.00044 | 0.35
639 | 61.467 | 89.46711769 | 89.50968878 | 60.50627092 | 59.39048457 | 238.5 | 67.1 | 2.586 | 15.536 | 37.92647 | 408.58 | 240 | 235 | 230 | 70 | 60 | 50 | 132 | 111 | 2438 | 0.19 | 0.0749 | 1150 | 1040 | 1.4 | 230 | 3.8 | 1456 | 230 | 3.8 | 7633 | 0.1338 | 0.6935 | 240 | 153.8 | 52869 | 10573 | 1875.4 | 64776 | 29691 | 0.21581 | 1634.7 | 34400 | 0 | 0 | 0 | 110.59 | 0.0096445 | 2000 | 2214644 | -10588 | -0.0381 | -0.00044 | 0.35
640 | 61.731 | 89.65678422 | 89.67391634 | 60.56647757 | 59.43462991 | 231.5 | 52.9 | 5.414 | 15.536 | 37.92647 | 408.58 | 240 | 235 | 230 | 70 | 60 | 50 | 132 | 111 | 2438 | 0.19 | 0.0749 | 1150 | 1040 | 1.4 | 230 | 3.8 | 1456 | 230 | 3.8 | 7633 | 0.1338 | 0.6935 | 240 | 153.8 | 52869 | 10573 | 1875.4 | 64776 | 29691 | 0.21581 | 1634.7 | 34400 | 0 | 0 | 0 | 110.59 | 0.0096445 | 2000 | 2214644 | -10588 | -0.0381 | -0.00044 | 0.35
641 | 61.758 | 89.66256315 | 89.69194808 | 60.5691499 | 59.45174392 | 238.5 | 52.9 | 5.414 | 15.536 | 37.92647 | 408.58 | 240 | 235 | 230 | 70 | 60 | 50 | 132 | 111 | 2438 | 0.19 | 0.0749 | 1150 | 1040 | 1.4 | 230 | 3.8 | 1456 | 230 | 3.8 | 7633 | 0.1338 | 0.6935 | 240 | 153.8 | 52869 | 10573 | 1875.4 | 64776 | 29691 | 0.21581 | 1634.7 | 34400 | 0 | 0 | 0 | 110.59 | 0.0096445 | 2000 | 2214644 | -10588 | -0.0381 | -0.00044 | 0.35
642 | 61.706 | 89.62821322 | 89.69868642 | 60.54785379 | 59.44408528 | 231.5 | 67.1 | 5.414 | 15.536 | 37.92647 | 408.58 | 240 | 235 | 230 | 70 | 60 | 50 | 132 | 111 | 2438 | 0.19 | 0.0749 | 1150 | 1040 | 1.4 | 230 | 3.8 | 1456 | 230 | 3.8 | 7633 | 0.1338 | 0.6935 | 240 | 153.8 | 52869 | 10573 | 1875.4 | 64776 | 29691 | 0.21581 | 1634.7 | 34400 | 0 | 0 | 0 | 110.59 | 0.0096445 | 2000 | 2214644 | -10588 | -0.0381 | -0.00044 | 0.35
643 | 61.729 | 89.62953945 | 89.71359001 | 60.54935059 | 59.46403067 | 238.5 | 67.1 | 5.414 | 15.536 | 37.92647 | 408.58 | 240 | 235 | 230 | 70 | 60 | 50 | 132 | 111 | 2438 | 0.19 | 0.0749 | 1150 | 1040 | 1.4 | 230 | 3.8 | 1456 | 230 | 3.8 | 7633 | 0.1338 | 0.6935 | 240 | 153.8 | 52869 | 10573 | 1875.4 | 64776 | 29691 | 0.21581 | 1634.7 | 34400 | 0 | 0 | 0 | 110.59 | 0.0096445 | 2000 | 2214644 | -10588 | -0.0381 | -0.00044 | 0.35
644 | 61.511 | 89.51304778 | 89.61586806 | 60.50943873 | 59.44738619 | 231.5 | 52.9 | 2.586 | 8.464 | 52.06847 | 408.58 | 240 | 235 | 230 | 70 | 60 | 50 | 132 | 111 | 2438 | 0.19 | 0.0749 | 1150 | 1040 | 1.4 | 230 | 3.8 | 1456 | 230 | 3.8 | 7633 | 0.1338 | 0.6935 | 240 | 153.8 | 52869 | 10573 | 1875.4 | 64776 | 29691 | 0.21581 | 1634.7 | 34400 | 0 | 0 | 0 | 110.59 | 0.0096445 | 2000 | 2214644 | -10588 | -0.0381 | -0.00044 | 0.35
645 | 61.485 | 89.49546092 | 89.59584923 | 60.50496691 | 59.44144007 | 238.5 | 52.9 | 2.586 | 8.464 | 52.06847 | 408.58 | 240 | 235 | 230 | 70 | 60 | 50 | 132 | 111 | 2438 | 0.19 | 0.0749 | 1150 | 1040 | 1.4 | 230 | 3.8 | 1456 | 230 | 3.8 | 7633 | 0.1338 | 0.6935 | 240 | 153.8 | 52869 | 10573 | 1875.4 | 64776 | 29691 | 0.21581 | 1634.7 | 34400 | 0 | 0 | 0 | 110.59 | 0.0096445 | 2000 | 2214644 | -10588 | -0.0381 | -0.00044 | 0.35
646 | 61.437 | 89.48088507 | 89.6189873 | 60.49292351 | 59.42765323 | 231.5 | 67.1 | 2.586 | 8.464 | 52.06847 | 408.58 | 240 | 235 | 230 | 70 | 60 | 50 | 132 | 111 | 2438 | 0.19 | 0.0749 | 1150 | 1040 | 1.4 | 230 | 3.8 | 1456 | 230 | 3.8 | 7633 | 0.1338 | 0.6935 | 240 | 153.8 | 52869 | 10573 | 1875.4 | 64776 | 29691 | 0.21581 | 1634.7 | 34400 | 0 | 0 | 0 | 110.59 | 0.0096445 | 2000 | 2214644 | -10588 | -0.0381 | -0.00044 | 0.35
647 | 61.4 | 89.46513631 | 89.60996814 | 60.48235234 | 59.42049064 | 238.5 | 67.1 | 2.586 | 8.464 | 52.06847 | 408.58 | 240 | 235 | 230 | 70 | 60 | 50 | 132 | 111 | 2438 | 0.19 | 0.0749 | 1150 | 1040 | 1.4 | 230 | 3.8 | 1456 | 230 | 3.8 | 7633 | 0.1338 | 0.6935 | 240 | 153.8 | 52869 | 10573 | 1875.4 | 64776 | 29691 | 0.21581 | 1634.7 | 34400 | 0 | 0 | 0 | 110.59 | 0.0096445 | 2000 | 2214644 | -10588 | -0.0381 | -0.00044 | 0.35
648 | 61.702 | 89.62943517 | 89.7299507 | 60.55564699 | 59.47876994 | 231.5 | 52.9 | 5.414 | 8.464 | 52.06847 | 408.58 | 240 | 235 | 230 | 70 | 60 | 50 | 132 | 111 | 2438 | 0.19 | 0.0749 | 1150 | 1040 | 1.4 | 230 | 3.8 | 1456 | 230 | 3.8 | 7633 | 0.1338 | 0.6935 | 240 | 153.8 | 52869 | 10573 | 1875.4 | 64776 | 29691 | 0.21581 | 1634.7 | 34400 | 0 | 0 | 0 | 110.59 | 0.0096445 | 2000 | 2214644 | -10588 | -0.0381 | -0.00044 | 0.35
649 | 61.73 | 89.63514203 | 89.74906018 | 60.56039974 | 59.49909749 | 238.5 | 52.9 | 5.414 | 8.464 | 52.06847 | 408.58 | 240 | 235 | 230 | 70 | 60 | 50 | 132 | 111 | 2438 | 0.19 | 0.0749 | 1150 | 1040 | 1.4 | 230 | 3.8 | 1456 | 230 | 3.8 | 7633 | 0.1338 | 0.6935 | 240 | 153.8 | 52869 | 10573 | 1875.4 | 64776 | 29691 | 0.21581 | 1634.7 | 34400 | 0 | 0 | 0 | 110.59 | 0.0096445 | 2000 | 2214644 | -10588 | -0.0381 | -0.00044 | 0.35
650 | 61.677 | 89.61231632 | 89.76892818 | 60.54867662 | 59.50426836 | 231.5 | 67.1 | 5.414 | 8.464 | 52.06847 | 408.58 | 240 | 235 | 230 | 70 | 60 | 50 | 132 | 111 | 2438 | 0.19 | 0.0749 | 1150 | 1040 | 1.4 | 230 | 3.8 | 1456 | 230 | 3.8 | 7633 | 0.1338 | 0.6935 | 240 | 153.8 | 52869 | 10573 | 1875.4 | 64776 | 29691 | 0.21581 | 1634.7 | 34400 | 0 | 0 | 0 | 110.59 | 0.0096445 | 2000 | 2214644 | -10588 | -0.0381 | -0.00044 | 0.35
651 | 61.699 | 89.61207137 | 89.78851693 | 60.54945839 | 59.53258708 | 238.5 | 67.1 | 5.414 | 8.464 | 52.06847 | 408.58 | 240 | 235 | 230 | 70 | 60 | 50 | 132 | 111 | 2438 | 0.19 | 0.0749 | 1150 | 1040 | 1.4 | 230 | 3.8 | 1456 | 230 | 3.8 | 7633 | 0.1338 | 0.6935 | 240 | 153.8 | 52869 | 10573 | 1875.4 | 64776 | 29691 | 0.21581 | 1634.7 | 34400 | 0 | 0 | 0 | 110.59 | 0.0096445 | 2000 | 2214644 | -10588 | -0.0381 | -0.00044 | 0.35
652 | 61.511 | 89.51888179 | 89.52226129 | 60.52528569 | 59.39168426 | 231.5 | 52.9 | 2.586 | 15.536 | 52.06847 | 408.58 | 240 | 235 | 230 | 70 | 60 | 50 | 132 | 111 | 2438 | 0.19 | 0.0749 | 1150 | 1040 | 1.4 | 230 | 3.8 | 1456 | 230 | 3.8 | 7633 | 0.1338 | 0.6935 | 240 | 153.8 | 52869 | 10573 | 1875.4 | 64776 | 29691 | 0.21581 | 1634.7 | 34400 | 0 | 0 | 0 | 110.59 | 0.0096445 | 2000 | 2214644 | -10588 | -0.0381 | -0.00044 | 0.35
653 | 61.486 | 89.49650535 | 89.49480701 | 60.51994428 | 59.38355189 | 238.5 | 52.9 | 2.586 | 15.536 | 52.06847 | 408.58 | 240 | 235 | 230 | 70 | 60 | 50 | 132 | 111 | 2438 | 0.19 | 0.0749 | 1150 | 1040 | 1.4 | 230 | 3.8 | 1456 | 230 | 3.8 | 7633 | 0.1338 | 0.6935 | 240 | 153.8 | 52869 | 10573 | 1875.4 | 64776 | 29691 | 0.21581 | 1634.7 | 34400 | 0 | 0 | 0 | 110.59 | 0.0096445 | 2000 | 2214644 | -10588 | -0.0381 | -0.00044 | 0.35
654 | 61.437 | 89.46495736 | 89.49514489 | 60.50151615 | 59.36018186 | 231.5 | 67.1 | 2.586 | 15.536 | 52.06847 | 408.58 | 240 | 235 | 230 | 70 | 60 | 50 | 132 | 111 | 2438 | 0.19 | 0.0749 | 1150 | 1040 | 1.4 | 230 | 3.8 | 1456 | 230 | 3.8 | 7633 | 0.1338 | 0.6935 | 240 | 153.8 | 52869 | 10573 | 1875.4 | 64776 | 29691 | 0.21581 | 1634.7 | 34400 | 0 | 0 | 0 | 110.59 | 0.0096445 | 2000 | 2214644 | -10588 | -0.0381 | -0.00044 | 0.35
655 | 61.4 | 89.43982512 | 89.46652228 | 60.49484897 | 59.34583482 | 238.5 | 67.1 | 2.586 | 15.536 | 52.06847 | 408.58 | 240 | 235 | 230 | 70 | 60 | 50 | 132 | 111 | 2438 | 0.19 | 0.0749 | 1150 | 1040 | 1.4 | 230 | 3.8 | 1456 | 230 | 3.8 | 7633 | 0.1338 | 0.6935 | 240 | 153.8 | 52869 | 10573 | 1875.4 | 64776 | 29691 | 0.21581 | 1634.7 | 34400 | 0 | 0 | 0 | 110.59 | 0.0096445 | 2000 | 2214644 | -10588 | -0.0381 | -0.00044 | 0.35
656 | 61.702 | 89.65240805 | 89.66576394 | 60.5603295 | 59.41953835 | 231.5 | 52.9 | 5.414 | 15.536 | 52.06847 | 408.58 | 240 | 235 | 230 | 70 | 60 | 50 | 132 | 111 | 2438 | 0.19 | 0.0749 | 1150 | 1040 | 1.4 | 230 | 3.8 | 1456 | 230 | 3.8 | 7633 | 0.1338 | 0.6935 | 240 | 153.8 | 52869 | 10573 | 1875.4 | 64776 | 29691 | 0.21581 | 1634.7 | 34400 | 0 | 0 | 0 | 110.59 | 0.0096445 | 2000 | 2214644 | -10588 | -0.0381 | -0.00044 | 0.35
657 | 61.73 | 89.65740081 | 89.68474474 | 60.56313304 | 59.43934846 | 238.5 | 52.9 | 5.414 | 15.536 | 52.06847 | 408.58 | 240 | 235 | 230 | 70 | 60 | 50 | 132 | 111 | 2438 | 0.19 | 0.0749 | 1150 | 1040 | 1.4 | 230 | 3.8 | 1456 | 230 | 3.8 | 7633 | 0.1338 | 0.6935 | 240 | 153.8 | 52869 | 10573 | 1875.4 | 64776 | 29691 | 0.21581 | 1634.7 | 34400 | 0 | 0 | 0 | 110.59 | 0.0096445 | 2000 | 2214644 | -10588 | -0.0381 | -0.00044 | 0.35
658 | 61.677 | 89.62380867 | 89.6911296 | 60.5422667 | 59.43041699 | 231.5 | 67.1 | 5.414 | 15.536 | 52.06847 | 408.58 | 240 | 235 | 230 | 70 | 60 | 50 | 132 | 111 | 2438 | 0.19 | 0.0749 | 1150 | 1040 | 1.4 | 230 | 3.8 | 1456 | 230 | 3.8 | 7633 | 0.1338 | 0.6935 | 240 | 153.8 | 52869 | 10573 | 1875.4 | 64776 | 29691 | 0.21581 | 1634.7 | 34400 | 0 | 0 | 0 | 110.59 | 0.0096445 | 2000 | 2214644 | -10588 | -0.0381 | -0.00044 | 0.35
659 | 61.699 | 89.62144936 | 89.7045301 | 60.54315837 | 59.45363117 | 238.5 | 67.1 | 5.414 | 15.536 | 52.06847 | 408.58 | 240 | 235 | 230 | 70 | 60 | 50 | 132 | 111 | 2438 | 0.19 | 0.0749 | 1150 | 1040 | 1.4 | 230 | 3.8 | 1456 | 230 | 3.8 | 7633 | 0.1338 | 0.6935 | 240 | 153.8 | 52869 | 10573 | 1875.4 | 64776 | 29691 | 0.21581 | 1634.7 | 34400 | 0 | 0 | 0 | 110.59 | 0.0096445 | 2000 | 2214644 | -10588 | -0.0381 | -0.00044 | 0.35
660 | 62.502 | 89.72304482 | 89.88506586 | 60.65572999 | 59.83997175 | 231.5 | 52.9 | 2.586 | 8.464 | 37.92647 | 691.42 | 240 | 235 | 230 | 70 | 60 | 50 | 132 | 111 | 2438 | 0.19 | 0.0749 | 1150 | 1040 | 1.4 | 230 | 3.8 | 1456 | 230 | 3.8 | 7633 | 0.1338 | 0.6935 | 240 | 153.8 | 52869 | 10573 | 1875.4 | 64776 | 29691 | 0.21581 | 1634.7 | 34400 | 0 | 0 | 0 | 110.59 | 0.0096445 | 2000 | 2214644 | -10588 | -0.0381 | -0.00044 | 0.35
661 | 62.481 | 89.72225319 | 89.88103344 | 60.64845927 | 59.83750317 | 238.5 | 52.9 | 2.586 | 8.464 | 37.92647 | 691.42 | 240 | 235 | 230 | 70 | 60 | 50 | 132 | 111 | 2438 | 0.19 | 0.0749 | 1150 | 1040 | 1.4 | 230 | 3.8 | 1456 | 230 | 3.8 | 7633 | 0.1338 | 0.6935 | 240 | 153.8 | 52869 | 10573 | 1875.4 | 64776 | 29691 | 0.21581 | 1634.7 | 34400 | 0 | 0 | 0 | 110.59 | 0.0096445 | 2000 | 2214644 | -10588 | -0.0381 | -0.00044 | 0.35
662 | 62.436 | 89.70702533 | 89.8705424 | 60.64624864 | 59.81756621 | 231.5 | 67.1 | 2.586 | 8.464 | 37.92647 | 691.42 | 240 | 235 | 230 | 70 | 60 | 50 | 132 | 111 | 2438 | 0.19 | 0.0749 | 1150 | 1040 | 1.4 | 230 | 3.8 | 1456 | 230 | 3.8 | 7633 | 0.1338 | 0.6935 | 240 | 153.8 | 52869 | 10573 | 1875.4 | 64776 | 29691 | 0.21581 | 1634.7 | 34400 | 0 | 0 | 0 | 110.59 | 0.0096445 | 2000 | 2214644 | -10588 | -0.0381 | -0.00044 | 0.35
663 | 62.405 | 89.70681459 | 89.86561099 | 60.63422041 | 59.80892246 | 238.5 | 67.1 | 2.586 | 8.464 | 37.92647 | 691.42 | 240 | 235 | 230 | 70 | 60 | 50 | 132 | 111 | 2438 | 0.19 | 0.0749 | 1150 | 1040 | 1.4 | 230 | 3.8 | 1456 | 230 | 3.8 | 7633 | 0.1338 | 0.6935 | 240 | 153.8 | 52869 | 10573 | 1875.4 | 64776 | 29691 | 0.21581 | 1634.7 | 34400 | 0 | 0 | 0 | 110.59 | 0.0096445 | 2000 | 2214644 | -10588 | -0.0381 | -0.00044 | 0.35
664 | 62.649 | 89.81957662 | 89.88898638 | 60.75392497 | 59.79762301 | 231.5 | 52.9 | 5.414 | 8.464 | 37.92647 | 691.42 | 240 | 235 | 230 | 70 | 60 | 50 | 132 | 111 | 2438 | 0.19 | 0.0749 | 1150 | 1040 | 1.4 | 230 | 3.8 | 1456 | 230 | 3.8 | 7633 | 0.1338 | 0.6935 | 240 | 153.8 | 52869 | 10573 | 1875.4 | 64776 | 29691 | 0.21581 | 1634.7 | 34400 | 0 | 0 | 0 | 110.59 | 0.0096445 | 2000 | 2214644 | -10588 | -0.0381 | -0.00044 | 0.35
665 | 62.67 | 89.83343068 | 89.89426984 | 60.7607075 | 59.80208259 | 238.5 | 52.9 | 5.414 | 8.464 | 37.92647 | 691.42 | 240 | 235 | 230 | 70 | 60 | 50 | 132 | 111 | 2438 | 0.19 | 0.0749 | 1150 | 1040 | 1.4 | 230 | 3.8 | 1456 | 230 | 3.8 | 7633 | 0.1338 | 0.6935 | 240 | 153.8 | 52869 | 10573 | 1875.4 | 64776 | 29691 | 0.21581 | 1634.7 | 34400 | 0 | 0 | 0 | 110.59 | 0.0096445 | 2000 | 2214644 | -10588 | -0.0381 | -0.00044 | 0.35
666 | 62.627 | 89.81302746 | 89.88465904 | 60.7529932 | 59.78624989 | 231.5 | 67.1 | 5.414 | 8.464 | 37.92647 | 691.42 | 240 | 235 | 230 | 70 | 60 | 50 | 132 | 111 | 2438 | 0.19 | 0.0749 | 1150 | 1040 | 1.4 | 230 | 3.8 | 1456 | 230 | 3.8 | 7633 | 0.1338 | 0.6935 | 240 | 153.8 | 52869 | 10573 | 1875.4 | 64776 | 29691 | 0.21581 | 1634.7 | 34400 | 0 | 0 | 0 | 110.59 | 0.0096445 | 2000 | 2214644 | -10588 | -0.0381 | -0.00044 | 0.35
667 | 62.644 | 89.82325702 | 89.88312814 | 60.75732904 | 59.79475187 | 238.5 | 67.1 | 5.414 | 8.464 | 37.92647 | 691.42 | 240 | 235 | 230 | 70 | 60 | 50 | 132 | 111 | 2438 | 0.19 | 0.0749 | 1150 | 1040 | 1.4 | 230 | 3.8 | 1456 | 230 | 3.8 | 7633 | 0.1338 | 0.6935 | 240 | 153.8 | 52869 | 10573 | 1875.4 | 64776 | 29691 | 0.21581 | 1634.7 | 34400 | 0 | 0 | 0 | 110.59 | 0.0096445 | 2000 | 2214644 | -10588 | -0.0381 | -0.00044 | 0.35
668 | 62.502 | 89.73299192 | 89.87861372 | 60.65814761 | 59.81057276 | 231.5 | 52.9 | 2.586 | 15.536 | 37.92647 | 691.42 | 240 | 235 | 230 | 70 | 60 | 50 | 132 | 111 | 2438 | 0.19 | 0.0749 | 1150 | 1040 | 1.4 | 230 | 3.8 | 1456 | 230 | 3.8 | 7633 | 0.1338 | 0.6935 | 240 | 153.8 | 52869 | 10573 | 1875.4 | 64776 | 29691 | 0.21581 | 1634.7 | 34400 | 0 | 0 | 0 | 110.59 | 0.0096445 | 2000 | 2214644 | -10588 | -0.0381 | -0.00044 | 0.35
669 | 62.481 | 89.72678602 | 89.87191561 | 60.65067012 | 59.80273349 | 238.5 | 52.9 | 2.586 | 15.536 | 37.92647 | 691.42 | 240 | 235 | 230 | 70 | 60 | 50 | 132 | 111 | 2438 | 0.19 | 0.0749 | 1150 | 1040 | 1.4 | 230 | 3.8 | 1456 | 230 | 3.8 | 7633 | 0.1338 | 0.6935 | 240 | 153.8 | 52869 | 10573 | 1875.4 | 64776 | 29691 | 0.21581 | 1634.7 | 34400 | 0 | 0 | 0 | 110.59 | 0.0096445 | 2000 | 2214644 | -10588 | -0.0381 | -0.00044 | 0.35
670 | 62.436 | 89.69864571 | 89.88067705 | 60.63035282 | 59.78418864 | 231.5 | 67.1 | 2.586 | 15.536 | 37.92647 | 691.42 | 240 | 235 | 230 | 70 | 60 | 50 | 132 | 111 | 2438 | 0.19 | 0.0749 | 1150 | 1040 | 1.4 | 230 | 3.8 | 1456 | 230 | 3.8 | 7633 | 0.1338 | 0.6935 | 240 | 153.8 | 52869 | 10573 | 1875.4 | 64776 | 29691 | 0.21581 | 1634.7 | 34400 | 0 | 0 | 0 | 110.59 | 0.0096445 | 2000 | 2214644 | -10588 | -0.0381 | -0.00044 | 0.35
671 | 62.405 | 89.68907368 | 89.86726707 | 60.62274943 | 59.77221178 | 238.5 | 67.1 | 2.586 | 15.536 | 37.92647 | 691.42 | 240 | 235 | 230 | 70 | 60 | 50 | 132 | 111 | 2438 | 0.19 | 0.0749 | 1150 | 1040 | 1.4 | 230 | 3.8 | 1456 | 230 | 3.8 | 7633 | 0.1338 | 0.6935 | 240 | 153.8 | 52869 | 10573 | 1875.4 | 64776 | 29691 | 0.21581 | 1634.7 | 34400 | 0 | 0 | 0 | 110.59 | 0.0096445 | 2000 | 2214644 | -10588 | -0.0381 | -0.00044 | 0.35
672 | 62.649 | 89.80795357 | 89.88439663 | 60.74258244 | 59.81369495 | 231.5 | 52.9 | 5.414 | 15.536 | 37.92647 | 691.42 | 240 | 235 | 230 | 70 | 60 | 50 | 132 | 111 | 2438 | 0.19 | 0.0749 | 1150 | 1040 | 1.4 | 230 | 3.8 | 1456 | 230 | 3.8 | 7633 | 0.1338 | 0.6935 | 240 | 153.8 | 52869 | 10573 | 1875.4 | 64776 | 29691 | 0.21581 | 1634.7 | 34400 | 0 | 0 | 0 | 110.59 | 0.0096445 | 2000 | 2214644 | -10588 | -0.0381 | -0.00044 | 0.35
673 | 62.671 | 89.80918914 | 89.88935259 | 60.7421162 | 59.81944304 | 238.5 | 52.9 | 5.414 | 15.536 | 37.92647 | 691.42 | 240 | 235 | 230 | 70 | 60 | 50 | 132 | 111 | 2438 | 0.19 | 0.0749 | 1150 | 1040 | 1.4 | 230 | 3.8 | 1456 | 230 | 3.8 | 7633 | 0.1338 | 0.6935 | 240 | 153.8 | 52869 | 10573 | 1875.4 | 64776 | 29691 | 0.21581 | 1634.7 | 34400 | 0 | 0 | 0 | 110.59 | 0.0096445 | 2000 | 2214644 | -10588 | -0.0381 | -0.00044 | 0.35
674 | 62.627 | 89.77562512 | 89.89840953 | 60.71998099 | 59.8136484 | 231.5 | 67.1 | 5.414 | 15.536 | 37.92647 | 691.42 | 240 | 235 | 230 | 70 | 60 | 50 | 132 | 111 | 2438 | 0.19 | 0.0749 | 1150 | 1040 | 1.4 | 230 | 3.8 | 1456 | 230 | 3.8 | 7633 | 0.1338 | 0.6935 | 240 | 153.8 | 52869 | 10573 | 1875.4 | 64776 | 29691 | 0.21581 | 1634.7 | 34400 | 0 | 0 | 0 | 110.59 | 0.0096445 | 2000 | 2214644 | -10588 | -0.0381 | -0.00044 | 0.35
675 | 62.645 | 89.77443268 | 89.90503548 | 60.71693209 | 59.82507917 | 238.5 | 67.1 | 5.414 | 15.536 | 37.92647 | 691.42 | 240 | 235 | 230 | 70 | 60 | 50 | 132 | 111 | 2438 | 0.19 | 0.0749 | 1150 | 1040 | 1.4 | 230 | 3.8 | 1456 | 230 | 3.8 | 7633 | 0.1338 | 0.6935 | 240 | 153.8 | 52869 | 10573 | 1875.4 | 64776 | 29691 | 0.21581 | 1634.7 | 34400 | 0 | 0 | 0 | 110.59 | 0.0096445 | 2000 | 2214644 | -10588 | -0.0381 | -0.00044 | 0.35
676 | 62.449 | 89.71744146 | 89.88152045 | 60.64135436 | 59.81037424 | 231.5 | 52.9 | 2.586 | 8.464 | 52.06847 | 691.42 | 240 | 235 | 230 | 70 | 60 | 50 | 132 | 111 | 2438 | 0.19 | 0.0749 | 1150 | 1040 | 1.4 | 230 | 3.8 | 1456 | 230 | 3.8 | 7633 | 0.1338 | 0.6935 | 240 | 153.8 | 52869 | 10573 | 1875.4 | 64776 | 29691 | 0.21581 | 1634.7 | 34400 | 0 | 0 | 0 | 110.59 | 0.0096445 | 2000 | 2214644 | -10588 | -0.0381 | -0.00044 | 0.35
677 | 62.422 | 89.71320825 | 89.87238838 | 60.63396284 | 59.80049773 | 238.5 | 52.9 | 2.586 | 8.464 | 52.06847 | 691.42 | 240 | 235 | 230 | 70 | 60 | 50 | 132 | 111 | 2438 | 0.19 | 0.0749 | 1150 | 1040 | 1.4 | 230 | 3.8 | 1456 | 230 | 3.8 | 7633 | 0.1338 | 0.6935 | 240 | 153.8 | 52869 | 10573 | 1875.4 | 64776 | 29691 | 0.21581 | 1634.7 | 34400 | 0 | 0 | 0 | 110.59 | 0.0096445 | 2000 | 2214644 | -10588 | -0.0381 | -0.00044 | 0.35
678 | 62.38 | 89.69124398 | 89.86062597 | 60.62850329 | 59.77843699 | 231.5 | 67.1 | 2.586 | 8.464 | 52.06847 | 691.42 | 240 | 235 | 230 | 70 | 60 | 50 | 132 | 111 | 2438 | 0.19 | 0.0749 | 1150 | 1040 | 1.4 | 230 | 3.8 | 1456 | 230 | 3.8 | 7633 | 0.1338 | 0.6935 | 240 | 153.8 | 52869 | 10573 | 1875.4 | 64776 | 29691 | 0.21581 | 1634.7 | 34400 | 0 | 0 | 0 | 110.59 | 0.0096445 | 2000 | 2214644 | -10588 | -0.0381 | -0.00044 | 0.35
679 | 62.344 | 89.68445839 | 89.85796327 | 60.6138417 | 59.76762684 | 238.5 | 67.1 | 2.586 | 8.464 | 52.06847 | 691.42 | 240 | 235 | 230 | 70 | 60 | 50 | 132 | 111 | 2438 | 0.19 | 0.0749 | 1150 | 1040 | 1.4 | 230 | 3.8 | 1456 | 230 | 3.8 | 7633 | 0.1338 | 0.6935 | 240 | 153.8 | 52869 | 10573 | 1875.4 | 64776 | 29691 | 0.21581 | 1634.7 | 34400 | 0 | 0 | 0 | 110.59 | 0.0096445 | 2000 | 2214644 | -10588 | -0.0381 | -0.00044 | 0.35
680 | 62.623 | 89.81866673 | 89.89133113 | 60.74886573 | 59.78997252 | 231.5 | 52.9 | 5.414 | 8.464 | 52.06847 | 691.42 | 240 | 235 | 230 | 70 | 60 | 50 | 132 | 111 | 2438 | 0.19 | 0.0749 | 1150 | 1040 | 1.4 | 230 | 3.8 | 1456 | 230 | 3.8 | 7633 | 0.1338 | 0.6935 | 240 | 153.8 | 52869 | 10573 | 1875.4 | 64776 | 29691 | 0.21581 | 1634.7 | 34400 | 0 | 0 | 0 | 110.59 | 0.0096445 | 2000 | 2214644 | -10588 | -0.0381 | -0.00044 | 0.35
681 | 62.644 | 89.83024426 | 89.89409653 | 60.75488189 | 59.79374415 | 238.5 | 52.9 | 5.414 | 8.464 | 52.06847 | 691.42 | 240 | 235 | 230 | 70 | 60 | 50 | 132 | 111 | 2438 | 0.19 | 0.0749 | 1150 | 1040 | 1.4 | 230 | 3.8 | 1456 | 230 | 3.8 | 7633 | 0.1338 | 0.6935 | 240 | 153.8 | 52869 | 10573 | 1875.4 | 64776 | 29691 | 0.21581 | 1634.7 | 34400 | 0 | 0 | 0 | 110.59 | 0.0096445 | 2000 | 2214644 | -10588 | -0.0381 | -0.00044 | 0.35
682 | 62.6 | 89.80817377 | 89.87927376 | 60.74816851 | 59.77793298 | 231.5 | 67.1 | 5.414 | 8.464 | 52.06847 | 691.42 | 240 | 235 | 230 | 70 | 60 | 50 | 132 | 111 | 2438 | 0.19 | 0.0749 | 1150 | 1040 | 1.4 | 230 | 3.8 | 1456 | 230 | 3.8 | 7633 | 0.1338 | 0.6935 | 240 | 153.8 | 52869 | 10573 | 1875.4 | 64776 | 29691 | 0.21581 | 1634.7 | 34400 | 0 | 0 | 0 | 110.59 | 0.0096445 | 2000 | 2214644 | -10588 | -0.0381 | -0.00044 | 0.35
683 | 62.617 | 89.81511606 | 89.87648552 | 60.75151588 | 59.78697506 | 238.5 | 67.1 | 5.414 | 8.464 | 52.06847 | 691.42 | 240 | 235 | 230 | 70 | 60 | 50 | 132 | 111 | 2438 | 0.19 | 0.0749 | 1150 | 1040 | 1.4 | 230 | 3.8 | 1456 | 230 | 3.8 | 7633 | 0.1338 | 0.6935 | 240 | 153.8 | 52869 | 10573 | 1875.4 | 64776 | 29691 | 0.21581 | 1634.7 | 34400 | 0 | 0 | 0 | 110.59 | 0.0096445 | 2000 | 2214644 | -10588 | -0.0381 | -0.00044 | 0.35
684 | 62.449 | 89.72558741 | 89.87038762 | 60.64492665 | 59.77498496 | 231.5 | 52.9 | 2.586 | 15.536 | 52.06847 | 691.42 | 240 | 235 | 230 | 70 | 60 | 50 | 132 | 111 | 2438 | 0.19 | 0.0749 | 1150 | 1040 | 1.4 | 230 | 3.8 | 1456 | 230 | 3.8 | 7633 | 0.1338 | 0.6935 | 240 | 153.8 | 52869 | 10573 | 1875.4 | 64776 | 29691 | 0.21581 | 1634.7 | 34400 | 0 | 0 | 0 | 110.59 | 0.0096445 | 2000 | 2214644 | -10588 | -0.0381 | -0.00044 | 0.35
685 | 62.422 | 89.71517998 | 89.85746677 | 60.637739 | 59.76490677 | 238.5 | 52.9 | 2.586 | 15.536 | 52.06847 | 691.42 | 240 | 235 | 230 | 70 | 60 | 50 | 132 | 111 | 2438 | 0.19 | 0.0749 | 1150 | 1040 | 1.4 | 230 | 3.8 | 1456 | 230 | 3.8 | 7633 | 0.1338 | 0.6935 | 240 | 153.8 | 52869 | 10573 | 1875.4 | 64776 | 29691 | 0.21581 | 1634.7 | 34400 | 0 | 0 | 0 | 110.59 | 0.0096445 | 2000 | 2214644 | -10588 | -0.0381 | -0.00044 | 0.35
686 | 62.38 | 89.68593732 | 89.86483004 | 60.61821874 | 59.74658588 | 231.5 | 67.1 | 2.586 | 15.536 | 52.06847 | 691.42 | 240 | 235 | 230 | 70 | 60 | 50 | 132 | 111 | 2438 | 0.19 | 0.0749 | 1150 | 1040 | 1.4 | 230 | 3.8 | 1456 | 230 | 3.8 | 7633 | 0.1338 | 0.6935 | 240 | 153.8 | 52869 | 10573 | 1875.4 | 64776 | 29691 | 0.21581 | 1634.7 | 34400 | 0 | 0 | 0 | 110.59 | 0.0096445 | 2000 | 2214644 | -10588 | -0.0381 | -0.00044 | 0.35
687 | 62.344 | 89.66936349 | 89.84792208 | 60.61039434 | 59.73195417 | 238.5 | 67.1 | 2.586 | 15.536 | 52.06847 | 691.42 | 240 | 235 | 230 | 70 | 60 | 50 | 132 | 111 | 2438 | 0.19 | 0.0749 | 1150 | 1040 | 1.4 | 230 | 3.8 | 1456 | 230 | 3.8 | 7633 | 0.1338 | 0.6935 | 240 | 153.8 | 52869 | 10573 | 1875.4 | 64776 | 29691 | 0.21581 | 1634.7 | 34400 | 0 | 0 | 0 | 110.59 | 0.0096445 | 2000 | 2214644 | -10588 | -0.0381 | -0.00044 | 0.35
688 | 62.623 | 89.8042281 | 89.88839056 | 60.73338196 | 59.80665465 | 231.5 | 52.9 | 5.414 | 15.536 | 52.06847 | 691.42 | 240 | 235 | 230 | 70 | 60 | 50 | 132 | 111 | 2438 | 0.19 | 0.0749 | 1150 | 1040 | 1.4 | 230 | 3.8 | 1456 | 230 | 3.8 | 7633 | 0.1338 | 0.6935 | 240 | 153.8 | 52869 | 10573 | 1875.4 | 64776 | 29691 | 0.21581 | 1634.7 | 34400 | 0 | 0 | 0 | 110.59 | 0.0096445 | 2000 | 2214644 | -10588 | -0.0381 | -0.00044 | 0.35
689 | 62.644 | 89.80515066 | 89.89329559 | 60.73271667 | 59.8117066 | 238.5 | 52.9 | 5.414 | 15.536 | 52.06847 | 691.42 | 240 | 235 | 230 | 70 | 60 | 50 | 132 | 111 | 2438 | 0.19 | 0.0749 | 1150 | 1040 | 1.4 | 230 | 3.8 | 1456 | 230 | 3.8 | 7633 | 0.1338 | 0.6935 | 240 | 153.8 | 52869 | 10573 | 1875.4 | 64776 | 29691 | 0.21581 | 1634.7 | 34400 | 0 | 0 | 0 | 110.59 | 0.0096445 | 2000 | 2214644 | -10588 | -0.0381 | -0.00044 | 0.35
690 | 62.6 | 89.77154664 | 89.90206185 | 60.71036571 | 59.80623081 | 231.5 | 67.1 | 5.414 | 15.536 | 52.06847 | 691.42 | 240 | 235 | 230 | 70 | 60 | 50 | 132 | 111 | 2438 | 0.19 | 0.0749 | 1150 | 1040 | 1.4 | 230 | 3.8 | 1456 | 230 | 3.8 | 7633 | 0.1338 | 0.6935 | 240 | 153.8 | 52869 | 10573 | 1875.4 | 64776 | 29691 | 0.21581 | 1634.7 | 34400 | 0 | 0 | 0 | 110.59 | 0.0096445 | 2000 | 2214644 | -10588 | -0.0381 | -0.00044 | 0.35
691 | 62.618 | 89.76944347 | 89.90850587 | 60.70641691 | 59.81802172 | 238.5 | 67.1 | 5.414 | 15.536 | 52.06847 | 691.42 | 240 | 235 | 230 | 70 | 60 | 50 | 132 | 111 | 2438 | 0.19 | 0.0749 | 1150 | 1040 | 1.4 | 230 | 3.8 | 1456 | 230 | 3.8 | 7633 | 0.1338 | 0.6935 | 240 | 153.8 | 52869 | 10573 | 1875.4 | 64776 | 29691 | 0.21581 | 1634.7 | 34400 | 0 | 0 | 0 | 110.59 | 0.0096445 | 2000 | 2214644 | -10588 | -0.0381 | -0.00044 | 0.35
692 | 62.138 | 89.6829586 | 89.84556423 | 60.60095134 | 59.6778578 | 235 | 60 | 4 | 12 | 44.99747 | 550 | 240 | 235 | 230 | 70 | 60 | 50 | 132 | 111 | 2438 | 0.19 | 0.0749 | 1150 | 1040 | 1.4 | 230 | 3.8 | 1456 | 230 | 3.8 | 7633 | 0.1338 | 0.6935 | 240 | 153.8 | 52869 | 10573 | 1875.4 | 64776 | 29691 | 0.21581 | 1634.7 | 34400 | 0 | 0 | 0 | 110.59 | 0.0096445 | 2000 | 2214644 | -10588 | -0.0381 | -0.00044 | 0.35
693 | 63.057 | 89.66319113 | 89.84152605 | 60.60332375 | 59.73068256 | 220 | 50 | 2 | 7 | 34.99747 | 350 | 260 | 240 | 220 | 70 | 60 | 50 | 132 | 112 | 2438 | 0.19 | 0.0749353 | 1170 | 1040 | 3.3 | 230 | 3.8 | 3432 | 230 | 3.8 | 1121 | 0.0127 | 0.725 | 260 | 151.4 | 52198 | 10398 | 1895.7 | 64733 | 29666 | 0.21325 | 1646.5 | 34817 | 0 | 0 | 0 | 111.86 | 0.0066437 | 2400 | 2827.84 | -26985 | 0.3271 | -0.003 | 0.35
694 | 63.071 | 89.70575045 | 89.86650338 | 60.62623433 | 59.71300164 | 260 | 50 | 2 | 7 | 34.99747 | 350 | 260 | 240 | 220 | 70 | 60 | 50 | 132 | 112 | 2438 | 0.19 | 0.0749353 | 1170 | 1040 | 3.3 | 230 | 3.8 | 3432 | 230 | 3.8 | 1121 | 0.0127 | 0.725 | 260 | 151.4 | 52198 | 10398 | 1895.7 | 64733 | 29666 | 0.21325 | 1646.5 | 34817 | 0 | 0 | 0 | 111.86 | 0.0066437 | 2400 | 2827.84 | -26985 | 0.3271 | -0.003 | 0.35
695 | 63.041 | 89.66669709 | 89.86507562 | 60.60006999 | 59.72019672 | 220 | 70 | 2 | 7 | 34.99747 | 350 | 260 | 240 | 220 | 70 | 60 | 50 | 132 | 112 | 2438 | 0.19 | 0.0749353 | 1170 | 1040 | 3.3 | 230 | 3.8 | 3432 | 230 | 3.8 | 1121 | 0.0127 | 0.725 | 260 | 151.4 | 52198 | 10398 | 1895.7 | 64733 | 29666 | 0.21325 | 1646.5 | 34817 | 0 | 0 | 0 | 111.86 | 0.0066437 | 2400 | 2827.84 | -26985 | 0.3271 | -0.003 | 0.35
696 | 63.123 | 89.71832496 | 89.86799389 | 60.63208248 | 59.73110781 | 260 | 70 | 2 | 7 | 34.99747 | 350 | 260 | 240 | 220 | 70 | 60 | 50 | 132 | 112 | 2438 | 0.19 | 0.0749353 | 1170 | 1040 | 3.3 | 230 | 3.8 | 3432 | 230 | 3.8 | 1121 | 0.0127 | 0.725 | 260 | 151.4 | 52198 | 10398 | 1895.7 | 64733 | 29666 | 0.21325 | 1646.5 | 34817 | 0 | 0 | 0 | 111.86 | 0.0066437 | 2400 | 2827.84 | -26985 | 0.3271 | -0.003 | 0.35
697 | 63.183 | 89.74705329 | 89.88536827 | 60.66384271 | 59.73237484 | 220 | 50 | 6 | 7 | 34.99747 | 350 | 260 | 240 | 220 | 70 | 60 | 50 | 132 | 112 | 2438 | 0.19 | 0.0749353 | 1170 | 1040 | 3.3 | 230 | 3.8 | 3432 | 230 | 3.8 | 1121 | 0.0127 | 0.725 | 260 | 151.4 | 52198 | 10398 | 1895.7 | 64733 | 29666 | 0.21325 | 1646.5 | 34817 | 0 | 0 | 0 | 111.86 | 0.0066437 | 2400 | 2827.84 | -26985 | 0.3271 | -0.003 | 0.35
698 | 62.744 | 89.54543442 | 89.67243432 | 60.55814707 | 59.56599379 | 260 | 50 | 6 | 7 | 34.99747 | 350 | 260 | 240 | 220 | 70 | 60 | 50 | 132 | 112 | 2438 | 0.19 | 0.0749353 | 1170 | 1040 | 3.3 | 230 | 3.8 | 3432 | 230 | 3.8 | 1121 | 0.0127 | 0.725 | 260 | 151.4 | 52198 | 10398 | 1895.7 | 64733 | 29666 | 0.21325 | 1646.5 | 34817 | 0 | 0 | 0 | 111.86 | 0.0066437 | 2400 | 2827.84 | -26985 | 0.3271 | -0.003 | 0.35
699 | 63.086 | 89.69985045 | 89.85052895 | 60.62234125 | 59.70449299 | 220 | 70 | 6 | 7 | 34.99747 | 350 | 260 | 240 | 220 | 70 | 60 | 50 | 132 | 112 | 2438 | 0.19 | 0.0749353 | 1170 | 1040 | 3.3 | 230 | 3.8 | 3432 | 230 | 3.8 | 1121 | 0.0127 | 0.725 | 260 | 151.4 | 52198 | 10398 | 1895.7 | 64733 | 29666 | 0.21325 | 1646.5 | 34817 | 0 | 0 | 0 | 111.86 | 0.0066437 | 2400 | 2827.84 | -26985 | 0.3271 | -0.003 | 0.35
700 | 63.084 | 89.67291787 | 89.86412853 | 60.65157367 | 59.76764624 | 260 | 70 | 6 | 7 | 34.99747 | 350 | 260 | 240 | 220 | 70 | 60 | 50 | 132 | 112 | 2438 | 0.19 | 0.0749353 | 1170 | 1040 | 3.3 | 230 | 3.8 | 3432 | 230 | 3.8 | 1121 | 0.0127 | 0.725 | 260 | 151.4 | 52198 | 10398 | 1895.7 | 64733 | 29666 | 0.21325 | 1646.5 | 34817 | 0 | 0 | 0 | 111.86 | 0.0066437 | 2400 | 2827.84 | -26985 | 0.3271 | -0.003 | 0.35
701 | 63.063 | 89.68794415 | 89.86237889 | 60.61030712 | 59.71110109 | 220 | 50 | 2 | 17 | 34.99747 | 350 | 260 | 240 | 220 | 70 | 60 | 50 | 132 | 112 | 2438 | 0.19 | 0.0749353 | 1170 | 1040 | 3.3 | 230 | 3.8 | 3432 | 230 | 3.8 | 1121 | 0.0127 | 0.725 | 260 | 151.4 | 52198 | 10398 | 1895.7 | 64733 | 29666 | 0.21325 | 1646.5 | 34817 | 0 | 0 | 0 | 111.86 | 0.0066437 | 2400 | 2827.84 | -26985 | 0.3271 | -0.003 | 0.35
702 | 63.121 | 89.70060254 | 89.87698708 | 60.62474853 | 59.74703354 | 260 | 50 | 2 | 17 | 34.99747 | 350 | 260 | 240 | 220 | 70 | 60 | 50 | 132 | 112 | 2438 | 0.19 | 0.0749353 | 1170 | 1040 | 3.3 | 230 | 3.8 | 3432 | 230 | 3.8 | 1121 | 0.0127 | 0.725 | 260 | 151.4 | 52198 | 10398 | 1895.7 | 64733 | 29666 | 0.21325 | 1646.5 | 34817 | 0 | 0 | 0 | 111.86 | 0.0066437 | 2400 | 2827.84 | -26985 | 0.3271 | -0.003 | 0.35
703 | 63.679 | 89.80931929 | 89.91619137 | 60.73205822 | 59.91328433 | 220 | 70 | 2 | 17 | 34.99747 | 350 | 260 | 240 | 220 | 70 | 60 | 50 | 132 | 112 | 2438 | 0.19 | 0.0749353 | 1170 | 1040 | 3.3 | 230 | 3.8 | 3432 | 230 | 3.8 | 1121 | 0.0127 | 0.725 | 260 | 151.4 | 52198 | 10398 | 1895.7 | 64733 | 29666 | 0.21325 | 1646.5 | 34817 | 0 | 0 | 0 | 111.86 | 0.0066437 | 2400 | 2827.84 | -26985 | 0.3271 | -0.003 | 0.35
704 | 62.407 | 89.55592321 | 89.63386465 | 60.52766829 | 59.44115196 | 260 | 70 | 2 | 17 | 34.99747 | 350 | 260 | 240 | 220 | 70 | 60 | 50 | 132 | 112 | 2438 | 0.19 | 0.0749353 | 1170 | 1040 | 3.3 | 230 | 3.8 | 3432 | 230 | 3.8 | 1121 | 0.0127 | 0.725 | 260 | 151.4 | 52198 | 10398 | 1895.7 | 64733 | 29666 | 0.21325 | 1646.5 | 34817 | 0 | 0 | 0 | 111.86 | 0.0066437 | 2400 | 2827.84 | -26985 | 0.3271 | -0.003 | 0.35
705 | 61.57 | 89.53597048 | 89.64931722 | 60.51967385 | 59.47839989 | 231.465 | 52.929 | 2.586 | 8.464 | 37.92647 | 408.58 | 260 | 240 | 220 | 70 | 60 | 50 | 132 | 112 | 2438 | 0.19 | 0.0749353 | 1170 | 1040 | 3.3 | 230 | 3.8 | 3432 | 230 | 3.8 | 1121 | 0.0127 | 0.725 | 260 | 151.4 | 52198 | 10398 | 1895.7 | 64733 | 29666 | 0.21325 | 1646.5 | 34817 | 0 | 0 | 0 | 111.86 | 0.0066437 | 2400 | 2827.84 | -26985 | 0.3271 | -0.003 | 0.35
706 | 61.55 | 89.51928152 | 89.63481328 | 60.51601963 | 59.47988151 | 238.535 | 52.929 | 2.586 | 8.464 | 37.92647 | 408.58 | 260 | 240 | 220 | 70 | 60 | 50 | 132 | 112 | 2438 | 0.19 | 0.0749353 | 1170 | 1040 | 3.3 | 230 | 3.8 | 3432 | 230 | 3.8 | 1121 | 0.0127 | 0.725 | 260 | 151.4 | 52198 | 10398 | 1895.7 | 64733 | 29666 | 0.21325 | 1646.5 | 34817 | 0 | 0 | 0 | 111.86 | 0.0066437 | 2400 | 2827.84 | -26985 | 0.3271 | -0.003 | 0.35
707 | 61.498 | 89.49984847 | 89.65026219 | 60.50316156 | 59.4688807 | 231.465 | 67.071 | 2.586 | 8.464 | 37.92647 | 408.58 | 260 | 240 | 220 | 70 | 60 | 50 | 132 | 112 | 2438 | 0.19 | 0.0749353 | 1170 | 1040 | 3.3 | 230 | 3.8 | 3432 | 230 | 3.8 | 1121 | 0.0127 | 0.725 | 260 | 151.4 | 52198 | 10398 | 1895.7 | 64733 | 29666 | 0.21325 | 1646.5 | 34817 | 0 | 0 | 0 | 111.86 | 0.0066437 | 2400 | 2827.84 | -26985 | 0.3271 | -0.003 | 0.35
708 | 61.467 | 89.48834838 | 89.63904402 | 60.49620408 | 59.46476827 | 238.535 | 67.071 | 2.586 | 8.464 | 37.92647 | 408.58 | 260 | 240 | 220 | 70 | 60 | 50 | 132 | 112 | 2438 | 0.19 | 0.0749353 | 1170 | 1040 | 3.3 | 230 | 3.8 | 3432 | 230 | 3.8 | 1121 | 0.0127 | 0.725 | 260 | 151.4 | 52198 | 10398 | 1895.7 | 64733 | 29666 | 0.21325 | 1646.5 | 34817 | 0 | 0 | 0 | 111.86 | 0.0066437 | 2400 | 2827.84 | -26985 | 0.3271 | -0.003 | 0.35
709 | 61.731 | 89.63464243 | 89.7325808 | 60.56204286 | 59.48929299 | 231.465 | 52.929 | 5.414 | 8.464 | 37.92647 | 408.58 | 260 | 240 | 220 | 70 | 60 | 50 | 132 | 112 | 2438 | 0.19 | 0.0749353 | 1170 | 1040 | 3.3 | 230 | 3.8 | 3432 | 230 | 3.8 | 1121 | 0.0127 | 0.725 | 260 | 151.4 | 52198 | 10398 | 1895.7 | 64733 | 29666 | 0.21325 | 1646.5 | 34817 | 0 | 0 | 0 | 111.86 | 0.0066437 | 2400 | 2827.84 | -26985 | 0.3271 | -0.003 | 0.35
710 | 61.758 | 89.64085613 | 89.75126119 | 60.56669562 | 59.50835573 | 238.535 | 52.929 | 5.414 | 8.464 | 37.92647 | 408.58 | 260 | 240 | 220 | 70 | 60 | 50 | 132 | 112 | 2438 | 0.19 | 0.0749353 | 1170 | 1040 | 3.3 | 230 | 3.8 | 3432 | 230 | 3.8 | 1121 | 0.0127 | 0.725 | 260 | 151.4 | 52198 | 10398 | 1895.7 | 64733 | 29666 | 0.21325 | 1646.5 | 34817 | 0 | 0 | 0 | 111.86 | 0.0066437 | 2400 | 2827.84 | -26985 | 0.3271 | -0.003 | 0.35
711 | 61.705 | 89.61566531 | 89.77032721 | 60.55356414 | 59.51199714 | 231.465 | 67.071 | 5.414 | 8.464 | 37.92647 | 408.58 | 260 | 240 | 220 | 70 | 60 | 50 | 132 | 112 | 2438 | 0.19 | 0.0749353 | 1170 | 1040 | 3.3 | 230 | 3.8 | 3432 | 230 | 3.8 | 1121 | 0.0127 | 0.725 | 260 | 151.4 | 52198 | 10398 | 1895.7 | 64733 | 29666 | 0.21325 | 1646.5 | 34817 | 0 | 0 | 0 | 111.86 | 0.0066437 | 2400 | 2827.84 | -26985 | 0.3271 | -0.003 | 0.35
712 | 61.729 | 89.61853012 | 89.79168721 | 60.55437886 | 59.53947414 | 238.535 | 67.071 | 5.414 | 8.464 | 37.92647 | 408.58 | 260 | 240 | 220 | 70 | 60 | 50 | 132 | 112 | 2438 | 0.19 | 0.0749353 | 1170 | 1040 | 3.3 | 230 | 3.8 | 3432 | 230 | 3.8 | 1121 | 0.0127 | 0.725 | 260 | 151.4 | 52198 | 10398 | 1895.7 | 64733 | 29666 | 0.21325 | 1646.5 | 34817 | 0 | 0 | 0 | 111.86 | 0.0066437 | 2400 | 2827.84 | -26985 | 0.3271 | -0.003 | 0.35
713 | 61.57 | 89.54433463 | 89.56516713 | 60.53525431 | 59.42633794 | 231.465 | 52.929 | 2.586 | 15.536 | 37.92647 | 408.58 | 260 | 240 | 220 | 70 | 60 | 50 | 132 | 112 | 2438 | 0.19 | 0.0749353 | 1170 | 1040 | 3.3 | 230 | 3.8 | 3432 | 230 | 3.8 | 1121 | 0.0127 | 0.725 | 260 | 151.4 | 52198 | 10398 | 1895.7 | 64733 | 29666 | 0.21325 | 1646.5 | 34817 | 0 | 0 | 0 | 111.86 | 0.0066437 | 2400 | 2827.84 | -26985 | 0.3271 | -0.003 | 0.35
714 | 61.55 | 89.52306751 | 89.54285827 | 60.53103243 | 59.42483274 | 238.535 | 52.929 | 2.586 | 15.536 | 37.92647 | 408.58 | 260 | 240 | 220 | 70 | 60 | 50 | 132 | 112 | 2438 | 0.19 | 0.0749353 | 1170 | 1040 | 3.3 | 230 | 3.8 | 3432 | 230 | 3.8 | 1121 | 0.0127 | 0.725 | 260 | 151.4 | 52198 | 10398 | 1895.7 | 64733 | 29666 | 0.21325 | 1646.5 | 34817 | 0 | 0 | 0 | 111.86 | 0.0066437 | 2400 | 2827.84 | -26985 | 0.3271 | -0.003 | 0.35
715 | 61.498 | 89.4894285 | 89.53777204 | 60.51195648 | 59.4004057 | 231.465 | 67.071 | 2.586 | 15.536 | 37.92647 | 408.58 | 260 | 240 | 220 | 70 | 60 | 50 | 132 | 112 | 2438 | 0.19 | 0.0749353 | 1170 | 1040 | 3.3 | 230 | 3.8 | 3432 | 230 | 3.8 | 1121 | 0.0127 | 0.725 | 260 | 151.4 | 52198 | 10398 | 1895.7 | 64733 | 29666 | 0.21325 | 1646.5 | 34817 | 0 | 0 | 0 | 111.86 | 0.0066437 | 2400 | 2827.84 | -26985 | 0.3271 | -0.003 | 0.35
716 | 61.467 | 89.46680745 | 89.50979619 | 60.5061554 | 59.39112963 | 238.535 | 67.071 | 2.586 | 15.536 | 37.92647 | 408.58 | 260 | 240 | 220 | 70 | 60 | 50 | 132 | 112 | 2438 | 0.19 | 0.0749353 | 1170 | 1040 | 3.3 | 230 | 3.8 | 3432 | 230 | 3.8 | 1121 | 0.0127 | 0.725 | 260 | 151.4 | 52198 | 10398 | 1895.7 | 64733 | 29666 | 0.21325 | 1646.5 | 34817 | 0 | 0 | 0 | 111.86 | 0.0066437 | 2400 | 2827.84 | -26985 | 0.3271 | -0.003 | 0.35
717 | 61.731 | 89.65642169 | 89.67379879 | 60.56632296 | 59.43452985 | 231.465 | 52.929 | 5.414 | 15.536 | 37.92647 | 408.58 | 260 | 240 | 220 | 70 | 60 | 50 | 132 | 112 | 2438 | 0.19 | 0.0749353 | 1170 | 1040 | 3.3 | 230 | 3.8 | 3432 | 230 | 3.8 | 1121 | 0.0127 | 0.725 | 260 | 151.4 | 52198 | 10398 | 1895.7 | 64733 | 29666 | 0.21325 | 1646.5 | 34817 | 0 | 0 | 0 | 111.86 | 0.0066437 | 2400 | 2827.84 | -26985 | 0.3271 | -0.003 | 0.35
718 | 61.759 | 89.66242784 | 89.69158917 | 60.56923194 | 59.45194077 | 238.535 | 52.929 | 5.414 | 15.536 | 37.92647 | 408.58 | 260 | 240 | 220 | 70 | 60 | 50 | 132 | 112 | 2438 | 0.19 | 0.0749353 | 1170 | 1040 | 3.3 | 230 | 3.8 | 3432 | 230 | 3.8 | 1121 | 0.0127 | 0.725 | 260 | 151.4 | 52198 | 10398 | 1895.7 | 64733 | 29666 | 0.21325 | 1646.5 | 34817 | 0 | 0 | 0 | 111.86 | 0.0066437 | 2400 | 2827.84 | -26985 | 0.3271 | -0.003 | 0.35
719 | 61.706 | 89.62834108 | 89.69866655 | 60.54792686 | 59.44363285 | 231.465 | 67.071 | 5.414 | 15.536 | 37.92647 | 408.58 | 260 | 240 | 220 | 70 | 60 | 50 | 132 | 112 | 2438 | 0.19 | 0.0749353 | 1170 | 1040 | 3.3 | 230 | 3.8 | 3432 | 230 | 3.8 | 1121 | 0.0127 | 0.725 | 260 | 151.4 | 52198 | 10398 | 1895.7 | 64733 | 29666 | 0.21325 | 1646.5 | 34817 | 0 | 0 | 0 | 111.86 | 0.0066437 | 2400 | 2827.84 | -26985 | 0.3271 | -0.003 | 0.35
720 | 61.729 | 89.62945736 | 89.7131833 | 60.5494392 | 59.46436624 | 238.535 | 67.071 | 5.414 | 15.536 | 37.92647 | 408.58 | 260 | 240 | 220 | 70 | 60 | 50 | 132 | 112 | 2438 | 0.19 | 0.0749353 | 1170 | 1040 | 3.3 | 230 | 3.8 | 3432 | 230 | 3.8 | 1121 | 0.0127 | 0.725 | 260 | 151.4 | 52198 | 10398 | 1895.7 | 64733 | 29666 | 0.21325 | 1646.5 | 34817 | 0 | 0 | 0 | 111.86 | 0.0066437 | 2400 | 2827.84 | -26985 | 0.3271 | -0.003 | 0.35
721 | 61.511 | 89.51316636 | 89.61614744 | 60.50934433 | 59.44728246 | 231.465 | 52.929 | 2.586 | 8.464 | 52.06847 | 408.58 | 260 | 240 | 220 | 70 | 60 | 50 | 132 | 112 | 2438 | 0.19 | 0.0749353 | 1170 | 1040 | 3.3 | 230 | 3.8 | 3432 | 230 | 3.8 | 1121 | 0.0127 | 0.725 | 260 | 151.4 | 52198 | 10398 | 1895.7 | 64733 | 29666 | 0.21325 | 1646.5 | 34817 | 0 | 0 | 0 | 111.86 | 0.0066437 | 2400 | 2827.84 | -26985 | 0.3271 | -0.003 | 0.35
722 | 61.485 | 89.49501811 | 89.59561048 | 60.50492179 | 59.44153791 | 238.535 | 52.929 | 2.586 | 8.464 | 52.06847 | 408.58 | 260 | 240 | 220 | 70 | 60 | 50 | 132 | 112 | 2438 | 0.19 | 0.0749353 | 1170 | 1040 | 3.3 | 230 | 3.8 | 3432 | 230 | 3.8 | 1121 | 0.0127 | 0.725 | 260 | 151.4 | 52198 | 10398 | 1895.7 | 64733 | 29666 | 0.21325 | 1646.5 | 34817 | 0 | 0 | 0 | 111.86 | 0.0066437 | 2400 | 2827.84 | -26985 | 0.3271 | -0.003 | 0.35
723 | 61.437 | 89.48088296 | 89.61821525 | 60.49304187 | 59.42715505 | 231.465 | 67.071 | 2.586 | 8.464 | 52.06847 | 408.58 | 260 | 240 | 220 | 70 | 60 | 50 | 132 | 112 | 2438 | 0.19 | 0.0749353 | 1170 | 1040 | 3.3 | 230 | 3.8 | 3432 | 230 | 3.8 | 1121 | 0.0127 | 0.725 | 260 | 151.4 | 52198 | 10398 | 1895.7 | 64733 | 29666 | 0.21325 | 1646.5 | 34817 | 0 | 0 | 0 | 111.86 | 0.0066437 | 2400 | 2827.84 | -26985 | 0.3271 | -0.003 | 0.35
724 | 61.4 | 89.4651108 | 89.60993629 | 60.48247244 | 59.42062063 | 238.535 | 67.071 | 2.586 | 8.464 | 52.06847 | 408.58 | 260 | 240 | 220 | 70 | 60 | 50 | 132 | 112 | 2438 | 0.19 | 0.0749353 | 1170 | 1040 | 3.3 | 230 | 3.8 | 3432 | 230 | 3.8 | 1121 | 0.0127 | 0.725 | 260 | 151.4 | 52198 | 10398 | 1895.7 | 64733 | 29666 | 0.21325 | 1646.5 | 34817 | 0 | 0 | 0 | 111.86 | 0.0066437 | 2400 | 2827.84 | -26985 | 0.3271 | -0.003 | 0.35
725 | 61.702 | 89.62932834 | 89.73005894 | 60.55559693 | 59.47835483 | 231.465 | 52.929 | 5.414 | 8.464 | 52.06847 | 408.58 | 260 | 240 | 220 | 70 | 60 | 50 | 132 | 112 | 2438 | 0.19 | 0.0749353 | 1170 | 1040 | 3.3 | 230 | 3.8 | 3432 | 230 | 3.8 | 1121 | 0.0127 | 0.725 | 260 | 151.4 | 52198 | 10398 | 1895.7 | 64733 | 29666 | 0.21325 | 1646.5 | 34817 | 0 | 0 | 0 | 111.86 | 0.0066437 | 2400 | 2827.84 | -26985 | 0.3271 | -0.003 | 0.35
726 | 61.73 | 89.63522247 | 89.74903955 | 60.56048697 | 59.49927341 | 238.535 | 52.929 | 5.414 | 8.464 | 52.06847 | 408.58 | 260 | 240 | 220 | 70 | 60 | 50 | 132 | 112 | 2438 | 0.19 | 0.0749353 | 1170 | 1040 | 3.3 | 230 | 3.8 | 3432 | 230 | 3.8 | 1121 | 0.0127 | 0.725 | 260 | 151.4 | 52198 | 10398 | 1895.7 | 64733 | 29666 | 0.21325 | 1646.5 | 34817 | 0 | 0 | 0 | 111.86 | 0.0066437 | 2400 | 2827.84 | -26985 | 0.3271 | -0.003 | 0.35
727 | 61.677 | 89.61152337 | 89.76812574 | 60.54855543 | 59.50461935 | 231.465 | 67.071 | 5.414 | 8.464 | 52.06847 | 408.58 | 260 | 240 | 220 | 70 | 60 | 50 | 132 | 112 | 2438 | 0.19 | 0.0749353 | 1170 | 1040 | 3.3 | 230 | 3.8 | 3432 | 230 | 3.8 | 1121 | 0.0127 | 0.725 | 260 | 151.4 | 52198 | 10398 | 1895.7 | 64733 | 29666 | 0.21325 | 1646.5 | 34817 | 0 | 0 | 0 | 111.86 | 0.0066437 | 2400 | 2827.84 | -26985 | 0.3271 | -0.003 | 0.35
728 | 61.699 | 89.61318125 | 89.79090399 | 60.54955446 | 59.5333352 | 238.535 | 67.071 | 5.414 | 8.464 | 52.06847 | 408.58 | 260 | 240 | 220 | 70 | 60 | 50 | 132 | 112 | 2438 | 0.19 | 0.0749353 | 1170 | 1040 | 3.3 | 230 | 3.8 | 3432 | 230 | 3.8 | 1121 | 0.0127 | 0.725 | 260 | 151.4 | 52198 | 10398 | 1895.7 | 64733 | 29666 | 0.21325 | 1646.5 | 34817 | 0 | 0 | 0 | 111.86 | 0.0066437 | 2400 | 2827.84 | -26985 | 0.3271 | -0.003 | 0.35
729 | 61.511 | 89.51891607 | 89.52235458 | 60.52518123 | 59.39158031 | 231.465 | 52.929 | 2.586 | 15.536 | 52.06847 | 408.58 | 260 | 240 | 220 | 70 | 60 | 50 | 132 | 112 | 2438 | 0.19 | 0.0749353 | 1170 | 1040 | 3.3 | 230 | 3.8 | 3432 | 230 | 3.8 | 1121 | 0.0127 | 0.725 | 260 | 151.4 | 52198 | 10398 | 1895.7 | 64733 | 29666 | 0.21325 | 1646.5 | 34817 | 0 | 0 | 0 | 111.86 | 0.0066437 | 2400 | 2827.84 | -26985 | 0.3271 | -0.003 | 0.35
730 | 61.485 | 89.49610943 | 89.49459586 | 60.51988708 | 59.38361094 | 238.535 | 52.929 | 2.586 | 15.536 | 52.06847 | 408.58 | 260 | 240 | 220 | 70 | 60 | 50 | 132 | 112 | 2438 | 0.19 | 0.0749353 | 1170 | 1040 | 3.3 | 230 | 3.8 | 3432 | 230 | 3.8 | 1121 | 0.0127 | 0.725 | 260 | 151.4 | 52198 | 10398 | 1895.7 | 64733 | 29666 | 0.21325 | 1646.5 | 34817 | 0 | 0 | 0 | 111.86 | 0.0066437 | 2400 | 2827.84 | -26985 | 0.3271 | -0.003 | 0.35
731 | 61.437 | 89.46493975 | 89.49473872 | 60.5015826 | 59.36014766 | 231.465 | 67.071 | 2.586 | 15.536 | 52.06847 | 408.58 | 260 | 240 | 220 | 70 | 60 | 50 | 132 | 112 | 2438 | 0.19 | 0.0749353 | 1170 | 1040 | 3.3 | 230 | 3.8 | 3432 | 230 | 3.8 | 1121 | 0.0127 | 0.725 | 260 | 151.4 | 52198 | 10398 | 1895.7 | 64733 | 29666 | 0.21325 | 1646.5 | 34817 | 0 | 0 | 0 | 111.86 | 0.0066437 | 2400 | 2827.84 | -26985 | 0.3271 | -0.003 | 0.35
732 | 61.4 | 89.43986887 | 89.46651964 | 60.4948977 | 59.34603616 | 238.535 | 67.071 | 2.586 | 15.536 | 52.06847 | 408.58 | 260 | 240 | 220 | 70 | 60 | 50 | 132 | 112 | 2438 | 0.19 | 0.0749353 | 1170 | 1040 | 3.3 | 230 | 3.8 | 3432 | 230 | 3.8 | 1121 | 0.0127 | 0.725 | 260 | 151.4 | 52198 | 10398 | 1895.7 | 64733 | 29666 | 0.21325 | 1646.5 | 34817 | 0 | 0 | 0 | 111.86 | 0.0066437 | 2400 | 2827.84 | -26985 | 0.3271 | -0.003 | 0.35
733 | 61.702 | 89.65233587 | 89.66588891 | 60.5602735 | 59.41916131 | 231.465 | 52.929 | 5.414 | 15.536 | 52.06847 | 408.58 | 260 | 240 | 220 | 70 | 60 | 50 | 132 | 112 | 2438 | 0.19 | 0.0749353 | 1170 | 1040 | 3.3 | 230 | 3.8 | 3432 | 230 | 3.8 | 1121 | 0.0127 | 0.725 | 260 | 151.4 | 52198 | 10398 | 1895.7 | 64733 | 29666 | 0.21325 | 1646.5 | 34817 | 0 | 0 | 0 | 111.86 | 0.0066437 | 2400 | 2827.84 | -26985 | 0.3271 | -0.003 | 0.35
734 | 61.73 | 89.65750157 | 89.68484934 | 60.56319332 | 59.43942782 | 238.535 | 52.929 | 5.414 | 15.536 | 52.06847 | 408.58 | 260 | 240 | 220 | 70 | 60 | 50 | 132 | 112 | 2438 | 0.19 | 0.0749353 | 1170 | 1040 | 3.3 | 230 | 3.8 | 3432 | 230 | 3.8 | 1121 | 0.0127 | 0.725 | 260 | 151.4 | 52198 | 10398 | 1895.7 | 64733 | 29666 | 0.21325 | 1646.5 | 34817 | 0 | 0 | 0 | 111.86 | 0.0066437 | 2400 | 2827.84 | -26985 | 0.3271 | -0.003 | 0.35
735 | 61.677 | 89.62341891 | 89.69091212 | 60.54223386 | 59.43109934 | 231.465 | 67.071 | 5.414 | 15.536 | 52.06847 | 408.58 | 260 | 240 | 220 | 70 | 60 | 50 | 132 | 112 | 2438 | 0.19 | 0.0749353 | 1170 | 1040 | 3.3 | 230 | 3.8 | 3432 | 230 | 3.8 | 1121 | 0.0127 | 0.725 | 260 | 151.4 | 52198 | 10398 | 1895.7 | 64733 | 29666 | 0.21325 | 1646.5 | 34817 | 0 | 0 | 0 | 111.86 | 0.0066437 | 2400 | 2827.84 | -26985 | 0.3271 | -0.003 | 0.35
736 | 61.699 | 89.62183878 | 89.70452117 | 60.54316416 | 59.45336083 | 238.535 | 67.071 | 5.414 | 15.536 | 52.06847 | 408.58 | 260 | 240 | 220 | 70 | 60 | 50 | 132 | 112 | 2438 | 0.19 | 0.0749353 | 1170 | 1040 | 3.3 | 230 | 3.8 | 3432 | 230 | 3.8 | 1121 | 0.0127 | 0.725 | 260 | 151.4 | 52198 | 10398 | 1895.7 | 64733 | 29666 | 0.21325 | 1646.5 | 34817 | 0 | 0 | 0 | 111.86 | 0.0066437 | 2400 | 2827.84 | -26985 | 0.3271 | -0.003 | 0.35
737 | 62.502 | 89.72504761 | 89.88669728 | 60.65731429 | 59.84262862 | 231.465 | 52.929 | 2.586 | 8.464 | 37.92647 | 691.42 | 260 | 240 | 220 | 70 | 60 | 50 | 132 | 112 | 2438 | 0.19 | 0.0749353 | 1170 | 1040 | 3.3 | 230 | 3.8 | 3432 | 230 | 3.8 | 1121 | 0.0127 | 0.725 | 260 | 151.4 | 52198 | 10398 | 1895.7 | 64733 | 29666 | 0.21325 | 1646.5 | 34817 | 0 | 0 | 0 | 111.86 | 0.0066437 | 2400 | 2827.84 | -26985 | 0.3271 | -0.003 | 0.35
738 | 62.481 | 89.7218919 | 89.88079677 | 60.64841263 | 59.83771359 | 238.535 | 52.929 | 2.586 | 8.464 | 37.92647 | 691.42 | 260 | 240 | 220 | 70 | 60 | 50 | 132 | 112 | 2438 | 0.19 | 0.0749353 | 1170 | 1040 | 3.3 | 230 | 3.8 | 3432 | 230 | 3.8 | 1121 | 0.0127 | 0.725 | 260 | 151.4 | 52198 | 10398 | 1895.7 | 64733 | 29666 | 0.21325 | 1646.5 | 34817 | 0 | 0 | 0 | 111.86 | 0.0066437 | 2400 | 2827.84 | -26985 | 0.3271 | -0.003 | 0.35
739 | 62.436 | 89.70368852 | 89.8692523 | 60.64331394 | 59.81638596 | 231.465 | 67.071 | 2.586 | 8.464 | 37.92647 | 691.42 | 260 | 240 | 220 | 70 | 60 | 50 | 132 | 112 | 2438 | 0.19 | 0.0749353 | 1170 | 1040 | 3.3 | 230 | 3.8 | 3432 | 230 | 3.8 | 1121 | 0.0127 | 0.725 | 260 | 151.4 | 52198 | 10398 | 1895.7 | 64733 | 29666 | 0.21325 | 1646.5 | 34817 | 0 | 0 | 0 | 111.86 | 0.0066437 | 2400 | 2827.84 | -26985 | 0.3271 | -0.003 | 0.35
740 | 62.404 | 89.70307714 | 89.86473588 | 60.63092229 | 59.80668508 | 238.535 | 67.071 | 2.586 | 8.464 | 37.92647 | 691.42 | 260 | 240 | 220 | 70 | 60 | 50 | 132 | 112 | 2438 | 0.19 | 0.0749353 | 1170 | 1040 | 3.3 | 230 | 3.8 | 3432 | 230 | 3.8 | 1121 | 0.0127 | 0.725 | 260 | 151.4 | 52198 | 10398 | 1895.7 | 64733 | 29666 | 0.21325 | 1646.5 | 34817 | 0 | 0 | 0 | 111.86 | 0.0066437 | 2400 | 2827.84 | -26985 | 0.3271 | -0.003 | 0.35
741 | 62.649 | 89.81993385 | 89.88951961 | 60.75425449 | 59.79825841 | 231.465 | 52.929 | 5.414 | 8.464 | 37.92647 | 691.42 | 260 | 240 | 220 | 70 | 60 | 50 | 132 | 112 | 2438 | 0.19 | 0.0749353 | 1170 | 1040 | 3.3 | 230 | 3.8 | 3432 | 230 | 3.8 | 1121 | 0.0127 | 0.725 | 260 | 151.4 | 52198 | 10398 | 1895.7 | 64733 | 29666 | 0.21325 | 1646.5 | 34817 | 0 | 0 | 0 | 111.86 | 0.0066437 | 2400 | 2827.84 | -26985 | 0.3271 | -0.003 | 0.35
742 | 62.67 | 89.8322893 | 89.8936995 | 60.7600338 | 59.80230225 | 238.535 | 52.929 | 5.414 | 8.464 | 37.92647 | 691.42 | 260 | 240 | 220 | 70 | 60 | 50 | 132 | 112 | 2438 | 0.19 | 0.0749353 | 1170 | 1040 | 3.3 | 230 | 3.8 | 3432 | 230 | 3.8 | 1121 | 0.0127 | 0.725 | 260 | 151.4 | 52198 | 10398 | 1895.7 | 64733 | 29666 | 0.21325 | 1646.5 | 34817 | 0 | 0 | 0 | 111.86 | 0.0066437 | 2400 | 2827.84 | -26985 | 0.3271 | -0.003 | 0.35
743 | 62.627 | 89.81361219 | 89.88399586 | 60.75360467 | 59.78581483 | 231.465 | 67.071 | 5.414 | 8.464 | 37.92647 | 691.42 | 260 | 240 | 220 | 70 | 60 | 50 | 132 | 112 | 2438 | 0.19 | 0.0749353 | 1170 | 1040 | 3.3 | 230 | 3.8 | 3432 | 230 | 3.8 | 1121 | 0.0127 | 0.725 | 260 | 151.4 | 52198 | 10398 | 1895.7 | 64733 | 29666 | 0.21325 | 1646.5 | 34817 | 0 | 0 | 0 | 111.86 | 0.0066437 | 2400 | 2827.84 | -26985 | 0.3271 | -0.003 | 0.35
744 | 62.644 | 89.81903202 | 89.88300035 | 60.75356303 | 59.79491662 | 238.535 | 67.071 | 5.414 | 8.464 | 37.92647 | 691.42 | 260 | 240 | 220 | 70 | 60 | 50 | 132 | 112 | 2438 | 0.19 | 0.0749353 | 1170 | 1040 | 3.3 | 230 | 3.8 | 3432 | 230 | 3.8 | 1121 | 0.0127 | 0.725 | 260 | 151.4 | 52198 | 10398 | 1895.7 | 64733 | 29666 | 0.21325 | 1646.5 | 34817 | 0 | 0 | 0 | 111.86 | 0.0066437 | 2400 | 2827.84 | -26985 | 0.3271 | -0.003 | 0.35
745 | 62.502 | 89.73311536 | 89.87898748 | 60.65813346 | 59.81046402 | 231.465 | 52.929 | 2.586 | 15.536 | 37.92647 | 691.42 | 260 | 240 | 220 | 70 | 60 | 50 | 132 | 112 | 2438 | 0.19 | 0.0749353 | 1170 | 1040 | 3.3 | 230 | 3.8 | 3432 | 230 | 3.8 | 1121 | 0.0127 | 0.725 | 260 | 151.4 | 52198 | 10398 | 1895.7 | 64733 | 29666 | 0.21325 | 1646.5 | 34817 | 0 | 0 | 0 | 111.86 | 0.0066437 | 2400 | 2827.84 | -26985 | 0.3271 | -0.003 | 0.35
746 | 62.481 | 89.72667909 | 89.87196622 | 60.65060263 | 59.80295426 | 238.535 | 52.929 | 2.586 | 15.536 | 37.92647 | 691.42 | 260 | 240 | 220 | 70 | 60 | 50 | 132 | 112 | 2438 | 0.19 | 0.0749353 | 1170 | 1040 | 3.3 | 230 | 3.8 | 3432 | 230 | 3.8 | 1121 | 0.0127 | 0.725 | 260 | 151.4 | 52198 | 10398 | 1895.7 | 64733 | 29666 | 0.21325 | 1646.5 | 34817 | 0 | 0 | 0 | 111.86 | 0.0066437 | 2400 | 2827.84 | -26985 | 0.3271 | -0.003 | 0.35
747 | 62.436 | 89.69854555 | 89.87946345 | 60.63038732 | 59.78430652 | 231.465 | 67.071 | 2.586 | 15.536 | 37.92647 | 691.42 | 260 | 240 | 220 | 70 | 60 | 50 | 132 | 112 | 2438 | 0.19 | 0.0749353 | 1170 | 1040 | 3.3 | 230 | 3.8 | 3432 | 230 | 3.8 | 1121 | 0.0127 | 0.725 | 260 | 151.4 | 52198 | 10398 | 1895.7 | 64733 | 29666 | 0.21325 | 1646.5 | 34817 | 0 | 0 | 0 | 111.86 | 0.0066437 | 2400 | 2827.84 | -26985 | 0.3271 | -0.003 | 0.35
748 | 62.404 | 89.68892579 | 89.86657456 | 60.62268451 | 59.77219702 | 238.535 | 67.071 | 2.586 | 15.536 | 37.92647 | 691.42 | 260 | 240 | 220 | 70 | 60 | 50 | 132 | 112 | 2438 | 0.19 | 0.0749353 | 1170 | 1040 | 3.3 | 230 | 3.8 | 3432 | 230 | 3.8 | 1121 | 0.0127 | 0.725 | 260 | 151.4 | 52198 | 10398 | 1895.7 | 64733 | 29666 | 0.21325 | 1646.5 | 34817 | 0 | 0 | 0 | 111.86 | 0.0066437 | 2400 | 2827.84 | -26985 | 0.3271 | -0.003 | 0.35
749 | 62.649 | 89.8079765 | 89.88451532 | 60.74270668 | 59.81401268 | 231.465 | 52.929 | 5.414 | 15.536 | 37.92647 | 691.42 | 260 | 240 | 220 | 70 | 60 | 50 | 132 | 112 | 2438 | 0.19 | 0.0749353 | 1170 | 1040 | 3.3 | 230 | 3.8 | 3432 | 230 | 3.8 | 1121 | 0.0127 | 0.725 | 260 | 151.4 | 52198 | 10398 | 1895.7 | 64733 | 29666 | 0.21325 | 1646.5 | 34817 | 0 | 0 | 0 | 111.86 | 0.0066437 | 2400 | 2827.84 | -26985 | 0.3271 | -0.003 | 0.35
750 | 62.671 | 89.80887971 | 89.88917055 | 60.74184976 | 59.81934421 | 238.535 | 52.929 | 5.414 | 15.536 | 37.92647 | 691.42 | 260 | 240 | 220 | 70 | 60 | 50 | 132 | 112 | 2438 | 0.19 | 0.0749353 | 1170 | 1040 | 3.3 | 230 | 3.8 | 3432 | 230 | 3.8 | 1121 | 0.0127 | 0.725 | 260 | 151.4 | 52198 | 10398 | 1895.7 | 64733 | 29666 | 0.21325 | 1646.5 | 34817 | 0 | 0 | 0 | 111.86 | 0.0066437 | 2400 | 2827.84 | -26985 | 0.3271 | -0.003 | 0.35
751 | 62.627 | 89.77564034 | 89.89767819 | 60.72014404 | 59.81340398 | 231.465 | 67.071 | 5.414 | 15.536 | 37.92647 | 691.42 | 260 | 240 | 220 | 70 | 60 | 50 | 132 | 112 | 2438 | 0.19 | 0.0749353 | 1170 | 1040 | 3.3 | 230 | 3.8 | 3432 | 230 | 3.8 | 1121 | 0.0127 | 0.725 | 260 | 151.4 | 52198 | 10398 | 1895.7 | 64733 | 29666 | 0.21325 | 1646.5 | 34817 | 0 | 0 | 0 | 111.86 | 0.0066437 | 2400 | 2827.84 | -26985 | 0.3271 | -0.003 | 0.35
752 | 62.645 | 89.7751158 | 89.90532308 | 60.71730099 | 59.82430584 | 238.535 | 67.071 | 5.414 | 15.536 | 37.92647 | 691.42 | 260 | 240 | 220 | 70 | 60 | 50 | 132 | 112 | 2438 | 0.19 | 0.0749353 | 1170 | 1040 | 3.3 | 230 | 3.8 | 3432 | 230 | 3.8 | 1121 | 0.0127 | 0.725 | 260 | 151.4 | 52198 | 10398 | 1895.7 | 64733 | 29666 | 0.21325 | 1646.5 | 34817 | 0 | 0 | 0 | 111.86 | 0.0066437 | 2400 | 2827.84 | -26985 | 0.3271 | -0.003 | 0.35
753 | 62.449 | 89.71722657 | 89.88133598 | 60.64127638 | 59.8101666 | 231.465 | 52.929 | 2.586 | 8.464 | 52.06847 | 691.42 | 260 | 240 | 220 | 70 | 60 | 50 | 132 | 112 | 2438 | 0.19 | 0.0749353 | 1170 | 1040 | 3.3 | 230 | 3.8 | 3432 | 230 | 3.8 | 1121 | 0.0127 | 0.725 | 260 | 151.4 | 52198 | 10398 | 1895.7 | 64733 | 29666 | 0.21325 | 1646.5 | 34817 | 0 | 0 | 0 | 111.86 | 0.0066437 | 2400 | 2827.84 | -26985 | 0.3271 | -0.003 | 0.35
754 | 62.422 | 89.71268229 | 89.87203912 | 60.6338496 | 59.80033216 | 238.535 | 52.929 | 2.586 | 8.464 | 52.06847 | 691.42 | 260 | 240 | 220 | 70 | 60 | 50 | 132 | 112 | 2438 | 0.19 | 0.0749353 | 1170 | 1040 | 3.3 | 230 | 3.8 | 3432 | 230 | 3.8 | 1121 | 0.0127 | 0.725 | 260 | 151.4 | 52198 | 10398 | 1895.7 | 64733 | 29666 | 0.21325 | 1646.5 | 34817 | 0 | 0 | 0 | 111.86 | 0.0066437 | 2400 | 2827.84 | -26985 | 0.3271 | -0.003 | 0.35
755 | 62.38 | 89.6901572 | 89.86040494 | 60.62788295 | 59.77836195 | 231.465 | 67.071 | 2.586 | 8.464 | 52.06847 | 691.42 | 260 | 240 | 220 | 70 | 60 | 50 | 132 | 112 | 2438 | 0.19 | 0.0749353 | 1170 | 1040 | 3.3 | 230 | 3.8 | 3432 | 230 | 3.8 | 1121 | 0.0127 | 0.725 | 260 | 151.4 | 52198 | 10398 | 1895.7 | 64733 | 29666 | 0.21325 | 1646.5 | 34817 | 0 | 0 | 0 | 111.86 | 0.0066437 | 2400 | 2827.84 | -26985 | 0.3271 | -0.003 | 0.35
756 | 62.343 | 89.68381325 | 89.85713266 | 60.6129791 | 59.76523577 | 238.535 | 67.071 | 2.586 | 8.464 | 52.06847 | 691.42 | 260 | 240 | 220 | 70 | 60 | 50 | 132 | 112 | 2438 | 0.19 | 0.0749353 | 1170 | 1040 | 3.3 | 230 | 3.8 | 3432 | 230 | 3.8 | 1121 | 0.0127 | 0.725 | 260 | 151.4 | 52198 | 10398 | 1895.7 | 64733 | 29666 | 0.21325 | 1646.5 | 34817 | 0 | 0 | 0 | 111.86 | 0.0066437 | 2400 | 2827.84 | -26985 | 0.3271 | -0.003 | 0.35
757 | 62.623 | 89.81854884 | 89.89115539 | 60.74873312 | 59.78980239 | 231.465 | 52.929 | 5.414 | 8.464 | 52.06847 | 691.42 | 260 | 240 | 220 | 70 | 60 | 50 | 132 | 112 | 2438 | 0.19 | 0.0749353 | 1170 | 1040 | 3.3 | 230 | 3.8 | 3432 | 230 | 3.8 | 1121 | 0.0127 | 0.725 | 260 | 151.4 | 52198 | 10398 | 1895.7 | 64733 | 29666 | 0.21325 | 1646.5 | 34817 | 0 | 0 | 0 | 111.86 | 0.0066437 | 2400 | 2827.84 | -26985 | 0.3271 | -0.003 | 0.35
758 | 62.644 | 89.8304005 | 89.89368085 | 60.75493715 | 59.79367767 | 238.535 | 52.929 | 5.414 | 8.464 | 52.06847 | 691.42 | 260 | 240 | 220 | 70 | 60 | 50 | 132 | 112 | 2438 | 0.19 | 0.0749353 | 1170 | 1040 | 3.3 | 230 | 3.8 | 3432 | 230 | 3.8 | 1121 | 0.0127 | 0.725 | 260 | 151.4 | 52198 | 10398 | 1895.7 | 64733 | 29666 | 0.21325 | 1646.5 | 34817 | 0 | 0 | 0 | 111.86 | 0.0066437 | 2400 | 2827.84 | -26985 | 0.3271 | -0.003 | 0.35
759 | 62.6 | 89.80825226 | 89.87979288 | 60.7481885 | 59.77805885 | 231.465 | 67.071 | 5.414 | 8.464 | 52.06847 | 691.42 | 260 | 240 | 220 | 70 | 60 | 50 | 132 | 112 | 2438 | 0.19 | 0.0749353 | 1170 | 1040 | 3.3 | 230 | 3.8 | 3432 | 230 | 3.8 | 1121 | 0.0127 | 0.725 | 260 | 151.4 | 52198 | 10398 | 1895.7 | 64733 | 29666 | 0.21325 | 1646.5 | 34817 | 0 | 0 | 0 | 111.86 | 0.0066437 | 2400 | 2827.84 | -26985 | 0.3271 | -0.003 | 0.35
760 | 62.617 | 89.81492911 | 89.87622429 | 60.75149522 | 59.78692269 | 238.535 | 67.071 | 5.414 | 8.464 | 52.06847 | 691.42 | 260 | 240 | 220 | 70 | 60 | 50 | 132 | 112 | 2438 | 0.19 | 0.0749353 | 1170 | 1040 | 3.3 | 230 | 3.8 | 3432 | 230 | 3.8 | 1121 | 0.0127 | 0.725 | 260 | 151.4 | 52198 | 10398 | 1895.7 | 64733 | 29666 | 0.21325 | 1646.5 | 34817 | 0 | 0 | 0 | 111.86 | 0.0066437 | 2400 | 2827.84 | -26985 | 0.3271 | -0.003 | 0.35
761 | 62.449 | 89.72565968 | 89.87034409 | 60.64493826 | 59.77528707 | 231.465 | 52.929 | 2.586 | 15.536 | 52.06847 | 691.42 | 260 | 240 | 220 | 70 | 60 | 50 | 132 | 112 | 2438 | 0.19 | 0.0749353 | 1170 | 1040 | 3.3 | 230 | 3.8 | 3432 | 230 | 3.8 | 1121 | 0.0127 | 0.725 | 260 | 151.4 | 52198 | 10398 | 1895.7 | 64733 | 29666 | 0.21325 | 1646.5 | 34817 | 0 | 0 | 0 | 111.86 | 0.0066437 | 2400 | 2827.84 | -26985 | 0.3271 | -0.003 | 0.35
762 | 62.422 | 89.7144997 | 89.8572243 | 60.63762047 | 59.76470924 | 238.535 | 52.929 | 2.586 | 15.536 | 52.06847 | 691.42 | 260 | 240 | 220 | 70 | 60 | 50 | 132 | 112 | 2438 | 0.19 | 0.0749353 | 1170 | 1040 | 3.3 | 230 | 3.8 | 3432 | 230 | 3.8 | 1121 | 0.0127 | 0.725 | 260 | 151.4 | 52198 | 10398 | 1895.7 | 64733 | 29666 | 0.21325 | 1646.5 | 34817 | 0 | 0 | 0 | 111.86 | 0.0066437 | 2400 | 2827.84 | -26985 | 0.3271 | -0.003 | 0.35
763 | 62.38 | 89.68575194 | 89.86550544 | 60.61823621 | 59.74713844 | 231.465 | 67.071 | 2.586 | 15.536 | 52.06847 | 691.42 | 260 | 240 | 220 | 70 | 60 | 50 | 132 | 112 | 2438 | 0.19 | 0.0749353 | 1170 | 1040 | 3.3 | 230 | 3.8 | 3432 | 230 | 3.8 | 1121 | 0.0127 | 0.725 | 260 | 151.4 | 52198 | 10398 | 1895.7 | 64733 | 29666 | 0.21325 | 1646.5 | 34817 | 0 | 0 | 0 | 111.86 | 0.0066437 | 2400 | 2827.84 | -26985 | 0.3271 | -0.003 | 0.35
764 | 62.343 | 89.669467 | 89.84744658 | 60.61030535 | 59.73117226 | 238.535 | 67.071 | 2.586 | 15.536 | 52.06847 | 691.42 | 260 | 240 | 220 | 70 | 60 | 50 | 132 | 112 | 2438 | 0.19 | 0.0749353 | 1170 | 1040 | 3.3 | 230 | 3.8 | 3432 | 230 | 3.8 | 1121 | 0.0127 | 0.725 | 260 | 151.4 | 52198 | 10398 | 1895.7 | 64733 | 29666 | 0.21325 | 1646.5 | 34817 | 0 | 0 | 0 | 111.86 | 0.0066437 | 2400 | 2827.84 | -26985 | 0.3271 | -0.003 | 0.35
765 | 62.623 | 89.80414485 | 89.88842543 | 60.73321287 | 59.80655587 | 231.465 | 52.929 | 5.414 | 15.536 | 52.06847 | 691.42 | 260 | 240 | 220 | 70 | 60 | 50 | 132 | 112 | 2438 | 0.19 | 0.0749353 | 1170 | 1040 | 3.3 | 230 | 3.8 | 3432 | 230 | 3.8 | 1121 | 0.0127 | 0.725 | 260 | 151.4 | 52198 | 10398 | 1895.7 | 64733 | 29666 | 0.21325 | 1646.5 | 34817 | 0 | 0 | 0 | 111.86 | 0.0066437 | 2400 | 2827.84 | -26985 | 0.3271 | -0.003 | 0.35
766 | 62.644 | 89.80515565 | 89.89289988 | 60.7326956 | 59.81159616 | 238.535 | 52.929 | 5.414 | 15.536 | 52.06847 | 691.42 | 260 | 240 | 220 | 70 | 60 | 50 | 132 | 112 | 2438 | 0.19 | 0.0749353 | 1170 | 1040 | 3.3 | 230 | 3.8 | 3432 | 230 | 3.8 | 1121 | 0.0127 | 0.725 | 260 | 151.4 | 52198 | 10398 | 1895.7 | 64733 | 29666 | 0.21325 | 1646.5 | 34817 | 0 | 0 | 0 | 111.86 | 0.0066437 | 2400 | 2827.84 | -26985 | 0.3271 | -0.003 | 0.35
767 | 62.601 | 89.77161812 | 89.90240921 | 60.71039158 | 59.80651412 | 231.465 | 67.071 | 5.414 | 15.536 | 52.06847 | 691.42 | 260 | 240 | 220 | 70 | 60 | 50 | 132 | 112 | 2438 | 0.19 | 0.0749353 | 1170 | 1040 | 3.3 | 230 | 3.8 | 3432 | 230 | 3.8 | 1121 | 0.0127 | 0.725 | 260 | 151.4 | 52198 | 10398 | 1895.7 | 64733 | 29666 | 0.21325 | 1646.5 | 34817 | 0 | 0 | 0 | 111.86 | 0.0066437 | 2400 | 2827.84 | -26985 | 0.3271 | -0.003 | 0.35
768 | 62.618 | 89.7693749 | 89.90831989 | 60.70645165 | 59.81780413 | 238.535 | 67.071 | 5.414 | 15.536 | 52.06847 | 691.42 | 260 | 240 | 220 | 70 | 60 | 50 | 132 | 112 | 2438 | 0.19 | 0.0749353 | 1170 | 1040 | 3.3 | 230 | 3.8 | 3432 | 230 | 3.8 | 1121 | 0.0127 | 0.725 | 260 | 151.4 | 52198 | 10398 | 1895.7 | 64733 | 29666 | 0.21325 | 1646.5 | 34817 | 0 | 0 | 0 | 111.86 | 0.0066437 | 2400 | 2827.84 | -26985 | 0.3271 | -0.003 | 0.35
769 | 62.138 | 89.6829586 | 89.84556423 | 60.60095134 | 59.6778578 | 235 | 60 | 4 | 12 | 44.99747 | 550 | 260 | 240 | 220 | 70 | 60 | 50 | 132 | 112 | 2438 | 0.19 | 0.0749353 | 1170 | 1040 | 3.3 | 230 | 3.8 | 3432 | 230 | 3.8 | 1121 | 0.0127 | 0.725 | 260 | 151.4 | 52198 | 10398 | 1895.7 | 64733 | 29666 | 0.21325 | 1646.5 | 34817 | 0 | 0 | 0 | 111.86 | 0.0066437 | 2400 | 2827.84 | -26985 | 0.3271 | -0.003 | 0.35