## Sheet1
| Part weight | Length | Angle | Height | Width | Melt temperature | Cavity wall temperature | Holding pressure time | Cooling time | Injection flow rate | Holding pressure | Maximum Melt Temp | Suggested Melt Temp | Minimum Melt Temp | Maximum Mold Temp | Suggested Mold Temp | Minimum Mold Temp | No Flow Temp | Ejection Temp | Specific Heat (Cp) - Constant | Thermal Conductivity (Lambda) - Constant | Thermal diffusivity [K=lambda/(rho*Cp)] | Solid density | Melt density | Melt Volume Rate (MVR) | Temperature (MVR) | Load (MVR) | Melt Volume Rate (MFR/MFI) | Temperature (MFR/MFI) | Load (MFR/MFI) | P1 | P2 | P3 | T0 | Ts | Pm1 | Pm2 | Pm3 | Pm4 | Ps1 | Ps2 | Ps3 | Ps4 | Ps5 | Ps6 | Ps7 | Pt1 | Pt2 | E Constant // | E0 - E Polynom // | E1 - E Polynom // | E2 - E Polynom // | E3 - E Polynom // | N0 - Nu Polynom // | CTE constant //
0 | 48.274 | 88.91480362 | 89.68436551 | 60.21900001 | 59.57670354 | 200 | 20 | 3 | 16.011 | 79.9507 | 100 | 260 | 230 | 200 | 60 | 40 | 20 | 134.5 | 100 | 2920 | 0.1726 | 0.0785 | 907 | 753 | 10 | 230 | 2.16 | 7.53 | 230 | 2.16 | 507.08 | 0.0103 | 0.718 | 240 | 29.09 | 41385.04 | 12806 | 1517.24 | 36553.45 | 50179.73 | 0.8805 | 2007.88 | 46129.53 | 2.44E-08 | 0.111 | 0.00337 | 137.13 | 0.0276 | 950 | 1214547 | -199902 | 0.1287 | -0.000315 | 0.35
1 | 48.374 | 89.22164417 | 89.74340906 | 60.33942591 | 59.26315051 | 260 | 20 | 3 | 16.011 | 79.9507 | 100 | 260 | 230 | 200 | 60 | 40 | 20 | 134.5 | 100 | 2920 | 0.1726 | 0.0785 | 907 | 753 | 10 | 230 | 2.16 | 7.53 | 230 | 2.16 | 507.08 | 0.0103 | 0.718 | 240 | 29.09 | 41385.04 | 12806 | 1517.24 | 36553.45 | 50179.73 | 0.8805 | 2007.88 | 46129.53 | 2.44E-08 | 0.111 | 0.00337 | 137.13 | 0.0276 | 950 | 1214547 | -199902 | 0.1287 | -0.000315 | 0.35
2 | 48.191 | 88.86196501 | 89.8151717 | 60.1490154 | 59.43280007 | 200 | 60 | 3 | 16.011 | 79.9507 | 100 | 260 | 230 | 200 | 60 | 40 | 20 | 134.5 | 100 | 2920 | 0.1726 | 0.0785 | 907 | 753 | 10 | 230 | 2.16 | 7.53 | 230 | 2.16 | 507.08 | 0.0103 | 0.718 | 240 | 29.09 | 41385.04 | 12806 | 1517.24 | 36553.45 | 50179.73 | 0.8805 | 2007.88 | 46129.53 | 2.44E-08 | 0.111 | 0.00337 | 137.13 | 0.0276 | 950 | 1214547 | -199902 | 0.1287 | -0.000315 | 0.35
3 | 48.529 | 89.35608376 | 89.64130147 | 60.43112739 | 59.31804894 | 260 | 60 | 3 | 16.011 | 79.9507 | 100 | 260 | 230 | 200 | 60 | 40 | 20 | 134.5 | 100 | 2920 | 0.1726 | 0.0785 | 907 | 753 | 10 | 230 | 2.16 | 7.53 | 230 | 2.16 | 507.08 | 0.0103 | 0.718 | 240 | 29.09 | 41385.04 | 12806 | 1517.24 | 36553.45 | 50179.73 | 0.8805 | 2007.88 | 46129.53 | 2.44E-08 | 0.111 | 0.00337 | 137.13 | 0.0276 | 950 | 1214547 | -199902 | 0.1287 | -0.000315 | 0.35
4 | 48.486 | 89.22322367 | 89.76444744 | 60.34610914 | 59.30574606 | 200 | 20 | 16 | 16.011 | 79.9507 | 100 | 260 | 230 | 200 | 60 | 40 | 20 | 134.5 | 100 | 2920 | 0.1726 | 0.0785 | 907 | 753 | 10 | 230 | 2.16 | 7.53 | 230 | 2.16 | 507.08 | 0.0103 | 0.718 | 240 | 29.09 | 41385.04 | 12806 | 1517.24 | 36553.45 | 50179.73 | 0.8805 | 2007.88 | 46129.53 | 2.44E-08 | 0.111 | 0.00337 | 137.13 | 0.0276 | 950 | 1214547 | -199902 | 0.1287 | -0.000315 | 0.35
5 | 46.066 | 88.31215915 | 88.48182395 | 59.83206238 | 58.3595289 | 260 | 20 | 16 | 16.011 | 79.9507 | 100 | 260 | 230 | 200 | 60 | 40 | 20 | 134.5 | 100 | 2920 | 0.1726 | 0.0785 | 907 | 753 | 10 | 230 | 2.16 | 7.53 | 230 | 2.16 | 507.08 | 0.0103 | 0.718 | 240 | 29.09 | 41385.04 | 12806 | 1517.24 | 36553.45 | 50179.73 | 0.8805 | 2007.88 | 46129.53 | 2.44E-08 | 0.111 | 0.00337 | 137.13 | 0.0276 | 950 | 1214547 | -199902 | 0.1287 | -0.000315 | 0.35
6 | 48.388 | 89.17618401 | 89.72600177 | 60.32854745 | 59.32481848 | 200 | 60 | 16 | 16.011 | 79.9507 | 100 | 260 | 230 | 200 | 60 | 40 | 20 | 134.5 | 100 | 2920 | 0.1726 | 0.0785 | 907 | 753 | 10 | 230 | 2.16 | 7.53 | 230 | 2.16 | 507.08 | 0.0103 | 0.718 | 240 | 29.09 | 41385.04 | 12806 | 1517.24 | 36553.45 | 50179.73 | 0.8805 | 2007.88 | 46129.53 | 2.44E-08 | 0.111 | 0.00337 | 137.13 | 0.0276 | 950 | 1214547 | -199902 | 0.1287 | -0.000315 | 0.35
7 | 48.388 | 89.09152055 | 89.82500784 | 60.25086232 | 59.36422992 | 260 | 60 | 16 | 16.011 | 79.9507 | 100 | 260 | 230 | 200 | 60 | 40 | 20 | 134.5 | 100 | 2920 | 0.1726 | 0.0785 | 907 | 753 | 10 | 230 | 2.16 | 7.53 | 230 | 2.16 | 507.08 | 0.0103 | 0.718 | 240 | 29.09 | 41385.04 | 12806 | 1517.24 | 36553.45 | 50179.73 | 0.8805 | 2007.88 | 46129.53 | 2.44E-08 | 0.111 | 0.00337 | 137.13 | 0.0276 | 950 | 1214547 | -199902 | 0.1287 | -0.000315 | 0.35
8 | 48.385 | 89.14844363 | 89.74695331 | 60.3070917 | 59.34004419 | 200 | 20 | 3 | 31.989 | 79.9507 | 100 | 260 | 230 | 200 | 60 | 40 | 20 | 134.5 | 100 | 2920 | 0.1726 | 0.0785 | 907 | 753 | 10 | 230 | 2.16 | 7.53 | 230 | 2.16 | 507.08 | 0.0103 | 0.718 | 240 | 29.09 | 41385.04 | 12806 | 1517.24 | 36553.45 | 50179.73 | 0.8805 | 2007.88 | 46129.53 | 2.44E-08 | 0.111 | 0.00337 | 137.13 | 0.0276 | 950 | 1214547 | -199902 | 0.1287 | -0.000315 | 0.35
9 | 48.403 | 89.17111605 | 89.75591775 | 60.31610793 | 59.32917097 | 260 | 20 | 3 | 31.989 | 79.9507 | 100 | 260 | 230 | 200 | 60 | 40 | 20 | 134.5 | 100 | 2920 | 0.1726 | 0.0785 | 907 | 753 | 10 | 230 | 2.16 | 7.53 | 230 | 2.16 | 507.08 | 0.0103 | 0.718 | 240 | 29.09 | 41385.04 | 12806 | 1517.24 | 36553.45 | 50179.73 | 0.8805 | 2007.88 | 46129.53 | 2.44E-08 | 0.111 | 0.00337 | 137.13 | 0.0276 | 950 | 1214547 | -199902 | 0.1287 | -0.000315 | 0.35
10 | 49.165 | 89.43386534 | 89.97106571 | 60.49585407 | 59.63608453 | 200 | 60 | 3 | 31.989 | 79.9507 | 100 | 260 | 230 | 200 | 60 | 40 | 20 | 134.5 | 100 | 2920 | 0.1726 | 0.0785 | 907 | 753 | 10 | 230 | 2.16 | 7.53 | 230 | 2.16 | 507.08 | 0.0103 | 0.718 | 240 | 29.09 | 41385.04 | 12806 | 1517.24 | 36553.45 | 50179.73 | 0.8805 | 2007.88 | 46129.53 | 2.44E-08 | 0.111 | 0.00337 | 137.13 | 0.0276 | 950 | 1214547 | -199902 | 0.1287 | -0.000315 | 0.35
11 | 47.27 | 88.88571645 | 89.36224747 | 60.13083349 | 58.89517663 | 260 | 60 | 3 | 31.989 | 79.9507 | 100 | 260 | 230 | 200 | 60 | 40 | 20 | 134.5 | 100 | 2920 | 0.1726 | 0.0785 | 907 | 753 | 10 | 230 | 2.16 | 7.53 | 230 | 2.16 | 507.08 | 0.0103 | 0.718 | 240 | 29.09 | 41385.04 | 12806 | 1517.24 | 36553.45 | 50179.73 | 0.8805 | 2007.88 | 46129.53 | 2.44E-08 | 0.111 | 0.00337 | 137.13 | 0.0276 | 950 | 1214547 | -199902 | 0.1287 | -0.000315 | 0.35
12 | 46.492 | 88.52512991 | 88.60666306 | 59.9832475 | 58.62424008 | 200 | 20 | 3 | 16.011 | 79.9507 | 100 | 260 | 230 | 200 | 60 | 40 | 20 | 134.5 | 100 | 2920 | 0.1726 | 0.0785 | 907 | 753 | 10 | 230 | 2.16 | 7.53 | 230 | 2.16 | 507.08 | 0.0103 | 0.718 | 240 | 29.09 | 41385.04 | 12806 | 1517.24 | 36553.45 | 50179.73 | 0.8805 | 2007.88 | 46129.53 | 2.44E-08 | 0.111 | 0.00337 | 137.13 | 0.0276 | 950 | 1214547 | -199902 | 0.1287 | -0.000315 | 0.35
13 | 45.06 | 87.98463598 | 87.74649466 | 59.67444198 | 57.86263329 | 260 | 20 | 3 | 16.011 | 79.9507 | 100 | 260 | 230 | 200 | 60 | 40 | 20 | 134.5 | 100 | 2920 | 0.1726 | 0.0785 | 907 | 753 | 10 | 230 | 2.16 | 7.53 | 230 | 2.16 | 507.08 | 0.0103 | 0.718 | 240 | 29.09 | 41385.04 | 12806 | 1517.24 | 36553.45 | 50179.73 | 0.8805 | 2007.88 | 46129.53 | 2.44E-08 | 0.111 | 0.00337 | 137.13 | 0.0276 | 950 | 1214547 | -199902 | 0.1287 | -0.000315 | 0.35
14 | 45.609 | 87.94322365 | 88.60651753 | 59.55004255 | 58.16944636 | 200 | 60 | 3 | 16.011 | 79.9507 | 100 | 260 | 230 | 200 | 60 | 40 | 20 | 134.5 | 100 | 2920 | 0.1726 | 0.0785 | 907 | 753 | 10 | 230 | 2.16 | 7.53 | 230 | 2.16 | 507.08 | 0.0103 | 0.718 | 240 | 29.09 | 41385.04 | 12806 | 1517.24 | 36553.45 | 50179.73 | 0.8805 | 2007.88 | 46129.53 | 2.44E-08 | 0.111 | 0.00337 | 137.13 | 0.0276 | 950 | 1214547 | -199902 | 0.1287 | -0.000315 | 0.35
15 | 44.218 | 87.37382821 | 87.88393456 | 59.20015449 | 57.40307828 | 260 | 60 | 3 | 16.011 | 79.9507 | 100 | 260 | 230 | 200 | 60 | 40 | 20 | 134.5 | 100 | 2920 | 0.1726 | 0.0785 | 907 | 753 | 10 | 230 | 2.16 | 7.53 | 230 | 2.16 | 507.08 | 0.0103 | 0.718 | 240 | 29.09 | 41385.04 | 12806 | 1517.24 | 36553.45 | 50179.73 | 0.8805 | 2007.88 | 46129.53 | 2.44E-08 | 0.111 | 0.00337 | 137.13 | 0.0276 | 950 | 1214547 | -199902 | 0.1287 | -0.000315 | 0.35
16 | 47.185 | 89.14875914 | 89.28580878 | 60.21715272 | 58.79563014 | 200 | 20 | 16 | 16.011 | 79.9507 | 100 | 260 | 230 | 200 | 60 | 40 | 20 | 134.5 | 100 | 2920 | 0.1726 | 0.0785 | 907 | 753 | 10 | 230 | 2.16 | 7.53 | 230 | 2.16 | 507.08 | 0.0103 | 0.718 | 240 | 29.09 | 41385.04 | 12806 | 1517.24 | 36553.45 | 50179.73 | 0.8805 | 2007.88 | 46129.53 | 2.44E-08 | 0.111 | 0.00337 | 137.13 | 0.0276 | 950 | 1214547 | -199902 | 0.1287 | -0.000315 | 0.35
17 | 47.63 | 89.03963617 | 89.38652942 | 60.21861228 | 58.99199682 | 260 | 20 | 16 | 16.011 | 79.9507 | 100 | 260 | 230 | 200 | 60 | 40 | 20 | 134.5 | 100 | 2920 | 0.1726 | 0.0785 | 907 | 753 | 10 | 230 | 2.16 | 7.53 | 230 | 2.16 | 507.08 | 0.0103 | 0.718 | 240 | 29.09 | 41385.04 | 12806 | 1517.24 | 36553.45 | 50179.73 | 0.8805 | 2007.88 | 46129.53 | 2.44E-08 | 0.111 | 0.00337 | 137.13 | 0.0276 | 950 | 1214547 | -199902 | 0.1287 | -0.000315 | 0.35
18 | 47.064 | 88.736264 | 89.58878181 | 59.98705812 | 58.81223507 | 200 | 60 | 16 | 16.011 | 79.9507 | 100 | 260 | 230 | 200 | 60 | 40 | 20 | 134.5 | 100 | 2920 | 0.1726 | 0.0785 | 907 | 753 | 10 | 230 | 2.16 | 7.53 | 230 | 2.16 | 507.08 | 0.0103 | 0.718 | 240 | 29.09 | 41385.04 | 12806 | 1517.24 | 36553.45 | 50179.73 | 0.8805 | 2007.88 | 46129.53 | 2.44E-08 | 0.111 | 0.00337 | 137.13 | 0.0276 | 950 | 1214547 | -199902 | 0.1287 | -0.000315 | 0.35
19 | 47.289 | 88.61259312 | 89.66981264 | 59.90387681 | 58.95982171 | 260 | 60 | 16 | 16.011 | 79.9507 | 100 | 260 | 230 | 200 | 60 | 40 | 20 | 134.5 | 100 | 2920 | 0.1726 | 0.0785 | 907 | 753 | 10 | 230 | 2.16 | 7.53 | 230 | 2.16 | 507.08 | 0.0103 | 0.718 | 240 | 29.09 | 41385.04 | 12806 | 1517.24 | 36553.45 | 50179.73 | 0.8805 | 2007.88 | 46129.53 | 2.44E-08 | 0.111 | 0.00337 | 137.13 | 0.0276 | 950 | 1214547 | -199902 | 0.1287 | -0.000315 | 0.35
20 | 46.492 | 88.59032076 | 88.46273233 | 60.06006548 | 58.5687862 | 200 | 20 | 3 | 31.989 | 79.9507 | 100 | 260 | 230 | 200 | 60 | 40 | 20 | 134.5 | 100 | 2920 | 0.1726 | 0.0785 | 907 | 753 | 10 | 230 | 2.16 | 7.53 | 230 | 2.16 | 507.08 | 0.0103 | 0.718 | 240 | 29.09 | 41385.04 | 12806 | 1517.24 | 36553.45 | 50179.73 | 0.8805 | 2007.88 | 46129.53 | 2.44E-08 | 0.111 | 0.00337 | 137.13 | 0.0276 | 950 | 1214547 | -199902 | 0.1287 | -0.000315 | 0.35
21 | 45.06 | 88.07685451 | 87.50770286 | 59.79683421 | 57.76911995 | 260 | 20 | 3 | 31.989 | 79.9507 | 100 | 260 | 230 | 200 | 60 | 40 | 20 | 134.5 | 100 | 2920 | 0.1726 | 0.0785 | 907 | 753 | 10 | 230 | 2.16 | 7.53 | 230 | 2.16 | 507.08 | 0.0103 | 0.718 | 240 | 29.09 | 41385.04 | 12806 | 1517.24 | 36553.45 | 50179.73 | 0.8805 | 2007.88 | 46129.53 | 2.44E-08 | 0.111 | 0.00337 | 137.13 | 0.0276 | 950 | 1214547 | -199902 | 0.1287 | -0.000315 | 0.35
22 | 45.609 | 88.0122366 | 88.45512738 | 59.63368035 | 58.11354478 | 200 | 60 | 3 | 31.989 | 79.9507 | 100 | 260 | 230 | 200 | 60 | 40 | 20 | 134.5 | 100 | 2920 | 0.1726 | 0.0785 | 907 | 753 | 10 | 230 | 2.16 | 7.53 | 230 | 2.16 | 507.08 | 0.0103 | 0.718 | 240 | 29.09 | 41385.04 | 12806 | 1517.24 | 36553.45 | 50179.73 | 0.8805 | 2007.88 | 46129.53 | 2.44E-08 | 0.111 | 0.00337 | 137.13 | 0.0276 | 950 | 1214547 | -199902 | 0.1287 | -0.000315 | 0.35
23 | 44.218 | 87.48669032 | 87.61308157 | 59.34297497 | 57.30875602 | 260 | 60 | 3 | 31.989 | 79.9507 | 100 | 260 | 230 | 200 | 60 | 40 | 20 | 134.5 | 100 | 2920 | 0.1726 | 0.0785 | 907 | 753 | 10 | 230 | 2.16 | 7.53 | 230 | 2.16 | 507.08 | 0.0103 | 0.718 | 240 | 29.09 | 41385.04 | 12806 | 1517.24 | 36553.45 | 50179.73 | 0.8805 | 2007.88 | 46129.53 | 2.44E-08 | 0.111 | 0.00337 | 137.13 | 0.0276 | 950 | 1214547 | -199902 | 0.1287 | -0.000315 | 0.35
24 | 47.185 | 89.21978644 | 89.17076817 | 60.28010257 | 58.75250288 | 200 | 20 | 16 | 31.989 | 79.9507 | 100 | 260 | 230 | 200 | 60 | 40 | 20 | 134.5 | 100 | 2920 | 0.1726 | 0.0785 | 907 | 753 | 10 | 230 | 2.16 | 7.53 | 230 | 2.16 | 507.08 | 0.0103 | 0.718 | 240 | 29.09 | 41385.04 | 12806 | 1517.24 | 36553.45 | 50179.73 | 0.8805 | 2007.88 | 46129.53 | 2.44E-08 | 0.111 | 0.00337 | 137.13 | 0.0276 | 950 | 1214547 | -199902 | 0.1287 | -0.000315 | 0.35
25 | 47.63 | 89.16978131 | 89.24178925 | 60.32675947 | 58.91345011 | 260 | 20 | 16 | 31.989 | 79.9507 | 100 | 260 | 230 | 200 | 60 | 40 | 20 | 134.5 | 100 | 2920 | 0.1726 | 0.0785 | 907 | 753 | 10 | 230 | 2.16 | 7.53 | 230 | 2.16 | 507.08 | 0.0103 | 0.718 | 240 | 29.09 | 41385.04 | 12806 | 1517.24 | 36553.45 | 50179.73 | 0.8805 | 2007.88 | 46129.53 | 2.44E-08 | 0.111 | 0.00337 | 137.13 | 0.0276 | 950 | 1214547 | -199902 | 0.1287 | -0.000315 | 0.35
26 | 47.064 | 88.80856699 | 89.49791771 | 60.04538464 | 58.77264103 | 200 | 60 | 16 | 31.989 | 79.9507 | 100 | 260 | 230 | 200 | 60 | 40 | 20 | 134.5 | 100 | 2920 | 0.1726 | 0.0785 | 907 | 753 | 10 | 230 | 2.16 | 7.53 | 230 | 2.16 | 507.08 | 0.0103 | 0.718 | 240 | 29.09 | 41385.04 | 12806 | 1517.24 | 36553.45 | 50179.73 | 0.8805 | 2007.88 | 46129.53 | 2.44E-08 | 0.111 | 0.00337 | 137.13 | 0.0276 | 950 | 1214547 | -199902 | 0.1287 | -0.000315 | 0.35
27 | 47.288 | 88.7698395 | 89.53701237 | 60.04669245 | 58.87478593 | 260 | 60 | 16 | 31.989 | 79.9507 | 100 | 260 | 230 | 200 | 60 | 40 | 20 | 134.5 | 100 | 2920 | 0.1726 | 0.0785 | 907 | 753 | 10 | 230 | 2.16 | 7.53 | 230 | 2.16 | 507.08 | 0.0103 | 0.718 | 240 | 29.09 | 41385.04 | 12806 | 1517.24 | 36553.45 | 50179.73 | 0.8805 | 2007.88 | 46129.53 | 2.44E-08 | 0.111 | 0.00337 | 137.13 | 0.0276 | 950 | 1214547 | -199902 | 0.1287 | -0.000315 | 0.35
28 | 46.228 | 88.42917395 | 88.44834968 | 59.92766304 | 58.45399804 | 200 | 20 | 3 | 16.011 | 219.9507 | 100 | 260 | 230 | 200 | 60 | 40 | 20 | 134.5 | 100 | 2920 | 0.1726 | 0.0785 | 907 | 753 | 10 | 230 | 2.16 | 7.53 | 230 | 2.16 | 507.08 | 0.0103 | 0.718 | 240 | 29.09 | 41385.04 | 12806 | 1517.24 | 36553.45 | 50179.73 | 0.8805 | 2007.88 | 46129.53 | 2.44E-08 | 0.111 | 0.00337 | 137.13 | 0.0276 | 950 | 1214547 | -199902 | 0.1287 | -0.000315 | 0.35
29 | 44.8 | 87.91767457 | 87.62548827 | 59.63634169 | 57.71194145 | 260 | 20 | 3 | 16.011 | 219.9507 | 100 | 260 | 230 | 200 | 60 | 40 | 20 | 134.5 | 100 | 2920 | 0.1726 | 0.0785 | 907 | 753 | 10 | 230 | 2.16 | 7.53 | 230 | 2.16 | 507.08 | 0.0103 | 0.718 | 240 | 29.09 | 41385.04 | 12806 | 1517.24 | 36553.45 | 50179.73 | 0.8805 | 2007.88 | 46129.53 | 2.44E-08 | 0.111 | 0.00337 | 137.13 | 0.0276 | 950 | 1214547 | -199902 | 0.1287 | -0.000315 | 0.35
30 | 45.401 | 87.87973338 | 88.50063008 | 59.50141252 | 57.99547146 | 200 | 60 | 3 | 16.011 | 219.9507 | 100 | 260 | 230 | 200 | 60 | 40 | 20 | 134.5 | 100 | 2920 | 0.1726 | 0.0785 | 907 | 753 | 10 | 230 | 2.16 | 7.53 | 230 | 2.16 | 507.08 | 0.0103 | 0.718 | 240 | 29.09 | 41385.04 | 12806 | 1517.24 | 36553.45 | 50179.73 | 0.8805 | 2007.88 | 46129.53 | 2.44E-08 | 0.111 | 0.00337 | 137.13 | 0.0276 | 950 | 1214547 | -199902 | 0.1287 | -0.000315 | 0.35
31 | 44.008 | 87.30592147 | 87.81222401 | 59.1694803 | 57.28869415 | 260 | 60 | 3 | 16.011 | 219.9507 | 100 | 260 | 230 | 200 | 60 | 40 | 20 | 134.5 | 100 | 2920 | 0.1726 | 0.0785 | 907 | 753 | 10 | 230 | 2.16 | 7.53 | 230 | 2.16 | 507.08 | 0.0103 | 0.718 | 240 | 29.09 | 41385.04 | 12806 | 1517.24 | 36553.45 | 50179.73 | 0.8805 | 2007.88 | 46129.53 | 2.44E-08 | 0.111 | 0.00337 | 137.13 | 0.0276 | 950 | 1214547 | -199902 | 0.1287 | -0.000315 | 0.35
32 | 47.201 | 89.14343053 | 89.30827809 | 60.21183987 | 58.80309297 | 200 | 20 | 16 | 16.011 | 219.9507 | 100 | 260 | 230 | 200 | 60 | 40 | 20 | 134.5 | 100 | 2920 | 0.1726 | 0.0785 | 907 | 753 | 10 | 230 | 2.16 | 7.53 | 230 | 2.16 | 507.08 | 0.0103 | 0.718 | 240 | 29.09 | 41385.04 | 12806 | 1517.24 | 36553.45 | 50179.73 | 0.8805 | 2007.88 | 46129.53 | 2.44E-08 | 0.111 | 0.00337 | 137.13 | 0.0276 | 950 | 1214547 | -199902 | 0.1287 | -0.000315 | 0.35
33 | 47.63 | 89.03330208 | 89.39436185 | 60.21096177 | 58.98567915 | 260 | 20 | 16 | 16.011 | 219.9507 | 100 | 260 | 230 | 200 | 60 | 40 | 20 | 134.5 | 100 | 2920 | 0.1726 | 0.0785 | 907 | 753 | 10 | 230 | 2.16 | 7.53 | 230 | 2.16 | 507.08 | 0.0103 | 0.718 | 240 | 29.09 | 41385.04 | 12806 | 1517.24 | 36553.45 | 50179.73 | 0.8805 | 2007.88 | 46129.53 | 2.44E-08 | 0.111 | 0.00337 | 137.13 | 0.0276 | 950 | 1214547 | -199902 | 0.1287 | -0.000315 | 0.35
34 | 47.055 | 88.72344376 | 89.59596041 | 59.97813639 | 58.82363751 | 200 | 60 | 16 | 16.011 | 219.9507 | 100 | 260 | 230 | 200 | 60 | 40 | 20 | 134.5 | 100 | 2920 | 0.1726 | 0.0785 | 907 | 753 | 10 | 230 | 2.16 | 7.53 | 230 | 2.16 | 507.08 | 0.0103 | 0.718 | 240 | 29.09 | 41385.04 | 12806 | 1517.24 | 36553.45 | 50179.73 | 0.8805 | 2007.88 | 46129.53 | 2.44E-08 | 0.111 | 0.00337 | 137.13 | 0.0276 | 950 | 1214547 | -199902 | 0.1287 | -0.000315 | 0.35
35 | 47.276 | 88.59145402 | 89.67833417 | 59.89205556 | 58.96018049 | 260 | 60 | 16 | 16.011 | 219.9507 | 100 | 260 | 230 | 200 | 60 | 40 | 20 | 134.5 | 100 | 2920 | 0.1726 | 0.0785 | 907 | 753 | 10 | 230 | 2.16 | 7.53 | 230 | 2.16 | 507.08 | 0.0103 | 0.718 | 240 | 29.09 | 41385.04 | 12806 | 1517.24 | 36553.45 | 50179.73 | 0.8805 | 2007.88 | 46129.53 | 2.44E-08 | 0.111 | 0.00337 | 137.13 | 0.0276 | 950 | 1214547 | -199902 | 0.1287 | -0.000315 | 0.35
36 | 46.228 | 88.49855918 | 88.28669867 | 60.00972517 | 58.39546538 | 200 | 20 | 3 | 31.989 | 219.9507 | 100 | 260 | 230 | 200 | 60 | 40 | 20 | 134.5 | 100 | 2920 | 0.1726 | 0.0785 | 907 | 753 | 10 | 230 | 2.16 | 7.53 | 230 | 2.16 | 507.08 | 0.0103 | 0.718 | 240 | 29.09 | 41385.04 | 12806 | 1517.24 | 36553.45 | 50179.73 | 0.8805 | 2007.88 | 46129.53 | 2.44E-08 | 0.111 | 0.00337 | 137.13 | 0.0276 | 950 | 1214547 | -199902 | 0.1287 | -0.000315 | 0.35
37 | 44.8 | 88.01271371 | 87.37361908 | 59.76110539 | 57.62183947 | 260 | 20 | 3 | 31.989 | 219.9507 | 100 | 260 | 230 | 200 | 60 | 40 | 20 | 134.5 | 100 | 2920 | 0.1726 | 0.0785 | 907 | 753 | 10 | 230 | 2.16 | 7.53 | 230 | 2.16 | 507.08 | 0.0103 | 0.718 | 240 | 29.09 | 41385.04 | 12806 | 1517.24 | 36553.45 | 50179.73 | 0.8805 | 2007.88 | 46129.53 | 2.44E-08 | 0.111 | 0.00337 | 137.13 | 0.0276 | 950 | 1214547 | -199902 | 0.1287 | -0.000315 | 0.35
38 | 45.401 | 87.95399899 | 88.33137985 | 59.58998888 | 57.93780287 | 200 | 60 | 3 | 31.989 | 219.9507 | 100 | 260 | 230 | 200 | 60 | 40 | 20 | 134.5 | 100 | 2920 | 0.1726 | 0.0785 | 907 | 753 | 10 | 230 | 2.16 | 7.53 | 230 | 2.16 | 507.08 | 0.0103 | 0.718 | 240 | 29.09 | 41385.04 | 12806 | 1517.24 | 36553.45 | 50179.73 | 0.8805 | 2007.88 | 46129.53 | 2.44E-08 | 0.111 | 0.00337 | 137.13 | 0.0276 | 950 | 1214547 | -199902 | 0.1287 | -0.000315 | 0.35
39 | 44.008 | 87.42884807 | 87.52188933 | 59.31795378 | 57.19553763 | 260 | 60 | 3 | 31.989 | 219.9507 | 100 | 260 | 230 | 200 | 60 | 40 | 20 | 134.5 | 100 | 2920 | 0.1726 | 0.0785 | 907 | 753 | 10 | 230 | 2.16 | 7.53 | 230 | 2.16 | 507.08 | 0.0103 | 0.718 | 240 | 29.09 | 41385.04 | 12806 | 1517.24 | 36553.45 | 50179.73 | 0.8805 | 2007.88 | 46129.53 | 2.44E-08 | 0.111 | 0.00337 | 137.13 | 0.0276 | 950 | 1214547 | -199902 | 0.1287 | -0.000315 | 0.35
40 | 47.201 | 89.21870778 | 89.18466686 | 60.27856352 | 58.75910169 | 200 | 20 | 16 | 31.989 | 219.9507 | 100 | 260 | 230 | 200 | 60 | 40 | 20 | 134.5 | 100 | 2920 | 0.1726 | 0.0785 | 907 | 753 | 10 | 230 | 2.16 | 7.53 | 230 | 2.16 | 507.08 | 0.0103 | 0.718 | 240 | 29.09 | 41385.04 | 12806 | 1517.24 | 36553.45 | 50179.73 | 0.8805 | 2007.88 | 46129.53 | 2.44E-08 | 0.111 | 0.00337 | 137.13 | 0.0276 | 950 | 1214547 | -199902 | 0.1287 | -0.000315 | 0.35
41 | 47.63 | 89.17042114 | 89.23937366 | 60.32521687 | 58.90613327 | 260 | 20 | 16 | 31.989 | 219.9507 | 100 | 260 | 230 | 200 | 60 | 40 | 20 | 134.5 | 100 | 2920 | 0.1726 | 0.0785 | 907 | 753 | 10 | 230 | 2.16 | 7.53 | 230 | 2.16 | 507.08 | 0.0103 | 0.718 | 240 | 29.09 | 41385.04 | 12806 | 1517.24 | 36553.45 | 50179.73 | 0.8805 | 2007.88 | 46129.53 | 2.44E-08 | 0.111 | 0.00337 | 137.13 | 0.0276 | 950 | 1214547 | -199902 | 0.1287 | -0.000315 | 0.35
42 | 47.055 | 88.80142808 | 89.50107098 | 60.03976771 | 58.78267107 | 200 | 60 | 16 | 31.989 | 219.9507 | 100 | 260 | 230 | 200 | 60 | 40 | 20 | 134.5 | 100 | 2920 | 0.1726 | 0.0785 | 907 | 753 | 10 | 230 | 2.16 | 7.53 | 230 | 2.16 | 507.08 | 0.0103 | 0.718 | 240 | 29.09 | 41385.04 | 12806 | 1517.24 | 36553.45 | 50179.73 | 0.8805 | 2007.88 | 46129.53 | 2.44E-08 | 0.111 | 0.00337 | 137.13 | 0.0276 | 950 | 1214547 | -199902 | 0.1287 | -0.000315 | 0.35
43 | 47.276 | 88.76080684 | 89.53323719 | 60.04574804 | 58.86846761 | 260 | 60 | 16 | 31.989 | 219.9507 | 100 | 260 | 230 | 200 | 60 | 40 | 20 | 134.5 | 100 | 2920 | 0.1726 | 0.0785 | 907 | 753 | 10 | 230 | 2.16 | 7.53 | 230 | 2.16 | 507.08 | 0.0103 | 0.718 | 240 | 29.09 | 41385.04 | 12806 | 1517.24 | 36553.45 | 50179.73 | 0.8805 | 2007.88 | 46129.53 | 2.44E-08 | 0.111 | 0.00337 | 137.13 | 0.0276 | 950 | 1214547 | -199902 | 0.1287 | -0.000315 | 0.35
44 | 48.278 | 89.07390568 | 89.51677907 | 60.30973452 | 59.56702749 | 200 | 20 | 3 | 16.011 | 79.9507 | 600 | 260 | 230 | 200 | 60 | 40 | 20 | 134.5 | 100 | 2920 | 0.1726 | 0.0785 | 907 | 753 | 10 | 230 | 2.16 | 7.53 | 230 | 2.16 | 507.08 | 0.0103 | 0.718 | 240 | 29.09 | 41385.04 | 12806 | 1517.24 | 36553.45 | 50179.73 | 0.8805 | 2007.88 | 46129.53 | 2.44E-08 | 0.111 | 0.00337 | 137.13 | 0.0276 | 950 | 1214547 | -199902 | 0.1287 | -0.000315 | 0.35
45 | 46.748 | 88.58307297 | 88.73871323 | 59.98708715 | 58.78343896 | 260 | 20 | 3 | 16.011 | 79.9507 | 600 | 260 | 230 | 200 | 60 | 40 | 20 | 134.5 | 100 | 2920 | 0.1726 | 0.0785 | 907 | 753 | 10 | 230 | 2.16 | 7.53 | 230 | 2.16 | 507.08 | 0.0103 | 0.718 | 240 | 29.09 | 41385.04 | 12806 | 1517.24 | 36553.45 | 50179.73 | 0.8805 | 2007.88 | 46129.53 | 2.44E-08 | 0.111 | 0.00337 | 137.13 | 0.0276 | 950 | 1214547 | -199902 | 0.1287 | -0.000315 | 0.35
46 | 47.475 | 88.67954774 | 89.54447065 | 59.97893699 | 59.23905472 | 200 | 60 | 3 | 16.011 | 79.9507 | 600 | 260 | 230 | 200 | 60 | 40 | 20 | 134.5 | 100 | 2920 | 0.1726 | 0.0785 | 907 | 753 | 10 | 230 | 2.16 | 7.53 | 230 | 2.16 | 507.08 | 0.0103 | 0.718 | 240 | 29.09 | 41385.04 | 12806 | 1517.24 | 36553.45 | 50179.73 | 0.8805 | 2007.88 | 46129.53 | 2.44E-08 | 0.111 | 0.00337 | 137.13 | 0.0276 | 950 | 1214547 | -199902 | 0.1287 | -0.000315 | 0.35
47 | 46.04 | 88.11902787 | 88.88947345 | 59.59898754 | 58.46050303 | 260 | 60 | 3 | 16.011 | 79.9507 | 600 | 260 | 230 | 200 | 60 | 40 | 20 | 134.5 | 100 | 2920 | 0.1726 | 0.0785 | 907 | 753 | 10 | 230 | 2.16 | 7.53 | 230 | 2.16 | 507.08 | 0.0103 | 0.718 | 240 | 29.09 | 41385.04 | 12806 | 1517.24 | 36553.45 | 50179.73 | 0.8805 | 2007.88 | 46129.53 | 2.44E-08 | 0.111 | 0.00337 | 137.13 | 0.0276 | 950 | 1214547 | -199902 | 0.1287 | -0.000315 | 0.35
48 | 49.243 | 89.57987701 | 89.93129902 | 60.57974508 | 59.62148155 | 200 | 20 | 16 | 16.011 | 79.9507 | 600 | 260 | 230 | 200 | 60 | 40 | 20 | 134.5 | 100 | 2920 | 0.1726 | 0.0785 | 907 | 753 | 10 | 230 | 2.16 | 7.53 | 230 | 2.16 | 507.08 | 0.0103 | 0.718 | 240 | 29.09 | 41385.04 | 12806 | 1517.24 | 36553.45 | 50179.73 | 0.8805 | 2007.88 | 46129.53 | 2.44E-08 | 0.111 | 0.00337 | 137.13 | 0.0276 | 950 | 1214547 | -199902 | 0.1287 | -0.000315 | 0.35
49 | 49.356 | 89.55123138 | 89.93412075 | 60.58309469 | 59.67365713 | 260 | 20 | 16 | 16.011 | 79.9507 | 600 | 260 | 230 | 200 | 60 | 40 | 20 | 134.5 | 100 | 2920 | 0.1726 | 0.0785 | 907 | 753 | 10 | 230 | 2.16 | 7.53 | 230 | 2.16 | 507.08 | 0.0103 | 0.718 | 240 | 29.09 | 41385.04 | 12806 | 1517.24 | 36553.45 | 50179.73 | 0.8805 | 2007.88 | 46129.53 | 2.44E-08 | 0.111 | 0.00337 | 137.13 | 0.0276 | 950 | 1214547 | -199902 | 0.1287 | -0.000315 | 0.35
50 | 49.117 | 89.39617003 | 90.01444596 | 60.47669285 | 59.57691005 | 200 | 60 | 16 | 16.011 | 79.9507 | 600 | 260 | 230 | 200 | 60 | 40 | 20 | 134.5 | 100 | 2920 | 0.1726 | 0.0785 | 907 | 753 | 10 | 230 | 2.16 | 7.53 | 230 | 2.16 | 507.08 | 0.0103 | 0.718 | 240 | 29.09 | 41385.04 | 12806 | 1517.24 | 36553.45 | 50179.73 | 0.8805 | 2007.88 | 46129.53 | 2.44E-08 | 0.111 | 0.00337 | 137.13 | 0.0276 | 950 | 1214547 | -199902 | 0.1287 | -0.000315 | 0.35
51 | 49.155 | 89.35457516 | 89.99608988 | 60.44463107 | 59.57612889 | 260 | 60 | 16 | 16.011 | 79.9507 | 600 | 260 | 230 | 200 | 60 | 40 | 20 | 134.5 | 100 | 2920 | 0.1726 | 0.0785 | 907 | 753 | 10 | 230 | 2.16 | 7.53 | 230 | 2.16 | 507.08 | 0.0103 | 0.718 | 240 | 29.09 | 41385.04 | 12806 | 1517.24 | 36553.45 | 50179.73 | 0.8805 | 2007.88 | 46129.53 | 2.44E-08 | 0.111 | 0.00337 | 137.13 | 0.0276 | 950 | 1214547 | -199902 | 0.1287 | -0.000315 | 0.35
52 | 48.278 | 89.12523014 | 89.41911708 | 60.37105626 | 59.5266771 | 200 | 20 | 3 | 31.989 | 79.9507 | 600 | 260 | 230 | 200 | 60 | 40 | 20 | 134.5 | 100 | 2920 | 0.1726 | 0.0785 | 907 | 753 | 10 | 230 | 2.16 | 7.53 | 230 | 2.16 | 507.08 | 0.0103 | 0.718 | 240 | 29.09 | 41385.04 | 12806 | 1517.24 | 36553.45 | 50179.73 | 0.8805 | 2007.88 | 46129.53 | 2.44E-08 | 0.111 | 0.00337 | 137.13 | 0.0276 | 950 | 1214547 | -199902 | 0.1287 | -0.000315 | 0.35
53 | 46.748 | 88.65664006 | 88.54727005 | 60.09253063 | 58.70927573 | 260 | 20 | 3 | 31.989 | 79.9507 | 600 | 260 | 230 | 200 | 60 | 40 | 20 | 134.5 | 100 | 2920 | 0.1726 | 0.0785 | 907 | 753 | 10 | 230 | 2.16 | 7.53 | 230 | 2.16 | 507.08 | 0.0103 | 0.718 | 240 | 29.09 | 41385.04 | 12806 | 1517.24 | 36553.45 | 50179.73 | 0.8805 | 2007.88 | 46129.53 | 2.44E-08 | 0.111 | 0.00337 | 137.13 | 0.0276 | 950 | 1214547 | -199902 | 0.1287 | -0.000315 | 0.35
54 | 47.475 | 88.7223977 | 89.4593874 | 60.03723573 | 59.20217933 | 200 | 60 | 3 | 31.989 | 79.9507 | 600 | 260 | 230 | 200 | 60 | 40 | 20 | 134.5 | 100 | 2920 | 0.1726 | 0.0785 | 907 | 753 | 10 | 230 | 2.16 | 7.53 | 230 | 2.16 | 507.08 | 0.0103 | 0.718 | 240 | 29.09 | 41385.04 | 12806 | 1517.24 | 36553.45 | 50179.73 | 0.8805 | 2007.88 | 46129.53 | 2.44E-08 | 0.111 | 0.00337 | 137.13 | 0.0276 | 950 | 1214547 | -199902 | 0.1287 | -0.000315 | 0.35
55 | 46.04 | 88.19926055 | 88.69353388 | 59.71335627 | 58.38721281 | 260 | 60 | 3 | 31.989 | 79.9507 | 600 | 260 | 230 | 200 | 60 | 40 | 20 | 134.5 | 100 | 2920 | 0.1726 | 0.0785 | 907 | 753 | 10 | 230 | 2.16 | 7.53 | 230 | 2.16 | 507.08 | 0.0103 | 0.718 | 240 | 29.09 | 41385.04 | 12806 | 1517.24 | 36553.45 | 50179.73 | 0.8805 | 2007.88 | 46129.53 | 2.44E-08 | 0.111 | 0.00337 | 137.13 | 0.0276 | 950 | 1214547 | -199902 | 0.1287 | -0.000315 | 0.35
56 | 49.243 | 89.61927656 | 89.86965487 | 60.61029115 | 59.60163202 | 200 | 20 | 16 | 31.989 | 79.9507 | 600 | 260 | 230 | 200 | 60 | 40 | 20 | 134.5 | 100 | 2920 | 0.1726 | 0.0785 | 907 | 753 | 10 | 230 | 2.16 | 7.53 | 230 | 2.16 | 507.08 | 0.0103 | 0.718 | 240 | 29.09 | 41385.04 | 12806 | 1517.24 | 36553.45 | 50179.73 | 0.8805 | 2007.88 | 46129.53 | 2.44E-08 | 0.111 | 0.00337 | 137.13 | 0.0276 | 950 | 1214547 | -199902 | 0.1287 | -0.000315 | 0.35
57 | 49.356 | 89.61344277 | 89.87674308 | 60.62135669 | 59.65411202 | 260 | 20 | 16 | 31.989 | 79.9507 | 600 | 260 | 230 | 200 | 60 | 40 | 20 | 134.5 | 100 | 2920 | 0.1726 | 0.0785 | 907 | 753 | 10 | 230 | 2.16 | 7.53 | 230 | 2.16 | 507.08 | 0.0103 | 0.718 | 240 | 29.09 | 41385.04 | 12806 | 1517.24 | 36553.45 | 50179.73 | 0.8805 | 2007.88 | 46129.53 | 2.44E-08 | 0.111 | 0.00337 | 137.13 | 0.0276 | 950 | 1214547 | -199902 | 0.1287 | -0.000315 | 0.35
58 | 49.117 | 89.4065567 | 90.01246609 | 60.47790468 | 59.57723115 | 200 | 60 | 16 | 31.989 | 79.9507 | 600 | 260 | 230 | 200 | 60 | 40 | 20 | 134.5 | 100 | 2920 | 0.1726 | 0.0785 | 907 | 753 | 10 | 230 | 2.16 | 7.53 | 230 | 2.16 | 507.08 | 0.0103 | 0.718 | 240 | 29.09 | 41385.04 | 12806 | 1517.24 | 36553.45 | 50179.73 | 0.8805 | 2007.88 | 46129.53 | 2.44E-08 | 0.111 | 0.00337 | 137.13 | 0.0276 | 950 | 1214547 | -199902 | 0.1287 | -0.000315 | 0.35
59 | 49.155 | 89.38220367 | 89.99719604 | 60.46637067 | 59.58990583 | 260 | 60 | 16 | 31.989 | 79.9507 | 600 | 260 | 230 | 200 | 60 | 40 | 20 | 134.5 | 100 | 2920 | 0.1726 | 0.0785 | 907 | 753 | 10 | 230 | 2.16 | 7.53 | 230 | 2.16 | 507.08 | 0.0103 | 0.718 | 240 | 29.09 | 41385.04 | 12806 | 1517.24 | 36553.45 | 50179.73 | 0.8805 | 2007.88 | 46129.53 | 2.44E-08 | 0.111 | 0.00337 | 137.13 | 0.0276 | 950 | 1214547 | -199902 | 0.1287 | -0.000315 | 0.35
60 | 47.968 | 89.00982721 | 89.40528765 | 60.25565161 | 59.38237131 | 200 | 20 | 3 | 16.011 | 219.9507 | 600 | 260 | 230 | 200 | 60 | 40 | 20 | 134.5 | 100 | 2920 | 0.1726 | 0.0785 | 907 | 753 | 10 | 230 | 2.16 | 7.53 | 230 | 2.16 | 507.08 | 0.0103 | 0.718 | 240 | 29.09 | 41385.04 | 12806 | 1517.24 | 36553.45 | 50179.73 | 0.8805 | 2007.88 | 46129.53 | 2.44E-08 | 0.111 | 0.00337 | 137.13 | 0.0276 | 950 | 1214547 | -199902 | 0.1287 | -0.000315 | 0.35
61 | 46.498 | 88.53200179 | 88.61250855 | 59.93545147 | 58.56262784 | 260 | 20 | 3 | 16.011 | 219.9507 | 600 | 260 | 230 | 200 | 60 | 40 | 20 | 134.5 | 100 | 2920 | 0.1726 | 0.0785 | 907 | 753 | 10 | 230 | 2.16 | 7.53 | 230 | 2.16 | 507.08 | 0.0103 | 0.718 | 240 | 29.09 | 41385.04 | 12806 | 1517.24 | 36553.45 | 50179.73 | 0.8805 | 2007.88 | 46129.53 | 2.44E-08 | 0.111 | 0.00337 | 137.13 | 0.0276 | 950 | 1214547 | -199902 | 0.1287 | -0.000315 | 0.35
62 | 47.245 | 88.62389023 | 89.48655497 | 59.93236206 | 59.10360494 | 200 | 60 | 3 | 16.011 | 219.9507 | 600 | 260 | 230 | 200 | 60 | 40 | 20 | 134.5 | 100 | 2920 | 0.1726 | 0.0785 | 907 | 753 | 10 | 230 | 2.16 | 7.53 | 230 | 2.16 | 507.08 | 0.0103 | 0.718 | 240 | 29.09 | 41385.04 | 12806 | 1517.24 | 36553.45 | 50179.73 | 0.8805 | 2007.88 | 46129.53 | 2.44E-08 | 0.111 | 0.00337 | 137.13 | 0.0276 | 950 | 1214547 | -199902 | 0.1287 | -0.000315 | 0.35
63 | 45.838 | 88.05050157 | 88.85311149 | 59.56360083 | 58.35299897 | 260 | 60 | 3 | 16.011 | 219.9507 | 600 | 260 | 230 | 200 | 60 | 40 | 20 | 134.5 | 100 | 2920 | 0.1726 | 0.0785 | 907 | 753 | 10 | 230 | 2.16 | 7.53 | 230 | 2.16 | 507.08 | 0.0103 | 0.718 | 240 | 29.09 | 41385.04 | 12806 | 1517.24 | 36553.45 | 50179.73 | 0.8805 | 2007.88 | 46129.53 | 2.44E-08 | 0.111 | 0.00337 | 137.13 | 0.0276 | 950 | 1214547 | -199902 | 0.1287 | -0.000315 | 0.35
64 | 49.248 | 89.57525187 | 89.93612845 | 60.57841824 | 59.62438793 | 200 | 20 | 16 | 16.011 | 219.9507 | 600 | 260 | 230 | 200 | 60 | 40 | 20 | 134.5 | 100 | 2920 | 0.1726 | 0.0785 | 907 | 753 | 10 | 230 | 2.16 | 7.53 | 230 | 2.16 | 507.08 | 0.0103 | 0.718 | 240 | 29.09 | 41385.04 | 12806 | 1517.24 | 36553.45 | 50179.73 | 0.8805 | 2007.88 | 46129.53 | 2.44E-08 | 0.111 | 0.00337 | 137.13 | 0.0276 | 950 | 1214547 | -199902 | 0.1287 | -0.000315 | 0.35
65 | 49.355 | 89.54508689 | 89.94018765 | 60.58061168 | 59.67398278 | 260 | 20 | 16 | 16.011 | 219.9507 | 600 | 260 | 230 | 200 | 60 | 40 | 20 | 134.5 | 100 | 2920 | 0.1726 | 0.0785 | 907 | 753 | 10 | 230 | 2.16 | 7.53 | 230 | 2.16 | 507.08 | 0.0103 | 0.718 | 240 | 29.09 | 41385.04 | 12806 | 1517.24 | 36553.45 | 50179.73 | 0.8805 | 2007.88 | 46129.53 | 2.44E-08 | 0.111 | 0.00337 | 137.13 | 0.0276 | 950 | 1214547 | -199902 | 0.1287 | -0.000315 | 0.35
66 | 49.115 | 89.39447153 | 90.01532526 | 60.47719622 | 59.5741586 | 200 | 60 | 16 | 16.011 | 219.9507 | 600 | 260 | 230 | 200 | 60 | 40 | 20 | 134.5 | 100 | 2920 | 0.1726 | 0.0785 | 907 | 753 | 10 | 230 | 2.16 | 7.53 | 230 | 2.16 | 507.08 | 0.0103 | 0.718 | 240 | 29.09 | 41385.04 | 12806 | 1517.24 | 36553.45 | 50179.73 | 0.8805 | 2007.88 | 46129.53 | 2.44E-08 | 0.111 | 0.00337 | 137.13 | 0.0276 | 950 | 1214547 | -199902 | 0.1287 | -0.000315 | 0.35
67 | 49.149 | 89.34659696 | 89.99201238 | 60.43632087 | 59.5716255 | 260 | 60 | 16 | 16.011 | 219.9507 | 600 | 260 | 230 | 200 | 60 | 40 | 20 | 134.5 | 100 | 2920 | 0.1726 | 0.0785 | 907 | 753 | 10 | 230 | 2.16 | 7.53 | 230 | 2.16 | 507.08 | 0.0103 | 0.718 | 240 | 29.09 | 41385.04 | 12806 | 1517.24 | 36553.45 | 50179.73 | 0.8805 | 2007.88 | 46129.53 | 2.44E-08 | 0.111 | 0.00337 | 137.13 | 0.0276 | 950 | 1214547 | -199902 | 0.1287 | -0.000315 | 0.35
68 | 47.968 | 89.06611454 | 89.28871191 | 60.32236526 | 59.3386186 | 200 | 20 | 3 | 31.989 | 219.9507 | 600 | 260 | 230 | 200 | 60 | 40 | 20 | 134.5 | 100 | 2920 | 0.1726 | 0.0785 | 907 | 753 | 10 | 230 | 2.16 | 7.53 | 230 | 2.16 | 507.08 | 0.0103 | 0.718 | 240 | 29.09 | 41385.04 | 12806 | 1517.24 | 36553.45 | 50179.73 | 0.8805 | 2007.88 | 46129.53 | 2.44E-08 | 0.111 | 0.00337 | 137.13 | 0.0276 | 950 | 1214547 | -199902 | 0.1287 | -0.000315 | 0.35
69 | 46.498 | 88.61074095 | 88.40535028 | 60.04304694 | 58.48894643 | 260 | 20 | 3 | 31.989 | 219.9507 | 600 | 260 | 230 | 200 | 60 | 40 | 20 | 134.5 | 100 | 2920 | 0.1726 | 0.0785 | 907 | 753 | 10 | 230 | 2.16 | 7.53 | 230 | 2.16 | 507.08 | 0.0103 | 0.718 | 240 | 29.09 | 41385.04 | 12806 | 1517.24 | 36553.45 | 50179.73 | 0.8805 | 2007.88 | 46129.53 | 2.44E-08 | 0.111 | 0.00337 | 137.13 | 0.0276 | 950 | 1214547 | -199902 | 0.1287 | -0.000315 | 0.35
70 | 47.245 | 88.67173474 | 89.38743952 | 59.99553014 | 59.06593538 | 200 | 60 | 3 | 31.989 | 219.9507 | 600 | 260 | 230 | 200 | 60 | 40 | 20 | 134.5 | 100 | 2920 | 0.1726 | 0.0785 | 907 | 753 | 10 | 230 | 2.16 | 7.53 | 230 | 2.16 | 507.08 | 0.0103 | 0.718 | 240 | 29.09 | 41385.04 | 12806 | 1517.24 | 36553.45 | 50179.73 | 0.8805 | 2007.88 | 46129.53 | 2.44E-08 | 0.111 | 0.00337 | 137.13 | 0.0276 | 950 | 1214547 | -199902 | 0.1287 | -0.000315 | 0.35
71 | 45.838 | 88.1437168 | 88.63671718 | 59.68414576 | 58.27792086 | 260 | 60 | 3 | 31.989 | 219.9507 | 600 | 260 | 230 | 200 | 60 | 40 | 20 | 134.5 | 100 | 2920 | 0.1726 | 0.0785 | 907 | 753 | 10 | 230 | 2.16 | 7.53 | 230 | 2.16 | 507.08 | 0.0103 | 0.718 | 240 | 29.09 | 41385.04 | 12806 | 1517.24 | 36553.45 | 50179.73 | 0.8805 | 2007.88 | 46129.53 | 2.44E-08 | 0.111 | 0.00337 | 137.13 | 0.0276 | 950 | 1214547 | -199902 | 0.1287 | -0.000315 | 0.35
72 | 49.248 | 89.61686546 | 89.87069065 | 60.61020116 | 59.60462396 | 200 | 20 | 16 | 31.989 | 219.9507 | 600 | 260 | 230 | 200 | 60 | 40 | 20 | 134.5 | 100 | 2920 | 0.1726 | 0.0785 | 907 | 753 | 10 | 230 | 2.16 | 7.53 | 230 | 2.16 | 507.08 | 0.0103 | 0.718 | 240 | 29.09 | 41385.04 | 12806 | 1517.24 | 36553.45 | 50179.73 | 0.8805 | 2007.88 | 46129.53 | 2.44E-08 | 0.111 | 0.00337 | 137.13 | 0.0276 | 950 | 1214547 | -199902 | 0.1287 | -0.000315 | 0.35
73 | 49.355 | 89.60948004 | 89.8781141 | 60.62001216 | 59.65569491 | 260 | 20 | 16 | 31.989 | 219.9507 | 600 | 260 | 230 | 200 | 60 | 40 | 20 | 134.5 | 100 | 2920 | 0.1726 | 0.0785 | 907 | 753 | 10 | 230 | 2.16 | 7.53 | 230 | 2.16 | 507.08 | 0.0103 | 0.718 | 240 | 29.09 | 41385.04 | 12806 | 1517.24 | 36553.45 | 50179.73 | 0.8805 | 2007.88 | 46129.53 | 2.44E-08 | 0.111 | 0.00337 | 137.13 | 0.0276 | 950 | 1214547 | -199902 | 0.1287 | -0.000315 | 0.35
74 | 49.115 | 89.40641803 | 90.01388655 | 60.47831063 | 59.57538941 | 200 | 60 | 16 | 31.989 | 219.9507 | 600 | 260 | 230 | 200 | 60 | 40 | 20 | 134.5 | 100 | 2920 | 0.1726 | 0.0785 | 907 | 753 | 10 | 230 | 2.16 | 7.53 | 230 | 2.16 | 507.08 | 0.0103 | 0.718 | 240 | 29.09 | 41385.04 | 12806 | 1517.24 | 36553.45 | 50179.73 | 0.8805 | 2007.88 | 46129.53 | 2.44E-08 | 0.111 | 0.00337 | 137.13 | 0.0276 | 950 | 1214547 | -199902 | 0.1287 | -0.000315 | 0.35
75 | 49.148 | 89.3796114 | 89.99943497 | 60.46235669 | 59.58555017 | 260 | 60 | 16 | 31.989 | 219.9507 | 600 | 260 | 230 | 200 | 60 | 40 | 20 | 134.5 | 100 | 2920 | 0.1726 | 0.0785 | 907 | 753 | 10 | 230 | 2.16 | 7.53 | 230 | 2.16 | 507.08 | 0.0103 | 0.718 | 240 | 29.09 | 41385.04 | 12806 | 1517.24 | 36553.45 | 50179.73 | 0.8805 | 2007.88 | 46129.53 | 2.44E-08 | 0.111 | 0.00337 | 137.13 | 0.0276 | 950 | 1214547 | -199902 | 0.1287 | -0.000315 | 0.35
76 | 48.388 | 89.15599872 | 89.74814598 | 60.30972211 | 59.33356334 | 230 | 40 | 9.5 | 24 | 149.9507 | 350 | 260 | 230 | 200 | 60 | 40 | 20 | 134.5 | 100 | 2920 | 0.1726 | 0.0785 | 907 | 753 | 10 | 230 | 2.16 | 7.53 | 230 | 2.16 | 507.08 | 0.0103 | 0.718 | 240 | 29.09 | 41385.04 | 12806 | 1517.24 | 36553.45 | 50179.73 | 0.8805 | 2007.88 | 46129.53 | 2.44E-08 | 0.111 | 0.00337 | 137.13 | 0.0276 | 950 | 1214547 | -199902 | 0.1287 | -0.000315 | 0.35
77 | 47.072 | 88.72084195 | 89.2796053 | 60.0385956 | 58.75456184 | 200 | 20 | 3 | 16.011 | 79.9507 | 100 | 260 | 230 | 200 | 60 | 40 | 20 | 160 | 111 | 2755 | 0.173 | 0.0849728258867504 | 905 | 739 | 13531799729364 | 230 | 2.16 | 10 | 230 | 2.16 | [18 empty] | 960 |  |  |  |  | 0.35 | 0.00012
78 | 46.918 | 88.73229618 | 89.23494271 | 60.04271765 | 58.6907303 | 260 | 20 | 3 | 16.011 | 79.9507 | 100 | 260 | 230 | 200 | 60 | 40 | 20 | 160 | 111 | 2755 | 0.173 | 0.0849728258867504 | 905 | 739 | 13531799729364 | 230 | 2.16 | 10 | 230 | 2.16 | [18 empty] | 960 |  |  |  |  | 0.35 | 0.00012
79 | 46.892 | 88.51580143 | 89.51907491 | 59.88610342 | 58.71011149 | 200 | 60 | 3 | 16.011 | 79.9507 | 100 | 260 | 230 | 200 | 60 | 40 | 20 | 160 | 111 | 2755 | 0.173 | 0.0849728258867504 | 905 | 739 | 13531799729364 | 230 | 2.16 | 10 | 230 | 2.16 | [18 empty] | 960 |  |  |  |  | 0.35 | 0.00012
80 | 47.134 | 88.9349068 | 89.04858728 | 60.19593924 | 58.73165697 | 260 | 60 | 3 | 16.011 | 79.9507 | 100 | 260 | 230 | 200 | 60 | 40 | 20 | 160 | 111 | 2755 | 0.173 | 0.0849728258867504 | 905 | 739 | 13531799729364 | 230 | 2.16 | 10 | 230 | 2.16 | [18 empty] | 960 |  |  |  |  | 0.35 | 0.00012
81 | 47.025 | 88.7335986 | 89.26775041 | 60.04810465 | 58.73472186 | 200 | 20 | 16 | 16.011 | 79.9507 | 100 | 260 | 230 | 200 | 60 | 40 | 20 | 160 | 111 | 2755 | 0.173 | 0.0849728258867504 | 905 | 739 | 13531799729364 | 230 | 2.16 | 10 | 230 | 2.16 | [18 empty] | 960 |  |  |  |  | 0.35 | 0.00012
82 | 46.258 | 88.34673205 | 88.82320284 | 59.88317823 | 58.62131888 | 260 | 20 | 16 | 16.011 | 79.9507 | 100 | 260 | 230 | 200 | 60 | 40 | 20 | 160 | 111 | 2755 | 0.173 | 0.0849728258867504 | 905 | 739 | 13531799729364 | 230 | 2.16 | 10 | 230 | 2.16 | [18 empty] | 960 |  |  |  |  | 0.35 | 0.00012
83 | 47.024 | 88.74834395 | 89.25631932 | 60.06015545 | 58.7295627 | 200 | 60 | 16 | 16.011 | 79.9507 | 100 | 260 | 230 | 200 | 60 | 40 | 20 | 160 | 111 | 2755 | 0.173 | 0.0849728258867504 | 905 | 739 | 13531799729364 | 230 | 2.16 | 10 | 230 | 2.16 | [18 empty] | 960 |  |  |  |  | 0.35 | 0.00012
84 | 47.024 | 88.65353269 | 89.40568076 | 59.96712673 | 58.78854816 | 260 | 60 | 16 | 16.011 | 79.9507 | 100 | 260 | 230 | 200 | 60 | 40 | 20 | 160 | 111 | 2755 | 0.173 | 0.0849728258867504 | 905 | 739 | 13531799729364 | 230 | 2.16 | 10 | 230 | 2.16 | [18 empty] | 960 |  |  |  |  | 0.35 | 0.00012
85 | 47.029 | 88.73290129 | 89.26849884 | 60.04597278 | 58.72903638 | 200 | 20 | 3 | 31.989 | 79.9507 | 100 | 260 | 230 | 200 | 60 | 40 | 20 | 160 | 111 | 2755 | 0.173 | 0.0849728258867504 | 905 | 739 | 13531799729364 | 230 | 2.16 | 10 | 230 | 2.16 | [18 empty] | 960 |  |  |  |  | 0.35 | 0.00012
86 | 47.02 | 88.7339415 | 89.26411602 | 60.04844505 | 58.73097426 | 260 | 20 | 3 | 31.989 | 79.9507 | 100 | 260 | 230 | 200 | 60 | 40 | 20 | 160 | 111 | 2755 | 0.173 | 0.0849728258867504 | 905 | 739 | 13531799729364 | 230 | 2.16 | 10 | 230 | 2.16 | [18 empty] | 960 |  |  |  |  | 0.35 | 0.00012
87 | 47.728 | 88.93770695 | 89.56446059 | 60.16311157 | 59.01060493 | 200 | 60 | 3 | 31.989 | 79.9507 | 100 | 260 | 230 | 200 | 60 | 40 | 20 | 160 | 111 | 2755 | 0.173 | 0.0849728258867504 | 905 | 739 | 13531799729364 | 230 | 2.16 | 10 | 230 | 2.16 | [18 empty] | 960 |  |  |  |  | 0.35 | 0.00012
88 | 46.267 | 88.51872106 | 88.89019831 | 59.93657783 | 58.41225443 | 260 | 60 | 3 | 31.989 | 79.9507 | 100 | 260 | 230 | 200 | 60 | 40 | 20 | 160 | 111 | 2755 | 0.173 | 0.0849728258867504 | 905 | 739 | 13531799729364 | 230 | 2.16 | 10 | 230 | 2.16 | [18 empty] | 960 |  |  |  |  | 0.35 | 0.00012
89 | 46.529 | 88.74991174 | 88.90360394 | 60.05716417 | 58.52024104 | 208.787 | 25.858 | 4.9 | 18.3 | 100.4507 | 173 | 260 | 230 | 200 | 60 | 40 | 20 | 160 | 111 | 2755 | 0.173 | 0.0849728258867504 | 905 | 739 | 13531799729364 | 230 | 2.16 | 10 | 230 | 2.16 | [18 empty] | 960 |  |  |  |  | 0.35 | 0.00012
90 | 46.463 | 88.53473559 | 88.87924188 | 59.98592915 | 58.74899044 | 251.213 | 25.858 | 4.9 | 18.3 | 100.4507 | 173 | 260 | 230 | 200 | 60 | 40 | 20 | 160 | 111 | 2755 | 0.173 | 0.0849728258867504 | 905 | 739 | 13531799729364 | 230 | 2.16 | 10 | 230 | 2.16 | [18 empty] | 960 |  |  |  |  | 0.35 | 0.00012
91 | 46.349 | 88.43025712 | 89.28550041 | 59.81703769 | 58.50706679 | 208.787 | 54.142 | 4.9 | 18.3 | 100.4507 | 173 | 260 | 230 | 200 | 60 | 40 | 20 | 160 | 111 | 2755 | 0.173 | 0.0849728258867504 | 905 | 739 | 13531799729364 | 230 | 2.16 | 10 | 230 | 2.16 | [18 empty] | 960 |  |  |  |  | 0.35 | 0.00012
92 | 46.151 | 88.05420065 | 89.13422141 | 59.68974937 | 58.79247577 | 251.213 | 54.142 | 4.9 | 18.3 | 100.4507 | 173 | 260 | 230 | 200 | 60 | 40 | 20 | 160 | 111 | 2755 | 0.173 | 0.0849728258867504 | 905 | 739 | 13531799729364 | 230 | 2.16 | 10 | 230 | 2.16 | [18 empty] | 960 |  |  |  |  | 0.35 | 0.00012
93 | 46.536 | 88.75025887 | 88.90146099 | 60.05854898 | 58.52009258 | 208.787 | 25.858 | 14.1 | 18.3 | 100.4507 | 173 | 260 | 230 | 200 | 60 | 40 | 20 | 160 | 111 | 2755 | 0.173 | 0.0849728258867504 | 905 | 739 | 13531799729364 | 230 | 2.16 | 10 | 230 | 2.16 | [18 empty] | 960 |  |  |  |  | 0.35 | 0.00012
94 | 46.656 | 88.73173662 | 88.9558527 | 60.04983262 | 58.57129883 | 251.213 | 25.858 | 14.1 | 18.3 | 100.4507 | 173 | 260 | 230 | 200 | 60 | 40 | 20 | 160 | 111 | 2755 | 0.173 | 0.0849728258867504 | 905 | 739 | 13531799729364 | 230 | 2.16 | 10 | 230 | 2.16 | [18 empty] | 960 |  |  |  |  | 0.35 | 0.00012
95 | 46.369 | 88.44652372 | 89.29114764 | 59.82323291 | 58.50086443 | 208.787 | 54.142 | 14.1 | 18.3 | 100.4507 | 173 | 260 | 230 | 200 | 60 | 40 | 20 | 160 | 111 | 2755 | 0.173 | 0.0849728258867504 | 905 | 739 | 13531799729364 | 230 | 2.16 | 10 | 230 | 2.16 | [18 empty] | 960 |  |  |  |  | 0.35 | 0.00012
96 | 46.47 | 88.41665233 | 89.33988974 | 59.8132324 | 58.55760958 | 251.213 | 54.142 | 14.1 | 18.3 | 100.4507 | 173 | 260 | 230 | 200 | 60 | 40 | 20 | 160 | 111 | 2755 | 0.173 | 0.0849728258867504 | 905 | 739 | 13531799729364 | 230 | 2.16 | 10 | 230 | 2.16 | [18 empty] | 960 |  |  |  |  | 0.35 | 0.00012
97 | 46.529 | 88.78433247 | 88.85596471 | 60.08887577 | 58.50097445 | 208.787 | 25.858 | 4.9 | 29.7 | 100.4507 | 173 | 260 | 230 | 200 | 60 | 40 | 20 | 160 | 111 | 2755 | 0.173 | 0.0849728258867504 | 905 | 739 | 13531799729364 | 230 | 2.16 | 10 | 230 | 2.16 | [18 empty] | 960 |  |  |  |  | 0.35 | 0.00012
98 | 46.463 | 88.58708379 | 88.80738333 | 60.04055077 | 58.72000683 | 251.213 | 25.858 | 4.9 | 29.7 | 100.4507 | 173 | 260 | 230 | 200 | 60 | 40 | 20 | 160 | 111 | 2755 | 0.173 | 0.0849728258867504 | 905 | 739 | 13531799729364 | 230 | 2.16 | 10 | 230 | 2.16 | [18 empty] | 960 |  |  |  |  | 0.35 | 0.00012
99 | 46.349 | 88.46635726 | 89.22569012 | 59.85185268 | 58.48620894 | 208.787 | 54.142 | 4.9 | 29.7 | 100.4507 | 173 | 260 | 230 | 200 | 60 | 40 | 20 | 160 | 111 | 2755 | 0.173 | 0.0849728258867504 | 905 | 739 | 13531799729364 | 230 | 2.16 | 10 | 230 | 2.16 | [18 empty] | 960 |  |  |  |  | 0.35 | 0.00012
100 | 46.151 | 88.10491353 | 89.05025504 | 59.74626488 | 58.75981299 | 251.213 | 54.142 | 4.9 | 29.7 | 100.4507 | 173 | 260 | 230 | 200 | 60 | 40 | 20 | 160 | 111 | 2755 | 0.173 | 0.0849728258867504 | 905 | 739 | 13531799729364 | 230 | 2.16 | 10 | 230 | 2.16 | [18 empty] | 960 |  |  |  |  | 0.35 | 0.00012
101 | 46.536 | 88.7868603 | 88.85726795 | 60.08974363 | 58.50132808 | 208.787 | 25.858 | 14.1 | 29.7 | 100.4507 | 173 | 260 | 230 | 200 | 60 | 40 | 20 | 160 | 111 | 2755 | 0.173 | 0.0849728258867504 | 905 | 739 | 13531799729364 | 230 | 2.16 | 10 | 230 | 2.16 | [18 empty] | 960 |  |  |  |  | 0.35 | 0.00012
102 | 46.656 | 88.79802055 | 88.89450746 | 60.10636954 | 58.53862985 | 251.213 | 25.858 | 14.1 | 29.7 | 100.4507 | 173 | 260 | 230 | 200 | 60 | 40 | 20 | 160 | 111 | 2755 | 0.173 | 0.0849728258867504 | 905 | 739 | 13531799729364 | 230 | 2.16 | 10 | 230 | 2.16 | [18 empty] | 960 |  |  |  |  | 0.35 | 0.00012
103 | 46.369 | 88.48268155 | 89.23513331 | 59.85706392 | 58.48051297 | 208.787 | 54.142 | 14.1 | 29.7 | 100.4507 | 173 | 260 | 230 | 200 | 60 | 40 | 20 | 160 | 111 | 2755 | 0.173 | 0.0849728258867504 | 905 | 739 | 13531799729364 | 230 | 2.16 | 10 | 230 | 2.16 | [18 empty] | 960 |  |  |  |  | 0.35 | 0.00012
104 | 46.47 | 88.47883857 | 89.25619868 | 59.87076163 | 58.52476441 | 251.213 | 54.142 | 14.1 | 29.7 | 100.4507 | 173 | 260 | 230 | 200 | 60 | 40 | 20 | 160 | 111 | 2755 | 0.173 | 0.0849728258867504 | 905 | 739 | 13531799729364 | 230 | 2.16 | 10 | 230 | 2.16 | [18 empty] | 960 |  |  |  |  | 0.35 | 0.00012
105 | 46.539 | 88.74743528 | 88.89696189 | 60.0535695 | 58.49785556 | 208.787 | 25.858 | 4.9 | 18.3 | 199.4507 | 173 | 260 | 230 | 200 | 60 | 40 | 20 | 160 | 111 | 2755 | 0.173 | 0.0849728258867504 | 905 | 739 | 13531799729364 | 230 | 2.16 | 10 | 230 | 2.16 | [18 empty] | 960 |  |  |  |  | 0.35 | 0.00012
106 | 46.431 | 88.49235353 | 88.85182119 | 59.9683848 | 58.75806859 | 251.213 | 25.858 | 4.9 | 18.3 | 199.4507 | 173 | 260 | 230 | 200 | 60 | 40 | 20 | 160 | 111 | 2755 | 0.173 | 0.0849728258867504 | 905 | 739 | 13531799729364 | 230 | 2.16 | 10 | 230 | 2.16 | [18 empty] | 960 |  |  |  |  | 0.35 | 0.00012
107 | 46.353 | 88.42443332 | 89.29507203 | 59.81136919 | 58.51667308 | 208.787 | 54.142 | 4.9 | 18.3 | 199.4507 | 173 | 260 | 230 | 200 | 60 | 40 | 20 | 160 | 111 | 2755 | 0.173 | 0.0849728258867504 | 905 | 739 | 13531799729364 | 230 | 2.16 | 10 | 230 | 2.16 | [18 empty] | 960 |  |  |  |  | 0.35 | 0.00012
108 | 46.106 | 87.99035279 | 89.03997553 | 59.66930817 | 58.74229714 | 251.213 | 54.142 | 4.9 | 18.3 | 199.4507 | 173 | 260 | 230 | 200 | 60 | 40 | 20 | 160 | 111 | 2755 | 0.173 | 0.0849728258867504 | 905 | 739 | 13531799729364 | 230 | 2.16 | 10 | 230 | 2.16 | [18 empty] | 960 |  |  |  |  | 0.35 | 0.00012
109 | 46.549 | 88.7488469 | 88.89500852 | 60.05556959 | 58.49786882 | 208.787 | 25.858 | 14.1 | 18.3 | 199.4507 | 173 | 260 | 230 | 200 | 60 | 40 | 20 | 160 | 111 | 2755 | 0.173 | 0.0849728258867504 | 905 | 739 | 13531799729364 | 230 | 2.16 | 10 | 230 | 2.16 | [18 empty] | 960 |  |  |  |  | 0.35 | 0.00012
110 | 46.663 | 88.72562481 | 88.96346085 | 60.04421434 | 58.57860527 | 251.213 | 25.858 | 14.1 | 18.3 | 199.4507 | 173 | 260 | 230 | 200 | 60 | 40 | 20 | 160 | 111 | 2755 | 0.173 | 0.0849728258867504 | 905 | 739 | 13531799729364 | 230 | 2.16 | 10 | 230 | 2.16 | [18 empty] | 960 |  |  |  |  | 0.35 | 0.00012
111 | 46.379 | 88.44188854 | 89.29834069 | 59.81916172 | 58.50949996 | 208.787 | 54.142 | 14.1 | 18.3 | 199.4507 | 173 | 260 | 230 | 200 | 60 | 40 | 20 | 160 | 111 | 2755 | 0.173 | 0.0849728258867504 | 905 | 739 | 13531799729364 | 230 | 2.16 | 10 | 230 | 2.16 | [18 empty] | 960 |  |  |  |  | 0.35 | 0.00012
112 | 46.475 | 88.40927834 | 89.34028322 | 59.80720158 | 58.56032169 | 251.213 | 54.142 | 14.1 | 18.3 | 199.4507 | 173 | 260 | 230 | 200 | 60 | 40 | 20 | 160 | 111 | 2755 | 0.173 | 0.0849728258867504 | 905 | 739 | 13531799729364 | 230 | 2.16 | 10 | 230 | 2.16 | [18 empty] | 960 |  |  |  |  | 0.35 | 0.00012
113 | 46.539 | 88.78385414 | 88.84368955 | 60.08811942 | 58.47745012 | 208.787 | 25.858 | 4.9 | 29.7 | 199.4507 | 173 | 260 | 230 | 200 | 60 | 40 | 20 | 160 | 111 | 2755 | 0.173 | 0.0849728258867504 | 905 | 739 | 13531799729364 | 230 | 2.16 | 10 | 230 | 2.16 | [18 empty] | 960 |  |  |  |  | 0.35 | 0.00012
114 | 46.431 | 88.54798041 | 88.77192807 | 60.02742282 | 58.7266232 | 251.213 | 25.858 | 4.9 | 29.7 | 199.4507 | 173 | 260 | 230 | 200 | 60 | 40 | 20 | 160 | 111 | 2755 | 0.173 | 0.0849728258867504 | 905 | 739 | 13531799729364 | 230 | 2.16 | 10 | 230 | 2.16 | [18 empty] | 960 |  |  |  |  | 0.35 | 0.00012
115 | 46.353 | 88.46244939 | 89.23153946 | 59.84823226 | 58.49515751 | 208.787 | 54.142 | 4.9 | 29.7 | 199.4507 | 173 | 260 | 230 | 200 | 60 | 40 | 20 | 160 | 111 | 2755 | 0.173 | 0.0849728258867504 | 905 | 739 | 13531799729364 | 230 | 2.16 | 10 | 230 | 2.16 | [18 empty] | 960 |  |  |  |  | 0.35 | 0.00012
116 | 46.106 | 88.04315339 | 88.9496853 | 59.72898647 | 58.70706161 | 251.213 | 54.142 | 4.9 | 29.7 | 199.4507 | 173 | 260 | 230 | 200 | 60 | 40 | 20 | 160 | 111 | 2755 | 0.173 | 0.0849728258867504 | 905 | 739 | 13531799729364 | 230 | 2.16 | 10 | 230 | 2.16 | [18 empty] | 960 |  |  |  |  | 0.35 | 0.00012
117 | 46.549 | 88.78726734 | 88.84566098 | 60.08934122 | 58.4780949 | 208.787 | 25.858 | 14.1 | 29.7 | 199.4507 | 173 | 260 | 230 | 200 | 60 | 40 | 20 | 160 | 111 | 2755 | 0.173 | 0.0849728258867504 | 905 | 739 | 13531799729364 | 230 | 2.16 | 10 | 230 | 2.16 | [18 empty] | 960 |  |  |  |  | 0.35 | 0.00012
118 | 46.663 | 88.79542191 | 88.89579762 | 60.10499504 | 58.54451298 | 251.213 | 25.858 | 14.1 | 29.7 | 199.4507 | 173 | 260 | 230 | 200 | 60 | 40 | 20 | 160 | 111 | 2755 | 0.173 | 0.0849728258867504 | 905 | 739 | 13531799729364 | 230 | 2.16 | 10 | 230 | 2.16 | [18 empty] | 960 |  |  |  |  | 0.35 | 0.00012
119 | 46.379 | 88.47988196 | 89.23871205 | 59.85488132 | 58.48854188 | 208.787 | 54.142 | 14.1 | 29.7 | 199.4507 | 173 | 260 | 230 | 200 | 60 | 40 | 20 | 160 | 111 | 2755 | 0.173 | 0.0849728258867504 | 905 | 739 | 13531799729364 | 230 | 2.16 | 10 | 230 | 2.16 | [18 empty] | 960 |  |  |  |  | 0.35 | 0.00012
120 | 46.475 | 88.47373575 | 89.25376052 | 59.86735 | 58.52703279 | 251.213 | 54.142 | 14.1 | 29.7 | 199.4507 | 173 | 260 | 230 | 200 | 60 | 40 | 20 | 160 | 111 | 2755 | 0.173 | 0.0849728258867504 | 905 | 739 | 13531799729364 | 230 | 2.16 | 10 | 230 | 2.16 | [18 empty] | 960 |  |  |  |  | 0.35 | 0.00012
121 | 47.507 | 88.97905863 | 89.32685251 | 60.19437302 | 58.90028387 | 208.787 | 25.858 | 4.9 | 18.3 | 100.4507 | 527 | 260 | 230 | 200 | 60 | 40 | 20 | 160 | 111 | 2755 | 0.173 | 0.0849728258867504 | 905 | 739 | 13531799729364 | 230 | 2.16 | 10 | 230 | 2.16 | [18 empty] | 960 |  |  |  |  | 0.35 | 0.00012
122 | 47.428 | 88.80714412 | 89.3220936 | 60.12569724 | 59.09961892 | 251.213 | 25.858 | 4.9 | 18.3 | 100.4507 | 527 | 260 | 230 | 200 | 60 | 40 | 20 | 160 | 111 | 2755 | 0.173 | 0.0849728258867504 | 905 | 739 | 13531799729364 | 230 | 2.16 | 10 | 230 | 2.16 | [18 empty] | 960 |  |  |  |  | 0.35 | 0.00012
123 | 47.363 | 88.68601598 | 89.68167755 | 59.98299 | 58.90598057 | 208.787 | 54.142 | 4.9 | 18.3 | 100.4507 | 527 | 260 | 230 | 200 | 60 | 40 | 20 | 160 | 111 | 2755 | 0.173 | 0.0849728258867504 | 905 | 739 | 13531799729364 | 230 | 2.16 | 10 | 230 | 2.16 | [18 empty] | 960 |  |  |  |  | 0.35 | 0.00012
124 | 47.158 | 88.35905598 | 89.52419063 | 59.85868907 | 59.12341175 | 251.213 | 54.142 | 4.9 | 18.3 | 100.4507 | 527 | 260 | 230 | 200 | 60 | 40 | 20 | 160 | 111 | 2755 | 0.173 | 0.0849728258867504 | 905 | 739 | 13531799729364 | 230 | 2.16 | 10 | 230 | 2.16 | [18 empty] | 960 |  |  |  |  | 0.35 | 0.00012
125 | 47.518 | 88.98211087 | 89.32522439 | 60.19733027 | 58.90040581 | 208.787 | 25.858 | 14.1 | 18.3 | 100.4507 | 527 | 260 | 230 | 200 | 60 | 40 | 20 | 160 | 111 | 2755 | 0.173 | 0.0849728258867504 | 905 | 739 | 13531799729364 | 230 | 2.16 | 10 | 230 | 2.16 | [18 empty] | 960 |  |  |  |  | 0.35 | 0.00012
126 | 47.651 | 88.96820582 | 89.37921055 | 60.18849907 | 58.96219724 | 251.213 | 25.858 | 14.1 | 18.3 | 100.4507 | 527 | 260 | 230 | 200 | 60 | 40 | 20 | 160 | 111 | 2755 | 0.173 | 0.0849728258867504 | 905 | 739 | 13531799729364 | 230 | 2.16 | 10 | 230 | 2.16 | [18 empty] | 960 |  |  |  |  | 0.35 | 0.00012
127 | 47.392 | 88.70033591 | 89.68450088 | 59.99196656 | 58.90588395 | 208.787 | 54.142 | 14.1 | 18.3 | 100.4507 | 527 | 260 | 230 | 200 | 60 | 40 | 20 | 160 | 111 | 2755 | 0.173 | 0.0849728258867504 | 905 | 739 | 13531799729364 | 230 | 2.16 | 10 | 230 | 2.16 | [18 empty] | 960 |  |  |  |  | 0.35 | 0.00012
128 | 47.502 | 88.67801482 | 89.72422749 | 59.981007 | 58.95980831 | 251.213 | 54.142 | 14.1 | 18.3 | 100.4507 | 527 | 260 | 230 | 200 | 60 | 40 | 20 | 160 | 111 | 2755 | 0.173 | 0.0849728258867504 | 905 | 739 | 13531799729364 | 230 | 2.16 | 10 | 230 | 2.16 | [18 empty] | 960 |  |  |  |  | 0.35 | 0.00012
129 | 47.507 | 89.01254318 | 89.28241264 | 60.2244686 | 58.88203229 | 208.787 | 25.858 | 4.9 | 29.7 | 100.4507 | 527 | 260 | 230 | 200 | 60 | 40 | 20 | 160 | 111 | 2755 | 0.173 | 0.0849728258867504 | 905 | 739 | 13531799729364 | 230 | 2.16 | 10 | 230 | 2.16 | [18 empty] | 960 |  |  |  |  | 0.35 | 0.00012
130 | 47.428 | 88.85889043 | 89.25517906 | 60.1787586 | 59.07141584 | 251.213 | 25.858 | 4.9 | 29.7 | 100.4507 | 527 | 260 | 230 | 200 | 60 | 40 | 20 | 160 | 111 | 2755 | 0.173 | 0.0849728258867504 | 905 | 739 | 13531799729364 | 230 | 2.16 | 10 | 230 | 2.16 | [18 empty] | 960 |  |  |  |  | 0.35 | 0.00012
131 | 47.363 | 88.71879573 | 89.62936713 | 60.01295159 | 58.88839467 | 208.787 | 54.142 | 4.9 | 29.7 | 100.4507 | 527 | 260 | 230 | 200 | 60 | 40 | 20 | 160 | 111 | 2755 | 0.173 | 0.0849728258867504 | 905 | 739 | 13531799729364 | 230 | 2.16 | 10 | 230 | 2.16 | [18 empty] | 960 |  |  |  |  | 0.35 | 0.00012
132 | 47.158 | 88.4058684 | 89.45216194 | 59.91034892 | 59.09408982 | 251.213 | 54.142 | 4.9 | 29.7 | 100.4507 | 527 | 260 | 230 | 200 | 60 | 40 | 20 | 160 | 111 | 2755 | 0.173 | 0.0849728258867504 | 905 | 739 | 13531799729364 | 230 | 2.16 | 10 | 230 | 2.16 | [18 empty] | 960 |  |  |  |  | 0.35 | 0.00012
133 | 47.518 | 89.01697798 | 89.28409036 | 60.2265263 | 58.88282888 | 208.787 | 25.858 | 14.1 | 29.7 | 100.4507 | 527 | 260 | 230 | 200 | 60 | 40 | 20 | 160 | 111 | 2755 | 0.173 | 0.0849728258867504 | 905 | 739 | 13531799729364 | 230 | 2.16 | 10 | 230 | 2.16 | [18 empty] | 960 |  |  |  |  | 0.35 | 0.00012
134 | 47.651 | 89.02753589 | 89.32052341 | 60.24066759 | 58.93413188 | 251.213 | 25.858 | 14.1 | 29.7 | 100.4507 | 527 | 260 | 230 | 200 | 60 | 40 | 20 | 160 | 111 | 2755 | 0.173 | 0.0849728258867504 | 905 | 739 | 13531799729364 | 230 | 2.16 | 10 | 230 | 2.16 | [18 empty] | 960 |  |  |  |  | 0.35 | 0.00012
135 | 47.392 | 88.73208306 | 89.63552339 | 60.02035846 | 58.88891243 | 208.787 | 54.142 | 14.1 | 29.7 | 100.4507 | 527 | 260 | 230 | 200 | 60 | 40 | 20 | 160 | 111 | 2755 | 0.173 | 0.0849728258867504 | 905 | 739 | 13531799729364 | 230 | 2.16 | 10 | 230 | 2.16 | [18 empty] | 960 |  |  |  |  | 0.35 | 0.00012
136 | 47.502 | 88.73062318 | 89.65267344 | 60.02867885 | 58.93415043 | 251.213 | 54.142 | 14.1 | 29.7 | 100.4507 | 527 | 260 | 230 | 200 | 60 | 40 | 20 | 160 | 111 | 2755 | 0.173 | 0.0849728258867504 | 905 | 739 | 13531799729364 | 230 | 2.16 | 10 | 230 | 2.16 | [18 empty] | 960 |  |  |  |  | 0.35 | 0.00012
137 | 47.511 | 88.97718627 | 89.33322594 | 60.19121302 | 58.90199638 | 208.787 | 25.858 | 4.9 | 18.3 | 199.4507 | 527 | 260 | 230 | 200 | 60 | 40 | 20 | 160 | 111 | 2755 | 0.173 | 0.0849728258867504 | 905 | 739 | 13531799729364 | 230 | 2.16 | 10 | 230 | 2.16 | [18 empty] | 960 |  |  |  |  | 0.35 | 0.00012
138 | 47.384 | 88.75080933 | 89.27257783 | 60.10771187 | 59.09502867 | 251.213 | 25.858 | 4.9 | 18.3 | 199.4507 | 527 | 260 | 230 | 200 | 60 | 40 | 20 | 160 | 111 | 2755 | 0.173 | 0.0849728258867504 | 905 | 739 | 13531799729364 | 230 | 2.16 | 10 | 230 | 2.16 | [18 empty] | 960 |  |  |  |  | 0.35 | 0.00012
139 | 47.353 | 88.66885854 | 89.67562792 | 59.97523629 | 58.9080576 | 208.787 | 54.142 | 4.9 | 18.3 | 199.4507 | 527 | 260 | 230 | 200 | 60 | 40 | 20 | 160 | 111 | 2755 | 0.173 | 0.0849728258867504 | 905 | 739 | 13531799729364 | 230 | 2.16 | 10 | 230 | 2.16 | [18 empty] | 960 |  |  |  |  | 0.35 | 0.00012
140 | 47.081 | 88.29645189 | 89.45404003 | 59.83570428 | 59.1024561 | 251.213 | 54.142 | 4.9 | 18.3 | 199.4507 | 527 | 260 | 230 | 200 | 60 | 40 | 20 | 160 | 111 | 2755 | 0.173 | 0.0849728258867504 | 905 | 739 | 13531799729364 | 230 | 2.16 | 10 | 230 | 2.16 | [18 empty] | 960 |  |  |  |  | 0.35 | 0.00012
141 | 47.527 | 88.9818188 | 89.3323162 | 60.19524425 | 58.90375153 | 208.787 | 25.858 | 14.1 | 18.3 | 199.4507 | 527 | 260 | 230 | 200 | 60 | 40 | 20 | 160 | 111 | 2755 | 0.173 | 0.0849728258867504 | 905 | 739 | 13531799729364 | 230 | 2.16 | 10 | 230 | 2.16 | [18 empty] | 960 |  |  |  |  | 0.35 | 0.00012
142 | 47.653 | 88.96383705 | 89.38920238 | 60.18376469 | 58.96591373 | 251.213 | 25.858 | 14.1 | 18.3 | 199.4507 | 527 | 260 | 230 | 200 | 60 | 40 | 20 | 160 | 111 | 2755 | 0.173 | 0.0849728258867504 | 905 | 739 | 13531799729364 | 230 | 2.16 | 10 | 230 | 2.16 | [18 empty] | 960 |  |  |  |  | 0.35 | 0.00012
143 | 47.393 | 88.69527975 | 89.68430307 | 59.98842533 | 58.9008536 | 208.787 | 54.142 | 14.1 | 18.3 | 199.4507 | 527 | 260 | 230 | 200 | 60 | 40 | 20 | 160 | 111 | 2755 | 0.173 | 0.0849728258867504 | 905 | 739 | 13531799729364 | 230 | 2.16 | 10 | 230 | 2.16 | [18 empty] | 960 |  |  |  |  | 0.35 | 0.00012
144 | 47.497 | 88.67889173 | 89.73108334 | 59.97772662 | 58.95871458 | 251.213 | 54.142 | 14.1 | 18.3 | 199.4507 | 527 | 260 | 230 | 200 | 60 | 40 | 20 | 160 | 111 | 2755 | 0.173 | 0.0849728258867504 | 905 | 739 | 13531799729364 | 230 | 2.16 | 10 | 230 | 2.16 | [18 empty] | 960 |  |  |  |  | 0.35 | 0.00012
145 | 47.511 | 89.01256183 | 89.28368392 | 60.22394692 | 58.88304047 | 208.787 | 25.858 | 4.9 | 29.7 | 199.4507 | 527 | 260 | 230 | 200 | 60 | 40 | 20 | 160 | 111 | 2755 | 0.173 | 0.0849728258867504 | 905 | 739 | 13531799729364 | 230 | 2.16 | 10 | 230 | 2.16 | [18 empty] | 960 |  |  |  |  | 0.35 | 0.00012
146 | 47.384 | 88.80457594 | 89.19719578 | 60.16498695 | 59.06517745 | 251.213 | 25.858 | 4.9 | 29.7 | 199.4507 | 527 | 260 | 230 | 200 | 60 | 40 | 20 | 160 | 111 | 2755 | 0.173 | 0.0849728258867504 | 905 | 739 | 13531799729364 | 230 | 2.16 | 10 | 230 | 2.16 | [18 empty] | 960 |  |  |  |  | 0.35 | 0.00012
147 | 47.353 | 88.70330018 | 89.61954358 | 60.00708205 | 58.88983975 | 208.787 | 54.142 | 4.9 | 29.7 | 199.4507 | 527 | 260 | 230 | 200 | 60 | 40 | 20 | 160 | 111 | 2755 | 0.173 | 0.0849728258867504 | 905 | 739 | 13531799729364 | 230 | 2.16 | 10 | 230 | 2.16 | [18 empty] | 960 |  |  |  |  | 0.35 | 0.00012
148 | 47.081 | 88.34453679 | 89.37620743 | 59.8907115 | 59.07175627 | 251.213 | 54.142 | 4.9 | 29.7 | 199.4507 | 527 | 260 | 230 | 200 | 60 | 40 | 20 | 160 | 111 | 2755 | 0.173 | 0.0849728258867504 | 905 | 739 | 13531799729364 | 230 | 2.16 | 10 | 230 | 2.16 | [18 empty] | 960 |  |  |  |  | 0.35 | 0.00012
149 | 47.527 | 89.01827327 | 89.28668595 | 60.22669646 | 58.88565319 | 208.787 | 25.858 | 14.1 | 29.7 | 199.4507 | 527 | 260 | 230 | 200 | 60 | 40 | 20 | 160 | 111 | 2755 | 0.173 | 0.0849728258867504 | 905 | 739 | 13531799729364 | 230 | 2.16 | 10 | 230 | 2.16 | [18 empty] | 960 |  |  |  |  | 0.35 | 0.00012
150 | 47.653 | 89.02715729 | 89.32435784 | 60.24010763 | 58.93679609 | 251.213 | 25.858 | 14.1 | 29.7 | 199.4507 | 527 | 260 | 230 | 200 | 60 | 40 | 20 | 160 | 111 | 2755 | 0.173 | 0.0849728258867504 | 905 | 739 | 13531799729364 | 230 | 2.16 | 10 | 230 | 2.16 | [18 empty] | 960 |  |  |  |  | 0.35 | 0.00012
151 | 47.393 | 88.72865135 | 89.63193842 | 60.01837288 | 58.88327572 | 208.787 | 54.142 | 14.1 | 29.7 | 199.4507 | 527 | 260 | 230 | 200 | 60 | 40 | 20 | 160 | 111 | 2755 | 0.173 | 0.0849728258867504 | 905 | 739 | 13531799729364 | 230 | 2.16 | 10 | 230 | 2.16 | [18 empty] | 960 |  |  |  |  | 0.35 | 0.00012
152 | 47.497 | 88.73316318 | 89.65540266 | 60.02753234 | 58.93270017 | 251.213 | 54.142 | 14.1 | 29.7 | 199.4507 | 527 | 260 | 230 | 200 | 60 | 40 | 20 | 160 | 111 | 2755 | 0.173 | 0.0849728258867504 | 905 | 739 | 13531799729364 | 230 | 2.16 | 10 | 230 | 2.16 | [18 empty] | 960 |  |  |  |  | 0.35 | 0.00012
153 | 47.024 | 88.73224098 | 89.27009256 | 60.04678408 | 58.73531589 | 230 | 40 | 9.5 | 24 | 149.9507 | 350 | 260 | 230 | 200 | 60 | 40 | 20 | 160 | 111 | 2755 | 0.173 | 0.0849728258867504 | 905 | 739 | 13531799729364 | 230 | 2.16 | 10 | 230 | 2.16 | [18 empty] | 960 |  |  |  |  | 0.35 | 0.00012
154 | 48.278 | 88.6439404 | 89.32739054 | 59.98873144 | 58.74702037 | 210 | 20 | 3 | 16.011 | 79.9507 | 100 | 270 | 245 | 220 | 60 | 40 | 20 | 175 | 83 | 2860 | 0.18 | 0.0812 | 905 | 775 | 37 | 230 | 2.16 | 28675 | 230 | 2.16 | 334.05 | 0.0349 | 0.575 | 245 | -8.5 | 67173 | 0.88616 | 1055.7 | 61399 | 40275 | 12323 | 2043.1 | 37955 | 9.03E-9 | 0.090541 | 0.0011062 | 175.09 | 0.0089293 | 1350 | 20002638 | -335068 | 0.2206 | -0.00055 | 0.35
155 | 48.156 | 88.65862412 | 89.26993485 | 59.99326509 | 58.6738843 | 280 | 20 | 3 | 16.011 | 79.9507 | 100 | 270 | 245 | 220 | 60 | 40 | 20 | 175 | 83 | 2860 | 0.18 | 0.0812 | 905 | 775 | 37 | 230 | 2.16 | 28675 | 230 | 2.16 | 334.05 | 0.0349 | 0.575 | 245 | -8.5 | 67173 | 0.88616 | 1055.7 | 61399 | 40275 | 12323 | 2043.1 | 37955 | 9.03E-9 | 0.090541 | 0.0011062 | 175.09 | 0.0089293 | 1350 | 20002638 | -335068 | 0.2206 | -0.00055 | 0.35
156 | 48.079 | 88.46214589 | 89.48077662 | 59.85485306 | 58.68175264 | 210 | 60 | 3 | 16.011 | 79.9507 | 100 | 270 | 245 | 220 | 60 | 40 | 20 | 175 | 83 | 2860 | 0.18 | 0.0812 | 905 | 775 | 37 | 230 | 2.16 | 28675 | 230 | 2.16 | 334.05 | 0.0349 | 0.575 | 245 | -8.5 | 67173 | 0.88616 | 1055.7 | 61399 | 40275 | 12323 | 2043.1 | 37955 | 9.03E-9 | 0.090541 | 0.0011062 | 175.09 | 0.0089293 | 1350 | 20002638 | -335068 | 0.2206 | -0.00055 | 0.35
157 | 48.409 | 88.86167594 | 89.12464744 | 60.14374049 | 58.75768723 | 280 | 60 | 3 | 16.011 | 79.9507 | 100 | 270 | 245 | 220 | 60 | 40 | 20 | 175 | 83 | 2860 | 0.18 | 0.0812 | 905 | 775 | 37 | 230 | 2.16 | 28675 | 230 | 2.16 | 334.05 | 0.0349 | 0.575 | 245 | -8.5 | 67173 | 0.88616 | 1055.7 | 61399 | 40275 | 12323 | 2043.1 | 37955 | 9.03E-9 | 0.090541 | 0.0011062 | 175.09 | 0.0089293 | 1350 | 20002638 | -335068 | 0.2206 | -0.00055 | 0.35
158 | 48.25 | 88.6597507 | 89.30669942 | 59.99730929 | 58.72156409 | 210 | 20 | 16 | 16.011 | 79.9507 | 100 | 270 | 245 | 220 | 60 | 40 | 20 | 175 | 83 | 2860 | 0.18 | 0.0812 | 905 | 775 | 37 | 230 | 2.16 | 28675 | 230 | 2.16 | 334.05 | 0.0349 | 0.575 | 245 | -8.5 | 67173 | 0.88616 | 1055.7 | 61399 | 40275 | 12323 | 2043.1 | 37955 | 9.03E-9 | 0.090541 | 0.0011062 | 175.09 | 0.0089293 | 1350 | 20002638 | -335068 | 0.2206 | -0.00055 | 0.35
159 | 47.557 | 88.34976967 | 88.95183954 | 59.87263834 | 58.62467945 | 280 | 20 | 16 | 16.011 | 79.9507 | 100 | 270 | 245 | 220 | 60 | 40 | 20 | 175 | 83 | 2860 | 0.18 | 0.0812 | 905 | 775 | 37 | 230 | 2.16 | 28675 | 230 | 2.16 | 334.05 | 0.0349 | 0.575 | 245 | -8.5 | 67173 | 0.88616 | 1055.7 | 61399 | 40275 | 12323 | 2043.1 | 37955 | 9.03E-9 | 0.090541 | 0.0011062 | 175.09 | 0.0089293 | 1350 | 20002638 | -335068 | 0.2206 | -0.00055 | 0.35
160 | 48.249 | 88.68126637 | 89.27330379 | 60.01779167 | 58.71124402 | 210 | 60 | 16 | 16.011 | 79.9507 | 100 | 270 | 245 | 220 | 60 | 40 | 20 | 175 | 83 | 2860 | 0.18 | 0.0812 | 905 | 775 | 37 | 230 | 2.16 | 28675 | 230 | 2.16 | 334.05 | 0.0349 | 0.575 | 245 | -8.5 | 67173 | 0.88616 | 1055.7 | 61399 | 40275 | 12323 | 2043.1 | 37955 | 9.03E-9 | 0.090541 | 0.0011062 | 175.09 | 0.0089293 | 1350 | 20002638 | -335068 | 0.2206 | -0.00055 | 0.35
161 | 48.249 | 88.58877809 | 89.43408275 | 59.92807212 | 58.76005038 | 280 | 60 | 16 | 16.011 | 79.9507 | 100 | 270 | 245 | 220 | 60 | 40 | 20 | 175 | 83 | 2860 | 0.18 | 0.0812 | 905 | 775 | 37 | 230 | 2.16 | 28675 | 230 | 2.16 | 334.05 | 0.0349 | 0.575 | 245 | -8.5 | 67173 | 0.88616 | 1055.7 | 61399 | 40275 | 12323 | 2043.1 | 37955 | 9.03E-9 | 0.090541 | 0.0011062 | 175.09 | 0.0089293 | 1350 | 20002638 | -335068 | 0.2206 | -0.00055 | 0.35
162 | 48.254 | 88.65757966 | 89.31370207 | 59.99525922 | 58.72746472 | 210 | 20 | 3 | 31.989 | 79.9507 | 100 | 270 | 245 | 220 | 60 | 40 | 20 | 175 | 83 | 2860 | 0.18 | 0.0812 | 905 | 775 | 37 | 230 | 2.16 | 28675 | 230 | 2.16 | 334.05 | 0.0349 | 0.575 | 245 | -8.5 | 67173 | 0.88616 | 1055.7 | 61399 | 40275 | 12323 | 2043.1 | 37955 | 9.03E-9 | 0.090541 | 0.0011062 | 175.09 | 0.0089293 | 1350 | 20002638 | -335068 | 0.2206 | -0.00055 | 0.35
163 | 48.251 | 88.66177802 | 89.31172235 | 59.9992898 | 58.72377176 | 280 | 20 | 3 | 31.989 | 79.9507 | 100 | 270 | 245 | 220 | 60 | 40 | 20 | 175 | 83 | 2860 | 0.18 | 0.0812 | 905 | 775 | 37 | 230 | 2.16 | 28675 | 230 | 2.16 | 334.05 | 0.0349 | 0.575 | 245 | -8.5 | 67173 | 0.88616 | 1055.7 | 61399 | 40275 | 12323 | 2043.1 | 37955 | 9.03E-9 | 0.090541 | 0.0011062 | 175.09 | 0.0089293 | 1350 | 20002638 | -335068 | 0.2206 | -0.00055 | 0.35
164 | 48.985 | 88.90774319 | 89.65519023 | 60.14331383 | 59.05258331 | 210 | 60 | 3 | 31.989 | 79.9507 | 100 | 270 | 245 | 220 | 60 | 40 | 20 | 175 | 83 | 2860 | 0.18 | 0.0812 | 905 | 775 | 37 | 230 | 2.16 | 28675 | 230 | 2.16 | 334.05 | 0.0349 | 0.575 | 245 | -8.5 | 67173 | 0.88616 | 1055.7 | 61399 | 40275 | 12323 | 2043.1 | 37955 | 9.03E-9 | 0.090541 | 0.0011062 | 175.09 | 0.0089293 | 1350 | 20002638 | -335068 | 0.2206 | -0.00055 | 0.35
165 | 47.448 | 88.45386839 | 88.92563152 | 59.88282562 | 58.39617031 | 280 | 60 | 3 | 31.989 | 79.9507 | 100 | 270 | 245 | 220 | 60 | 40 | 20 | 175 | 83 | 2860 | 0.18 | 0.0812 | 905 | 775 | 37 | 230 | 2.16 | 28675 | 230 | 2.16 | 334.05 | 0.0349 | 0.575 | 245 | -8.5 | 67173 | 0.88616 | 1055.7 | 61399 | 40275 | 12323 | 2043.1 | 37955 | 9.03E-9 | 0.090541 | 0.0011062 | 175.09 | 0.0089293 | 1350 | 20002638 | -335068 | 0.2206 | -0.00055 | 0.35
166 | 47.743 | 88.62955995 | 88.95965712 | 59.98529638 | 58.51444004 | 220.251 | 25.858 | 4.9 | 18.3 | 100.4507 | 173 | 270 | 245 | 220 | 60 | 40 | 20 | 175 | 83 | 2860 | 0.18 | 0.0812 | 905 | 775 | 37 | 230 | 2.16 | 28675 | 230 | 2.16 | 334.05 | 0.0349 | 0.575 | 245 | -8.5 | 67173 | 0.88616 | 1055.7 | 61399 | 40275 | 12323 | 2043.1 | 37955 | 9.03E-9 | 0.090541 | 0.0011062 | 175.09 | 0.0089293 | 1350 | 20002638 | -335068 | 0.2206 | -0.00055 | 0.35
167 | 47.662 | 88.41912776 | 88.94125125 | 59.91237748 | 58.72738249 | 269.749 | 25.858 | 4.9 | 18.3 | 100.4507 | 173 | 270 | 245 | 220 | 60 | 40 | 20 | 175 | 83 | 2860 | 0.18 | 0.0812 | 905 | 775 | 37 | 230 | 2.16 | 28675 | 230 | 2.16 | 334.05 | 0.0349 | 0.575 | 245 | -8.5 | 67173 | 0.88616 | 1055.7 | 61399 | 40275 | 12323 | 2043.1 | 37955 | 9.03E-9 | 0.090541 | 0.0011062 | 175.09 | 0.0089293 | 1350 | 20002638 | -335068 | 0.2206 | -0.00055 | 0.35
168 | 47.496 | 88.34064168 | 89.19213802 | 59.7803715 | 58.44541967 | 220.251 | 54.142 | 4.9 | 18.3 | 100.4507 | 173 | 270 | 245 | 220 | 60 | 40 | 20 | 175 | 83 | 2860 | 0.18 | 0.0812 | 905 | 775 | 37 | 230 | 2.16 | 28675 | 230 | 2.16 | 334.05 | 0.0349 | 0.575 | 245 | -8.5 | 67173 | 0.88616 | 1055.7 | 61399 | 40275 | 12323 | 2043.1 | 37955 | 9.03E-9 | 0.090541 | 0.0011062 | 175.09 | 0.0089293 | 1350 | 20002638 | -335068 | 0.2206 | -0.00055 | 0.35
169 | 47.311 | 88.03385844 | 89.07543235 | 59.67313722 | 58.66238575 | 269.749 | 54.142 | 4.9 | 18.3 | 100.4507 | 173 | 270 | 245 | 220 | 60 | 40 | 20 | 175 | 83 | 2860 | 0.18 | 0.0812 | 905 | 775 | 37 | 230 | 2.16 | 28675 | 230 | 2.16 | 334.05 | 0.0349 | 0.575 | 245 | -8.5 | 67173 | 0.88616 | 1055.7 | 61399 | 40275 | 12323 | 2043.1 | 37955 | 9.03E-9 | 0.090541 | 0.0011062 | 175.09 | 0.0089293 | 1350 | 20002638 | -335068 | 0.2206 | -0.00055 | 0.35
170 | 47.747 | 88.62902655 | 88.95770018 | 59.98592513 | 58.51448629 | 220.251 | 25.858 | 14.1 | 18.3 | 100.4507 | 173 | 270 | 245 | 220 | 60 | 40 | 20 | 175 | 83 | 2860 | 0.18 | 0.0812 | 905 | 775 | 37 | 230 | 2.16 | 28675 | 230 | 2.16 | 334.05 | 0.0349 | 0.575 | 245 | -8.5 | 67173 | 0.88616 | 1055.7 | 61399 | 40275 | 12323 | 2043.1 | 37955 | 9.03E-9 | 0.090541 | 0.0011062 | 175.09 | 0.0089293 | 1350 | 20002638 | -335068 | 0.2206 | -0.00055 | 0.35
171 | 47.861 | 88.59357197 | 89.01191612 | 59.96587546 | 58.57259214 | 269.749 | 25.858 | 14.1 | 18.3 | 100.4507 | 173 | 270 | 245 | 220 | 60 | 40 | 20 | 175 | 83 | 2860 | 0.18 | 0.0812 | 905 | 775 | 37 | 230 | 2.16 | 28675 | 230 | 2.16 | 334.05 | 0.0349 | 0.575 | 245 | -8.5 | 67173 | 0.88616 | 1055.7 | 61399 | 40275 | 12323 | 2043.1 | 37955 | 9.03E-9 | 0.090541 | 0.0011062 | 175.09 | 0.0089293 | 1350 | 20002638 | -335068 | 0.2206 | -0.00055 | 0.35
172 | 47.507 | 88.34661884 | 89.19218234 | 59.78298325 | 58.442796 | 220.251 | 54.142 | 14.1 | 18.3 | 100.4507 | 173 | 270 | 245 | 220 | 60 | 40 | 20 | 175 | 83 | 2860 | 0.18 | 0.0812 | 905 | 775 | 37 | 230 | 2.16 | 28675 | 230 | 2.16 | 334.05 | 0.0349 | 0.575 | 245 | -8.5 | 67173 | 0.88616 | 1055.7 | 61399 | 40275 | 12323 | 2043.1 | 37955 | 9.03E-9 | 0.090541 | 0.0011062 | 175.09 | 0.0089293 | 1350 | 20002638 | -335068 | 0.2206 | -0.00055 | 0.35
173 | 47.598 | 88.30569629 | 89.25122863 | 59.75893911 | 58.49934999 | 269.749 | 54.142 | 14.1 | 18.3 | 100.4507 | 173 | 270 | 245 | 220 | 60 | 40 | 20 | 175 | 83 | 2860 | 0.18 | 0.0812 | 905 | 775 | 37 | 230 | 2.16 | 28675 | 230 | 2.16 | 334.05 | 0.0349 | 0.575 | 245 | -8.5 | 67173 | 0.88616 | 1055.7 | 61399 | 40275 | 12323 | 2043.1 | 37955 | 9.03E-9 | 0.090541 | 0.0011062 | 175.09 | 0.0089293 | 1350 | 20002638 | -335068 | 0.2206 | -0.00055 | 0.35
174 | 47.743 | 88.68372882 | 88.85438561 | 60.04053793 | 58.48279575 | 220.251 | 25.858 | 4.9 | 29.7 | 100.4507 | 173 | 270 | 245 | 220 | 60 | 40 | 20 | 175 | 83 | 2860 | 0.18 | 0.0812 | 905 | 775 | 37 | 230 | 2.16 | 28675 | 230 | 2.16 | 334.05 | 0.0349 | 0.575 | 245 | -8.5 | 67173 | 0.88616 | 1055.7 | 61399 | 40275 | 12323 | 2043.1 | 37955 | 9.03E-9 | 0.090541 | 0.0011062 | 175.09 | 0.0089293 | 1350 | 20002638 | -335068 | 0.2206 | -0.00055 | 0.35
175 | 47.662 | 88.49024642 | 88.8063868 | 59.98971312 | 58.68399399 | 269.749 | 25.858 | 4.9 | 29.7 | 100.4507 | 173 | 270 | 245 | 220 | 60 | 40 | 20 | 175 | 83 | 2860 | 0.18 | 0.0812 | 905 | 775 | 37 | 230 | 2.16 | 28675 | 230 | 2.16 | 334.05 | 0.0349 | 0.575 | 245 | -8.5 | 67173 | 0.88616 | 1055.7 | 61399 | 40275 | 12323 | 2043.1 | 37955 | 9.03E-9 | 0.090541 | 0.0011062 | 175.09 | 0.0089293 | 1350 | 20002638 | -335068 | 0.2206 | -0.00055 | 0.35
176 | 47.496 | 88.38368029 | 89.10943884 | 59.82396881 | 58.4206756 | 220.251 | 54.142 | 4.9 | 29.7 | 100.4507 | 173 | 270 | 245 | 220 | 60 | 40 | 20 | 175 | 83 | 2860 | 0.18 | 0.0812 | 905 | 775 | 37 | 230 | 2.16 | 28675 | 230 | 2.16 | 334.05 | 0.0349 | 0.575 | 245 | -8.5 | 67173 | 0.88616 | 1055.7 | 61399 | 40275 | 12323 | 2043.1 | 37955 | 9.03E-9 | 0.090541 | 0.0011062 | 175.09 | 0.0089293 | 1350 | 20002638 | -335068 | 0.2206 | -0.00055 | 0.35
177 | 47.311 | 88.09268043 | 88.96157079 | 59.73896344 | 58.62686371 | 269.749 | 54.142 | 4.9 | 29.7 | 100.4507 | 173 | 270 | 245 | 220 | 60 | 40 | 20 | 175 | 83 | 2860 | 0.18 | 0.0812 | 905 | 775 | 37 | 230 | 2.16 | 28675 | 230 | 2.16 | 334.05 | 0.0349 | 0.575 | 245 | -8.5 | 67173 | 0.88616 | 1055.7 | 61399 | 40275 | 12323 | 2043.1 | 37955 | 9.03E-9 | 0.090541 | 0.0011062 | 175.09 | 0.0089293 | 1350 | 20002638 | -335068 | 0.2206 | -0.00055 | 0.35
178 | 47.747 | 88.68410231 | 88.85566073 | 60.04048077 | 58.48312316 | 220.251 | 25.858 | 14.1 | 29.7 | 100.4507 | 173 | 270 | 245 | 220 | 60 | 40 | 20 | 175 | 83 | 2860 | 0.18 | 0.0812 | 905 | 775 | 37 | 230 | 2.16 | 28675 | 230 | 2.16 | 334.05 | 0.0349 | 0.575 | 245 | -8.5 | 67173 | 0.88616 | 1055.7 | 61399 | 40275 | 12323 | 2043.1 | 37955 | 9.03E-9 | 0.090541 | 0.0011062 | 175.09 | 0.0089293 | 1350 | 20002638 | -335068 | 0.2206 | -0.00055 | 0.35
179 | 47.861 | 88.67595197 | 88.88421467 | 60.04514191 | 58.5261169 | 269.749 | 25.858 | 14.1 | 29.7 | 100.4507 | 173 | 270 | 245 | 220 | 60 | 40 | 20 | 175 | 83 | 2860 | 0.18 | 0.0812 | 905 | 775 | 37 | 230 | 2.16 | 28675 | 230 | 2.16 | 334.05 | 0.0349 | 0.575 | 245 | -8.5 | 67173 | 0.88616 | 1055.7 | 61399 | 40275 | 12323 | 2043.1 | 37955 | 9.03E-9 | 0.090541 | 0.0011062 | 175.09 | 0.0089293 | 1350 | 20002638 | -335068 | 0.2206 | -0.00055 | 0.35
180 | 47.507 | 88.38958264 | 89.1137891 | 59.82542791 | 58.41863526 | 220.251 | 54.142 | 14.1 | 29.7 | 100.4507 | 173 | 270 | 245 | 220 | 60 | 40 | 20 | 175 | 83 | 2860 | 0.18 | 0.0812 | 905 | 775 | 37 | 230 | 2.16 | 28675 | 230 | 2.16 | 334.05 | 0.0349 | 0.575 | 245 | -8.5 | 67173 | 0.88616 | 1055.7 | 61399 | 40275 | 12323 | 2043.1 | 37955 | 9.03E-9 | 0.090541 | 0.0011062 | 175.09 | 0.0089293 | 1350 | 20002638 | -335068 | 0.2206 | -0.00055 | 0.35
181 | 47.598 | 88.37901893 | 89.14045191 | 59.82818957 | 58.46133212 | 269.749 | 54.142 | 14.1 | 29.7 | 100.4507 | 173 | 270 | 245 | 220 | 60 | 40 | 20 | 175 | 83 | 2860 | 0.18 | 0.0812 | 905 | 775 | 37 | 230 | 2.16 | 28675 | 230 | 2.16 | 334.05 | 0.0349 | 0.575 | 245 | -8.5 | 67173 | 0.88616 | 1055.7 | 61399 | 40275 | 12323 | 2043.1 | 37955 | 9.03E-9 | 0.090541 | 0.0011062 | 175.09 | 0.0089293 | 1350 | 20002638 | -335068 | 0.2206 | -0.00055 | 0.35
182 | 47.753 | 88.62543804 | 88.96110505 | 59.98133423 | 58.51048602 | 220.251 | 25.858 | 4.9 | 18.3 | 199.4507 | 173 | 270 | 245 | 220 | 60 | 40 | 20 | 175 | 83 | 2860 | 0.18 | 0.0812 | 905 | 775 | 37 | 230 | 2.16 | 28675 | 230 | 2.16 | 334.05 | 0.0349 | 0.575 | 245 | -8.5 | 67173 | 0.88616 | 1055.7 | 61399 | 40275 | 12323 | 2043.1 | 37955 | 9.03E-9 | 0.090541 | 0.0011062 | 175.09 | 0.0089293 | 1350 | 20002638 | -335068 | 0.2206 | -0.00055 | 0.35
183 | 47.631 | 88.38844026 | 88.9272595 | 59.8990998 | 58.74267381 | 269.749 | 25.858 | 4.9 | 18.3 | 199.4507 | 173 | 270 | 245 | 220 | 60 | 40 | 20 | 175 | 83 | 2860 | 0.18 | 0.0812 | 905 | 775 | 37 | 230 | 2.16 | 28675 | 230 | 2.16 | 334.05 | 0.0349 | 0.575 | 245 | -8.5 | 67173 | 0.88616 | 1055.7 | 61399 | 40275 | 12323 | 2043.1 | 37955 | 9.03E-9 | 0.090541 | 0.0011062 | 175.09 | 0.0089293 | 1350 | 20002638 | -335068 | 0.2206 | -0.00055 | 0.35
184 | 47.498 | 88.33727249 | 89.19790903 | 59.77794521 | 58.44623278 | 220.251 | 54.142 | 4.9 | 18.3 | 199.4507 | 173 | 270 | 245 | 220 | 60 | 40 | 20 | 175 | 83 | 2860 | 0.18 | 0.0812 | 905 | 775 | 37 | 230 | 2.16 | 28675 | 230 | 2.16 | 334.05 | 0.0349 | 0.575 | 245 | -8.5 | 67173 | 0.88616 | 1055.7 | 61399 | 40275 | 12323 | 2043.1 | 37955 | 9.03E-9 | 0.090541 | 0.0011062 | 175.09 | 0.0089293 | 1350 | 20002638 | -335068 | 0.2206 | -0.00055 | 0.35
185 | 47.26 | 87.9749914 | 89.00444556 | 59.66311494 | 58.64011029 | 269.749 | 54.142 | 4.9 | 18.3 | 199.4507 | 173 | 270 | 245 | 220 | 60 | 40 | 20 | 175 | 83 | 2860 | 0.18 | 0.0812 | 905 | 775 | 37 | 230 | 2.16 | 28675 | 230 | 2.16 | 334.05 | 0.0349 | 0.575 | 245 | -8.5 | 67173 | 0.88616 | 1055.7 | 61399 | 40275 | 12323 | 2043.1 | 37955 | 9.03E-9 | 0.090541 | 0.0011062 | 175.09 | 0.0089293 | 1350 | 20002638 | -335068 | 0.2206 | -0.00055 | 0.35
186 | 47.758 | 88.62530375 | 88.95941387 | 59.98208815 | 58.51058121 | 220.251 | 25.858 | 14.1 | 18.3 | 199.4507 | 173 | 270 | 245 | 220 | 60 | 40 | 20 | 175 | 83 | 2860 | 0.18 | 0.0812 | 905 | 775 | 37 | 230 | 2.16 | 28675 | 230 | 2.16 | 334.05 | 0.0349 | 0.575 | 245 | -8.5 | 67173 | 0.88616 | 1055.7 | 61399 | 40275 | 12323 | 2043.1 | 37955 | 9.03E-9 | 0.090541 | 0.0011062 | 175.09 | 0.0089293 | 1350 | 20002638 | -335068 | 0.2206 | -0.00055 | 0.35
187 | 47.863 | 88.59010537 | 89.02184367 | 59.96209291 | 58.57502845 | 269.749 | 25.858 | 14.1 | 18.3 | 199.4507 | 173 | 270 | 245 | 220 | 60 | 40 | 20 | 175 | 83 | 2860 | 0.18 | 0.0812 | 905 | 775 | 37 | 230 | 2.16 | 28675 | 230 | 2.16 | 334.05 | 0.0349 | 0.575 | 245 | -8.5 | 67173 | 0.88616 | 1055.7 | 61399 | 40275 | 12323 | 2043.1 | 37955 | 9.03E-9 | 0.090541 | 0.0011062 | 175.09 | 0.0089293 | 1350 | 20002638 | -335068 | 0.2206 | -0.00055 | 0.35
188 | 47.513 | 88.34292969 | 89.19725127 | 59.78097817 | 58.44378123 | 220.251 | 54.142 | 14.1 | 18.3 | 199.4507 | 173 | 270 | 245 | 220 | 60 | 40 | 20 | 175 | 83 | 2860 | 0.18 | 0.0812 | 905 | 775 | 37 | 230 | 2.16 | 28675 | 230 | 2.16 | 334.05 | 0.0349 | 0.575 | 245 | -8.5 | 67173 | 0.88616 | 1055.7 | 61399 | 40275 | 12323 | 2043.1 | 37955 | 9.03E-9 | 0.090541 | 0.0011062 | 175.09 | 0.0089293 | 1350 | 20002638 | -335068 | 0.2206 | -0.00055 | 0.35
189 | 47.601 | 88.30419876 | 89.26088652 | 59.75395297 | 58.5049096 | 269.749 | 54.142 | 14.1 | 18.3 | 199.4507 | 173 | 270 | 245 | 220 | 60 | 40 | 20 | 175 | 83 | 2860 | 0.18 | 0.0812 | 905 | 775 | 37 | 230 | 2.16 | 28675 | 230 | 2.16 | 334.05 | 0.0349 | 0.575 | 245 | -8.5 | 67173 | 0.88616 | 1055.7 | 61399 | 40275 | 12323 | 2043.1 | 37955 | 9.03E-9 | 0.090541 | 0.0011062 | 175.09 | 0.0089293 | 1350 | 20002638 | -335068 | 0.2206 | -0.00055 | 0.35
190 | 47.753 | 88.68180192 | 88.85144563 | 60.03885197 | 58.47753466 | 220.251 | 25.858 | 4.9 | 29.7 | 199.4507 | 173 | 270 | 245 | 220 | 60 | 40 | 20 | 175 | 83 | 2860 | 0.18 | 0.0812 | 905 | 775 | 37 | 230 | 2.16 | 28675 | 230 | 2.16 | 334.05 | 0.0349 | 0.575 | 245 | -8.5 | 67173 | 0.88616 | 1055.7 | 61399 | 40275 | 12323 | 2043.1 | 37955 | 9.03E-9 | 0.090541 | 0.0011062 | 175.09 | 0.0089293 | 1350 | 20002638 | -335068 | 0.2206 | -0.00055 | 0.35
191 | 47.631 | 88.46129078 | 88.78777422 | 59.97831982 | 58.69828681 | 269.749 | 25.858 | 4.9 | 29.7 | 199.4507 | 173 | 270 | 245 | 220 | 60 | 40 | 20 | 175 | 83 | 2860 | 0.18 | 0.0812 | 905 | 775 | 37 | 230 | 2.16 | 28675 | 230 | 2.16 | 334.05 | 0.0349 | 0.575 | 245 | -8.5 | 67173 | 0.88616 | 1055.7 | 61399 | 40275 | 12323 | 2043.1 | 37955 | 9.03E-9 | 0.090541 | 0.0011062 | 175.09 | 0.0089293 | 1350 | 20002638 | -335068 | 0.2206 | -0.00055 | 0.35
192 | 47.498 | 88.38211866 | 89.11121356 | 59.82329408 | 58.42077014 | 220.251 | 54.142 | 4.9 | 29.7 | 199.4507 | 173 | 270 | 245 | 220 | 60 | 40 | 20 | 175 | 83 | 2860 | 0.18 | 0.0812 | 905 | 775 | 37 | 230 | 2.16 | 28675 | 230 | 2.16 | 334.05 | 0.0349 | 0.575 | 245 | -8.5 | 67173 | 0.88616 | 1055.7 | 61399 | 40275 | 12323 | 2043.1 | 37955 | 9.03E-9 | 0.090541 | 0.0011062 | 175.09 | 0.0089293 | 1350 | 20002638 | -335068 | 0.2206 | -0.00055 | 0.35
193 | 47.26 | 88.03556411 | 88.88704649 | 59.73043292 | 58.60280227 | 269.749 | 54.142 | 4.9 | 29.7 | 199.4507 | 173 | 270 | 245 | 220 | 60 | 40 | 20 | 175 | 83 | 2860 | 0.18 | 0.0812 | 905 | 775 | 37 | 230 | 2.16 | 28675 | 230 | 2.16 | 334.05 | 0.0349 | 0.575 | 245 | -8.5 | 67173 | 0.88616 | 1055.7 | 61399 | 40275 | 12323 | 2043.1 | 37955 | 9.03E-9 | 0.090541 | 0.0011062 | 175.09 | 0.0089293 | 1350 | 20002638 | -335068 | 0.2206 | -0.00055 | 0.35
194 | 47.758 | 88.68253148 | 88.85308462 | 60.03887928 | 58.47792063 | 220.251 | 25.858 | 14.1 | 29.7 | 199.4507 | 173 | 270 | 245 | 220 | 60 | 40 | 20 | 175 | 83 | 2860 | 0.18 | 0.0812 | 905 | 775 | 37 | 230 | 2.16 | 28675 | 230 | 2.16 | 334.05 | 0.0349 | 0.575 | 245 | -8.5 | 67173 | 0.88616 | 1055.7 | 61399 | 40275 | 12323 | 2043.1 | 37955 | 9.03E-9 | 0.090541 | 0.0011062 | 175.09 | 0.0089293 | 1350 | 20002638 | -335068 | 0.2206 | -0.00055 | 0.35
195 | 47.863 | 88.67519648 | 88.88862824 | 60.04404424 | 58.52788428 | 269.749 | 25.858 | 14.1 | 29.7 | 199.4507 | 173 | 270 | 245 | 220 | 60 | 40 | 20 | 175 | 83 | 2860 | 0.18 | 0.0812 | 905 | 775 | 37 | 230 | 2.16 | 28675 | 230 | 2.16 | 334.05 | 0.0349 | 0.575 | 245 | -8.5 | 67173 | 0.88616 | 1055.7 | 61399 | 40275 | 12323 | 2043.1 | 37955 | 9.03E-9 | 0.090541 | 0.0011062 | 175.09 | 0.0089293 | 1350 | 20002638 | -335068 | 0.2206 | -0.00055 | 0.35
196 | 47.513 | 88.38764598 | 89.11475952 | 59.82516727 | 58.4188412 | 220.251 | 54.142 | 14.1 | 29.7 | 199.4507 | 173 | 270 | 245 | 220 | 60 | 40 | 20 | 175 | 83 | 2860 | 0.18 | 0.0812 | 905 | 775 | 37 | 230 | 2.16 | 28675 | 230 | 2.16 | 334.05 | 0.0349 | 0.575 | 245 | -8.5 | 67173 | 0.88616 | 1055.7 | 61399 | 40275 | 12323 | 2043.1 | 37955 | 9.03E-9 | 0.090541 | 0.0011062 | 175.09 | 0.0089293 | 1350 | 20002638 | -335068 | 0.2206 | -0.00055 | 0.35
197 | 47.601 | 88.37987543 | 89.14535539 | 59.82552619 | 58.46608958 | 269.749 | 54.142 | 14.1 | 29.7 | 199.4507 | 173 | 270 | 245 | 220 | 60 | 40 | 20 | 175 | 83 | 2860 | 0.18 | 0.0812 | 905 | 775 | 37 | 230 | 2.16 | 28675 | 230 | 2.16 | 334.05 | 0.0349 | 0.575 | 245 | -8.5 | 67173 | 0.88616 | 1055.7 | 61399 | 40275 | 12323 | 2043.1 | 37955 | 9.03E-9 | 0.090541 | 0.0011062 | 175.09 | 0.0089293 | 1350 | 20002638 | -335068 | 0.2206 | -0.00055 | 0.35
198 | 48.815 | 88.9301494 | 89.46663203 | 60.15902723 | 58.9652206 | 220.251 | 25.858 | 4.9 | 18.3 | 100.4507 | 527 | 270 | 245 | 220 | 60 | 40 | 20 | 175 | 83 | 2860 | 0.18 | 0.0812 | 905 | 775 | 37 | 230 | 2.16 | 28675 | 230 | 2.16 | 334.05 | 0.0349 | 0.575 | 245 | -8.5 | 67173 | 0.88616 | 1055.7 | 61399 | 40275 | 12323 | 2043.1 | 37955 | 9.03E-9 | 0.090541 | 0.0011062 | 175.09 | 0.0089293 | 1350 | 20002638 | -335068 | 0.2206 | -0.00055 | 0.35
199 | 48.747 | 88.77461642 | 89.48010799 | 60.09167712 | 59.14563825 | 269.749 | 25.858 | 4.9 | 18.3 | 100.4507 | 527 | 270 | 245 | 220 | 60 | 40 | 20 | 175 | 83 | 2860 | 0.18 | 0.0812 | 905 | 775 | 37 | 230 | 2.16 | 28675 | 230 | 2.16 | 334.05 | 0.0349 | 0.575 | 245 | -8.5 | 67173 | 0.88616 | 1055.7 | 61399 | 40275 | 12323 | 2043.1 | 37955 | 9.03E-9 | 0.090541 | 0.0011062 | 175.09 | 0.0089293 | 1350 | 20002638 | -335068 | 0.2206 | -0.00055 | 0.35
200 | 48.608 | 88.67454292 | 89.6967271 | 59.97746918 | 58.91317899 | 220.251 | 54.142 | 4.9 | 18.3 | 100.4507 | 527 | 270 | 245 | 220 | 60 | 40 | 20 | 175 | 83 | 2860 | 0.18 | 0.0812 | 905 | 775 | 37 | 230 | 2.16 | 28675 | 230 | 2.16 | 334.05 | 0.0349 | 0.575 | 245 | -8.5 | 67173 | 0.88616 | 1055.7 | 61399 | 40275 | 12323 | 2043.1 | 37955 | 9.03E-9 | 0.090541 | 0.0011062 | 175.09 | 0.0089293 | 1350 | 20002638 | -335068 | 0.2206 | -0.00055 | 0.35
201 | 48.446 | 88.41198646 | 89.60272153 | 59.87355838 | 59.10423007 | 269.749 | 54.142 | 4.9 | 18.3 | 100.4507 | 527 | 270 | 245 | 220 | 60 | 40 | 20 | 175 | 83 | 2860 | 0.18 | 0.0812 | 905 | 775 | 37 | 230 | 2.16 | 28675 | 230 | 2.16 | 334.05 | 0.0349 | 0.575 | 245 | -8.5 | 67173 | 0.88616 | 1055.7 | 61399 | 40275 | 12323 | 2043.1 | 37955 | 9.03E-9 | 0.090541 | 0.0011062 | 175.09 | 0.0089293 | 1350 | 20002638 | -335068 | 0.2206 | -0.00055 | 0.35
202 | 48.818 | 88.93385098 | 89.46968685 | 60.16046892 | 58.96769964 | 220.251 | 25.858 | 14.1 | 18.3 | 100.4507 | 527 | 270 | 245 | 220 | 60 | 40 | 20 | 175 | 83 | 2860 | 0.18 | 0.0812 | 905 | 775 | 37 | 230 | 2.16 | 28675 | 230 | 2.16 | 334.05 | 0.0349 | 0.575 | 245 | -8.5 | 67173 | 0.88616 | 1055.7 | 61399 | 40275 | 12323 | 2043.1 | 37955 | 9.03E-9 | 0.090541 | 0.0011062 | 175.09 | 0.0089293 | 1350 | 20002638 | -335068 | 0.2206 | -0.00055 | 0.35
203 | 48.92 | 88.91289035 | 89.52436196 | 60.14745395 | 59.02603591 | 269.749 | 25.858 | 14.1 | 18.3 | 100.4507 | 527 | 270 | 245 | 220 | 60 | 40 | 20 | 175 | 83 | 2860 | 0.18 | 0.0812 | 905 | 775 | 37 | 230 | 2.16 | 28675 | 230 | 2.16 | 334.05 | 0.0349 | 0.575 | 245 | -8.5 | 67173 | 0.88616 | 1055.7 | 61399 | 40275 | 12323 | 2043.1 | 37955 | 9.03E-9 | 0.090541 | 0.0011062 | 175.09 | 0.0089293 | 1350 | 20002638 | -335068 | 0.2206 | -0.00055 | 0.35
204 | 48.618 | 88.68090004 | 89.69530877 | 59.98263756 | 58.9175955 | 220.251 | 54.142 | 14.1 | 18.3 | 100.4507 | 527 | 270 | 245 | 220 | 60 | 40 | 20 | 175 | 83 | 2860 | 0.18 | 0.0812 | 905 | 775 | 37 | 230 | 2.16 | 28675 | 230 | 2.16 | 334.05 | 0.0349 | 0.575 | 245 | -8.5 | 67173 | 0.88616 | 1055.7 | 61399 | 40275 | 12323 | 2043.1 | 37955 | 9.03E-9 | 0.090541 | 0.0011062 | 175.09 | 0.0089293 | 1350 | 20002638 | -335068 | 0.2206 | -0.00055 | 0.35
205 | 48.702 | 88.65793945 | 89.74742465 | 59.96905446 | 58.96884504 | 269.749 | 54.142 | 14.1 | 18.3 | 100.4507 | 527 | 270 | 245 | 220 | 60 | 40 | 20 | 175 | 83 | 2860 | 0.18 | 0.0812 | 905 | 775 | 37 | 230 | 2.16 | 28675 | 230 | 2.16 | 334.05 | 0.0349 | 0.575 | 245 | -8.5 | 67173 | 0.88616 | 1055.7 | 61399 | 40275 | 12323 | 2043.1 | 37955 | 9.03E-9 | 0.090541 | 0.0011062 | 175.09 | 0.0089293 | 1350 | 20002638 | -335068 | 0.2206 | -0.00055 | 0.35
206 | 48.815 | 88.98022685 | 89.37504595 | 60.20763361 | 58.93827916 | 220.251 | 25.858 | 4.9 | 29.7 | 100.4507 | 527 | 270 | 245 | 220 | 60 | 40 | 20 | 175 | 83 | 2860 | 0.18 | 0.0812 | 905 | 775 | 37 | 230 | 2.16 | 28675 | 230 | 2.16 | 334.05 | 0.0349 | 0.575 | 245 | -8.5 | 67173 | 0.88616 | 1055.7 | 61399 | 40275 | 12323 | 2043.1 | 37955 | 9.03E-9 | 0.090541 | 0.0011062 | 175.09 | 0.0089293 | 1350 | 20002638 | -335068 | 0.2206 | -0.00055 | 0.35
207 | 48.747 | 88.84277946 | 89.36411554 | 60.16202645 | 59.10828697 | 269.749 | 25.858 | 4.9 | 29.7 | 100.4507 | 527 | 270 | 245 | 220 | 60 | 40 | 20 | 175 | 83 | 2860 | 0.18 | 0.0812 | 905 | 775 | 37 | 230 | 2.16 | 28675 | 230 | 2.16 | 334.05 | 0.0349 | 0.575 | 245 | -8.5 | 67173 | 0.88616 | 1055.7 | 61399 | 40275 | 12323 | 2043.1 | 37955 | 9.03E-9 | 0.090541 | 0.0011062 | 175.09 | 0.0089293 | 1350 | 20002638 | -335068 | 0.2206 | -0.00055 | 0.35
208 | 48.608 | 88.71195877 | 89.62876417 | 60.01281478 | 58.89425074 | 220.251 | 54.142 | 4.9 | 29.7 | 100.4507 | 527 | 270 | 245 | 220 | 60 | 40 | 20 | 175 | 83 | 2860 | 0.18 | 0.0812 | 905 | 775 | 37 | 230 | 2.16 | 28675 | 230 | 2.16 | 334.05 | 0.0349 | 0.575 | 245 | -8.5 | 67173 | 0.88616 | 1055.7 | 61399 | 40275 | 12323 | 2043.1 | 37955 | 9.03E-9 | 0.090541 | 0.0011062 | 175.09 | 0.0089293 | 1350 | 20002638 | -335068 | 0.2206 | -0.00055 | 0.35
209 | 48.446 | 88.46595144 | 89.51135896 | 59.93203468 | 59.0740787 | 269.749 | 54.142 | 4.9 | 29.7 | 100.4507 | 527 | 270 | 245 | 220 | 60 | 40 | 20 | 175 | 83 | 2860 | 0.18 | 0.0812 | 905 | 775 | 37 | 230 | 2.16 | 28675 | 230 | 2.16 | 334.05 | 0.0349 | 0.575 | 245 | -8.5 | 67173 | 0.88616 | 1055.7 | 61399 | 40275 | 12323 | 2043.1 | 37955 | 9.03E-9 | 0.090541 | 0.0011062 | 175.09 | 0.0089293 | 1350 | 20002638 | -335068 | 0.2206 | -0.00055 | 0.35
210 | 48.818 | 88.98413067 | 89.38073203 | 60.2082184 | 58.9410799 | 220.251 | 25.858 | 14.1 | 29.7 | 100.4507 | 527 | 270 | 245 | 220 | 60 | 40 | 20 | 175 | 83 | 2860 | 0.18 | 0.0812 | 905 | 775 | 37 | 230 | 2.16 | 28675 | 230 | 2.16 | 334.05 | 0.0349 | 0.575 | 245 | -8.5 | 67173 | 0.88616 | 1055.7 | 61399 | 40275 | 12323 | 2043.1 | 37955 | 9.03E-9 | 0.090541 | 0.0011062 | 175.09 | 0.0089293 | 1350 | 20002638 | -335068 | 0.2206 | -0.00055 | 0.35
211 | 48.92 | 88.9830974 | 89.41160187 | 60.21475075 | 58.98936694 | 269.749 | 25.858 | 14.1 | 29.7 | 100.4507 | 527 | 270 | 245 | 220 | 60 | 40 | 20 | 175 | 83 | 2860 | 0.18 | 0.0812 | 905 | 775 | 37 | 230 | 2.16 | 28675 | 230 | 2.16 | 334.05 | 0.0349 | 0.575 | 245 | -8.5 | 67173 | 0.88616 | 1055.7 | 61399 | 40275 | 12323 | 2043.1 | 37955 | 9.03E-9 | 0.090541 | 0.0011062 | 175.09 | 0.0089293 | 1350 | 20002638 | -335068 | 0.2206 | -0.00055 | 0.35
212 | 48.618 | 88.71677936 | 89.63286153 | 60.01616863 | 58.89923078 | 220.251 | 54.142 | 14.1 | 29.7 | 100.4507 | 527 | 270 | 245 | 220 | 60 | 40 | 20 | 175 | 83 | 2860 | 0.18 | 0.0812 | 905 | 775 | 37 | 230 | 2.16 | 28675 | 230 | 2.16 | 334.05 | 0.0349 | 0.575 | 245 | -8.5 | 67173 | 0.88616 | 1055.7 | 61399 | 40275 | 12323 | 2043.1 | 37955 | 9.03E-9 | 0.090541 | 0.0011062 | 175.09 | 0.0089293 | 1350 | 20002638 | -335068 | 0.2206 | -0.00055 | 0.35
213 | 48.702 | 88.71483058 | 89.656582 | 60.02211057 | 58.94206383 | 269.749 | 54.142 | 14.1 | 29.7 | 100.4507 | 527 | 270 | 245 | 220 | 60 | 40 | 20 | 175 | 83 | 2860 | 0.18 | 0.0812 | 905 | 775 | 37 | 230 | 2.16 | 28675 | 230 | 2.16 | 334.05 | 0.0349 | 0.575 | 245 | -8.5 | 67173 | 0.88616 | 1055.7 | 61399 | 40275 | 12323 | 2043.1 | 37955 | 9.03E-9 | 0.090541 | 0.0011062 | 175.09 | 0.0089293 | 1350 | 20002638 | -335068 | 0.2206 | -0.00055 | 0.35
214 | 48.817 | 88.92517257 | 89.47399349 | 60.15539257 | 58.96607642 | 220.251 | 25.858 | 4.9 | 18.3 | 199.4507 | 527 | 270 | 245 | 220 | 60 | 40 | 20 | 175 | 83 | 2860 | 0.18 | 0.0812 | 905 | 775 | 37 | 230 | 2.16 | 28675 | 230 | 2.16 | 334.05 | 0.0349 | 0.575 | 245 | -8.5 | 67173 | 0.88616 | 1055.7 | 61399 | 40275 | 12323 | 2043.1 | 37955 | 9.03E-9 | 0.090541 | 0.0011062 | 175.09 | 0.0089293 | 1350 | 20002638 | -335068 | 0.2206 | -0.00055 | 0.35
215 | 48.719 | 88.74127695 | 89.45972995 | 60.0784905 | 59.15239037 | 269.749 | 25.858 | 4.9 | 18.3 | 199.4507 | 527 | 270 | 245 | 220 | 60 | 40 | 20 | 175 | 83 | 2860 | 0.18 | 0.0812 | 905 | 775 | 37 | 230 | 2.16 | 28675 | 230 | 2.16 | 334.05 | 0.0349 | 0.575 | 245 | -8.5 | 67173 | 0.88616 | 1055.7 | 61399 | 40275 | 12323 | 2043.1 | 37955 | 9.03E-9 | 0.090541 | 0.0011062 | 175.09 | 0.0089293 | 1350 | 20002638 | -335068 | 0.2206 | -0.00055 | 0.35
216 | 48.607 | 88.67033044 | 89.70063824 | 59.97450247 | 58.90847094 | 220.251 | 54.142 | 4.9 | 18.3 | 199.4507 | 527 | 270 | 245 | 220 | 60 | 40 | 20 | 175 | 83 | 2860 | 0.18 | 0.0812 | 905 | 775 | 37 | 230 | 2.16 | 28675 | 230 | 2.16 | 334.05 | 0.0349 | 0.575 | 245 | -8.5 | 67173 | 0.88616 | 1055.7 | 61399 | 40275 | 12323 | 2043.1 | 37955 | 9.03E-9 | 0.090541 | 0.0011062 | 175.09 | 0.0089293 | 1350 | 20002638 | -335068 | 0.2206 | -0.00055 | 0.35
217 | 48.393 | 88.37214954 | 89.54515761 | 59.86033629 | 59.07124039 | 269.749 | 54.142 | 4.9 | 18.3 | 199.4507 | 527 | 270 | 245 | 220 | 60 | 40 | 20 | 175 | 83 | 2860 | 0.18 | 0.0812 | 905 | 775 | 37 | 230 | 2.16 | 28675 | 230 | 2.16 | 334.05 | 0.0349 | 0.575 | 245 | -8.5 | 67173 | 0.88616 | 1055.7 | 61399 | 40275 | 12323 | 2043.1 | 37955 | 9.03E-9 | 0.090541 | 0.0011062 | 175.09 | 0.0089293 | 1350 | 20002638 | -335068 | 0.2206 | -0.00055 | 0.35
218 | 48.822 | 88.92839641 | 89.47534132 | 60.15725824 | 58.96844805 | 220.251 | 25.858 | 14.1 | 18.3 | 199.4507 | 527 | 270 | 245 | 220 | 60 | 40 | 20 | 175 | 83 | 2860 | 0.18 | 0.0812 | 905 | 775 | 37 | 230 | 2.16 | 28675 | 230 | 2.16 | 334.05 | 0.0349 | 0.575 | 245 | -8.5 | 67173 | 0.88616 | 1055.7 | 61399 | 40275 | 12323 | 2043.1 | 37955 | 9.03E-9 | 0.090541 | 0.0011062 | 175.09 | 0.0089293 | 1350 | 20002638 | -335068 | 0.2206 | -0.00055 | 0.35
219 | 48.92 | 88.90935196 | 89.53179977 | 60.14409439 | 59.02868865 | 269.749 | 25.858 | 14.1 | 18.3 | 199.4507 | 527 | 270 | 245 | 220 | 60 | 40 | 20 | 175 | 83 | 2860 | 0.18 | 0.0812 | 905 | 775 | 37 | 230 | 2.16 | 28675 | 230 | 2.16 | 334.05 | 0.0349 | 0.575 | 245 | -8.5 | 67173 | 0.88616 | 1055.7 | 61399 | 40275 | 12323 | 2043.1 | 37955 | 9.03E-9 | 0.090541 | 0.0011062 | 175.09 | 0.0089293 | 1350 | 20002638 | -335068 | 0.2206 | -0.00055 | 0.35
220 | 48.622 | 88.67716711 | 89.69986532 | 59.98039205 | 58.91292654 | 220.251 | 54.142 | 14.1 | 18.3 | 199.4507 | 527 | 270 | 245 | 220 | 60 | 40 | 20 | 175 | 83 | 2860 | 0.18 | 0.0812 | 905 | 775 | 37 | 230 | 2.16 | 28675 | 230 | 2.16 | 334.05 | 0.0349 | 0.575 | 245 | -8.5 | 67173 | 0.88616 | 1055.7 | 61399 | 40275 | 12323 | 2043.1 | 37955 | 9.03E-9 | 0.090541 | 0.0011062 | 175.09 | 0.0089293 | 1350 | 20002638 | -335068 | 0.2206 | -0.00055 | 0.35
221 | 48.697 | 88.65564489 | 89.74855293 | 59.96506859 | 58.96467236 | 269.749 | 54.142 | 14.1 | 18.3 | 199.4507 | 527 | 270 | 245 | 220 | 60 | 40 | 20 | 175 | 83 | 2860 | 0.18 | 0.0812 | 905 | 775 | 37 | 230 | 2.16 | 28675 | 230 | 2.16 | 334.05 | 0.0349 | 0.575 | 245 | -8.5 | 67173 | 0.88616 | 1055.7 | 61399 | 40275 | 12323 | 2043.1 | 37955 | 9.03E-9 | 0.090541 | 0.0011062 | 175.09 | 0.0089293 | 1350 | 20002638 | -335068 | 0.2206 | -0.00055 | 0.35
222 | 48.817 | 88.97728992 | 89.37764877 | 60.20598037 | 58.93809263 | 220.251 | 25.858 | 4.9 | 29.7 | 199.4507 | 527 | 270 | 245 | 220 | 60 | 40 | 20 | 175 | 83 | 2860 | 0.18 | 0.0812 | 905 | 775 | 37 | 230 | 2.16 | 28675 | 230 | 2.16 | 334.05 | 0.0349 | 0.575 | 245 | -8.5 | 67173 | 0.88616 | 1055.7 | 61399 | 40275 | 12323 | 2043.1 | 37955 | 9.03E-9 | 0.090541 | 0.0011062 | 175.09 | 0.0089293 | 1350 | 20002638 | -335068 | 0.2206 | -0.00055 | 0.35
223 | 48.719 | 88.81195976 | 89.33781858 | 60.1518848 | 59.11313062 | 269.749 | 25.858 | 4.9 | 29.7 | 199.4507 | 527 | 270 | 245 | 220 | 60 | 40 | 20 | 175 | 83 | 2860 | 0.18 | 0.0812 | 905 | 775 | 37 | 230 | 2.16 | 28675 | 230 | 2.16 | 334.05 | 0.0349 | 0.575 | 245 | -8.5 | 67173 | 0.88616 | 1055.7 | 61399 | 40275 | 12323 | 2043.1 | 37955 | 9.03E-9 | 0.090541 | 0.0011062 | 175.09 | 0.0089293 | 1350 | 20002638 | -335068 | 0.2206 | -0.00055 | 0.35
224 | 48.607 | 88.70961667 | 89.62962626 | 60.011353 | 58.88946445 | 220.251 | 54.142 | 4.9 | 29.7 | 199.4507 | 527 | 270 | 245 | 220 | 60 | 40 | 20 | 175 | 83 | 2860 | 0.18 | 0.0812 | 905 | 775 | 37 | 230 | 2.16 | 28675 | 230 | 2.16 | 334.05 | 0.0349 | 0.575 | 245 | -8.5 | 67173 | 0.88616 | 1055.7 | 61399 | 40275 | 12323 | 2043.1 | 37955 | 9.03E-9 | 0.090541 | 0.0011062 | 175.09 | 0.0089293 | 1350 | 20002638 | -335068 | 0.2206 | -0.00055 | 0.35
225 | 48.393 | 88.42700835 | 89.45052895 | 59.92060092 | 59.03992671 | 269.749 | 54.142 | 4.9 | 29.7 | 199.4507 | 527 | 270 | 245 | 220 | 60 | 40 | 20 | 175 | 83 | 2860 | 0.18 | 0.0812 | 905 | 775 | 37 | 230 | 2.16 | 28675 | 230 | 2.16 | 334.05 | 0.0349 | 0.575 | 245 | -8.5 | 67173 | 0.88616 | 1055.7 | 61399 | 40275 | 12323 | 2043.1 | 37955 | 9.03E-9 | 0.090541 | 0.0011062 | 175.09 | 0.0089293 | 1350 | 20002638 | -335068 | 0.2206 | -0.00055 | 0.35
226 | 48.822 | 88.98060895 | 89.38168724 | 60.20687825 | 58.94071533 | 220.251 | 25.858 | 14.1 | 29.7 | 199.4507 | 527 | 270 | 245 | 220 | 60 | 40 | 20 | 175 | 83 | 2860 | 0.18 | 0.0812 | 905 | 775 | 37 | 230 | 2.16 | 28675 | 230 | 2.16 | 334.05 | 0.0349 | 0.575 | 245 | -8.5 | 67173 | 0.88616 | 1055.7 | 61399 | 40275 | 12323 | 2043.1 | 37955 | 9.03E-9 | 0.090541 | 0.0011062 | 175.09 | 0.0089293 | 1350 | 20002638 | -335068 | 0.2206 | -0.00055 | 0.35
227 | 48.92 | 88.98202271 | 89.41401039 | 60.21357379 | 58.99127872 | 269.749 | 25.858 | 14.1 | 29.7 | 199.4507 | 527 | 270 | 245 | 220 | 60 | 40 | 20 | 175 | 83 | 2860 | 0.18 | 0.0812 | 905 | 775 | 37 | 230 | 2.16 | 28675 | 230 | 2.16 | 334.05 | 0.0349 | 0.575 | 245 | -8.5 | 67173 | 0.88616 | 1055.7 | 61399 | 40275 | 12323 | 2043.1 | 37955 | 9.03E-9 | 0.090541 | 0.0011062 | 175.09 | 0.0089293 | 1350 | 20002638 | -335068 | 0.2206 | -0.00055 | 0.35
228 | 48.622 | 88.71476682 | 89.63243608 | 60.01529202 | 58.89430544 | 220.251 | 54.142 | 14.1 | 29.7 | 199.4507 | 527 | 270 | 245 | 220 | 60 | 40 | 20 | 175 | 83 | 2860 | 0.18 | 0.0812 | 905 | 775 | 37 | 230 | 2.16 | 28675 | 230 | 2.16 | 334.05 | 0.0349 | 0.575 | 245 | -8.5 | 67173 | 0.88616 | 1055.7 | 61399 | 40275 | 12323 | 2043.1 | 37955 | 9.03E-9 | 0.090541 | 0.0011062 | 175.09 | 0.0089293 | 1350 | 20002638 | -335068 | 0.2206 | -0.00055 | 0.35
229 | 48.697 | 88.71493709 | 89.65541891 | 60.01981586 | 58.93725791 | 269.749 | 54.142 | 14.1 | 29.7 | 199.4507 | 527 | 270 | 245 | 220 | 60 | 40 | 20 | 175 | 83 | 2860 | 0.18 | 0.0812 | 905 | 775 | 37 | 230 | 2.16 | 28675 | 230 | 2.16 | 334.05 | 0.0349 | 0.575 | 245 | -8.5 | 67173 | 0.88616 | 1055.7 | 61399 | 40275 | 12323 | 2043.1 | 37955 | 9.03E-9 | 0.090541 | 0.0011062 | 175.09 | 0.0089293 | 1350 | 20002638 | -335068 | 0.2206 | -0.00055 | 0.35
230 | 48.249 | 88.65877021 | 89.30985623 | 59.99595197 | 58.72256897 | 245 | 40 | 9.5 | 24 | 149.9507 | 350 | 270 | 245 | 220 | 60 | 40 | 20 | 175 | 83 | 2860 | 0.18 | 0.0812 | 905 | 775 | 37 | 230 | 2.16 | 28675 | 230 | 2.16 | 334.05 | 0.0349 | 0.575 | 245 | -8.5 | 67173 | 0.88616 | 1055.7 | 61399 | 40275 | 12323 | 2043.1 | 37955 | 9.03E-9 | 0.090541 | 0.0011062 | 175.09 | 0.0089293 | 1350 | 20002638 | -335068 | 0.2206 | -0.00055 | 0.35
231 | 48.247 | 88.62956572 | 89.28173243 | 59.97741157 | 58.68469696 | 200 | 20 | 3 | 16.011 | 79.9507 | 100 | 260 | 230 | 200 | 60 | 40 | 20 | 175 | 110 | 2760 | 0.18 | 0.0841786270465929 | 928.88 | 774.75 | 193610842207164 | 230 | 2.16 | 15 | 230 | 2.16 | 879.44 | 0.0677 | 0.6 | 230 | -32.29 | 60109.45 | 0.8205 | 939.08 | 54730.9 | 41624.03 | 12393 | 2005.95 | 39278265 | 1.2032e-05 | 0.1015 | 0.000917 | 176.23 | 0.00643 | 1340 | 17131505 | -281967 | 0.1815 | -0.000445 | 0.392 | 0.905e-4
232 | 48.06 | 88.61931221 | 89.19898973 | 59.96731477 | 58.58662196 | 260 | 20 | 3 | 16.011 | 79.9507 | 100 | 260 | 230 | 200 | 60 | 40 | 20 | 175 | 110 | 2760 | 0.18 | 0.0841786270465929 | 928.88 | 774.75 | 193610842207164 | 230 | 2.16 | 15 | 230 | 2.16 | 879.44 | 0.0677 | 0.6 | 230 | -32.29 | 60109.45 | 0.8205 | 939.08 | 54730.9 | 41624.03 | 12393 | 2005.95 | 39278265 | 1.2032e-05 | 0.1015 | 0.000917 | 176.23 | 0.00643 | 1340 | 17131505 | -281967 | 0.1815 | -0.000445 | 0.392 | 0.905e-4
233 | 48.03 | 88.44087912 | 89.43968741 | 59.83860084 | 58.61881314 | 200 | 60 | 3 | 16.011 | 79.9507 | 100 | 260 | 230 | 200 | 60 | 40 | 20 | 175 | 110 | 2760 | 0.18 | 0.0841786270465929 | 928.88 | 774.75 | 193610842207164 | 230 | 2.16 | 15 | 230 | 2.16 | 879.44 | 0.0677 | 0.6 | 230 | -32.29 | 60109.45 | 0.8205 | 939.08 | 54730.9 | 41624.03 | 12393 | 2005.95 | 39278265 | 1.2032e-05 | 0.1015 | 0.000917 | 176.23 | 0.00643 | 1340 | 17131505 | -281967 | 0.1815 | -0.000445 | 0.392 | 0.905e-4
234 | 48.342 | 88.83542135 | 89.05625572 | 60.12628253 | 58.67595177 | 260 | 60 | 3 | 16.011 | 79.9507 | 100 | 260 | 230 | 200 | 60 | 40 | 20 | 175 | 110 | 2760 | 0.18 | 0.0841786270465929 | 928.88 | 774.75 | 193610842207164 | 230 | 2.16 | 15 | 230 | 2.16 | 879.44 | 0.0677 | 0.6 | 230 | -32.29 | 60109.45 | 0.8205 | 939.08 | 54730.9 | 41624.03 | 12393 | 2005.95 | 39278265 | 1.2032e-05 | 0.1015 | 0.000917 | 176.23 | 0.00643 | 1340 | 17131505 | -281967 | 0.1815 | -0.000445 | 0.392 | 0.905e-4
235 | 48.19 | 88.63546713 | 89.25775378 | 59.9796397 | 58.65168662 | 200 | 20 | 16 | 16.011 | 79.9507 | 100 | 260 | 230 | 200 | 60 | 40 | 20 | 175 | 110 | 2760 | 0.18 | 0.0841786270465929 | 928.88 | 774.75 | 193610842207164 | 230 | 2.16 | 15 | 230 | 2.16 | 879.44 | 0.0677 | 0.6 | 230 | -32.29 | 60109.45 | 0.8205 | 939.08 | 54730.9 | 41624.03 | 12393 | 2005.95 | 39278265 | 1.2032e-05 | 0.1015 | 0.000917 | 176.23 | 0.00643 | 1340 | 17131505 | -281967 | 0.1815 | -0.000445 | 0.392 | 0.905e-4
236 | 47.934 | 88.43546073 | 89.11491657 | 59.92141523 | 58.73355343 | 260 | 20 | 16 | 16.011 | 79.9507 | 100 | 260 | 230 | 200 | 60 | 40 | 20 | 175 | 110 | 2760 | 0.18 | 0.0841786270465929 | 928.88 | 774.75 | 193610842207164 | 230 | 2.16 | 15 | 230 | 2.16 | 879.44 | 0.0677 | 0.6 | 230 | -32.29 | 60109.45 | 0.8205 | 939.08 | 54730.9 | 41624.03 | 12393 | 2005.95 | 39278265 | 1.2032e-05 | 0.1015 | 0.000917 | 176.23 | 0.00643 | 1340 | 17131505 | -281967 | 0.1815 | -0.000445 | 0.392 | 0.905e-4
237 | 48.19 | 88.6534765 | 89.23016362 | 59.99625047 | 58.64228907 | 200 | 60 | 16 | 16.011 | 79.9507 | 100 | 260 | 230 | 200 | 60 | 40 | 20 | 175 | 110 | 2760 | 0.18 | 0.0841786270465929 | 928.88 | 774.75 | 193610842207164 | 230 | 2.16 | 15 | 230 | 2.16 | 879.44 | 0.0677 | 0.6 | 230 | -32.29 | 60109.45 | 0.8205 | 939.08 | 54730.9 | 41624.03 | 12393 | 2005.95 | 39278265 | 1.2032e-05 | 0.1015 | 0.000917 | 176.23 | 0.00643 | 1340 | 17131505 | -281967 | 0.1815 | -0.000445 | 0.392 | 0.905e-4
238 | 48.19 | 88.5807595 | 89.3642235 | 59.92532798 | 58.68449154 | 260 | 60 | 16 | 16.011 | 79.9507 | 100 | 260 | 230 | 200 | 60 | 40 | 20 | 175 | 110 | 2760 | 0.18 | 0.0841786270465929 | 928.88 | 774.75 | 193610842207164 | 230 | 2.16 | 15 | 230 | 2.16 | 879.44 | 0.0677 | 0.6 | 230 | -32.29 | 60109.45 | 0.8205 | 939.08 | 54730.9 | 41624.03 | 12393 | 2005.95 | 39278265 | 1.2032e-05 | 0.1015 | 0.000917 | 176.23 | 0.00643 | 1340 | 17131505 | -281967 | 0.1815 | -0.000445 | 0.392 | 0.905e-4
239 | 48.193 | 88.63432978 | 89.26306486 | 59.97760856 | 58.65232453 | 200 | 20 | 3 | 31.989 | 79.9507 | 100 | 260 | 230 | 200 | 60 | 40 | 20 | 175 | 110 | 2760 | 0.18 | 0.0841786270465929 | 928.88 | 774.75 | 193610842207164 | 230 | 2.16 | 15 | 230 | 2.16 | 879.44 | 0.0677 | 0.6 | 230 | -32.29 | 60109.45 | 0.8205 | 939.08 | 54730.9 | 41624.03 | 12393 | 2005.95 | 39278265 | 1.2032e-05 | 0.1015 | 0.000917 | 176.23 | 0.00643 | 1340 | 17131505 | -281967 | 0.1815 | -0.000445 | 0.392 | 0.905e-4
240 | 48.194 | 88.63504941 | 89.25693059 | 59.98088976 | 58.65669767 | 260 | 20 | 3 | 31.989 | 79.9507 | 100 | 260 | 230 | 200 | 60 | 40 | 20 | 175 | 110 | 2760 | 0.18 | 0.0841786270465929 | 928.88 | 774.75 | 193610842207164 | 230 | 2.16 | 15 | 230 | 2.16 | 879.44 | 0.0677 | 0.6 | 230 | -32.29 | 60109.45 | 0.8205 | 939.08 | 54730.9 | 41624.03 | 12393 | 2005.95 | 39278265 | 1.2032e-05 | 0.1015 | 0.000917 | 176.23 | 0.00643 | 1340 | 17131505 | -281967 | 0.1815 | -0.000445 | 0.392 | 0.905e-4
241 | 48.906 | 88.87412592 | 89.6064253 | 60.11885957 | 58.97828665 | 200 | 60 | 3 | 31.989 | 79.9507 | 100 | 260 | 230 | 200 | 60 | 40 | 20 | 175 | 110 | 2760 | 0.18 | 0.0841786270465929 | 928.88 | 774.75 | 193610842207164 | 230 | 2.16 | 15 | 230 | 2.16 | 879.44 | 0.0677 | 0.6 | 230 | -32.29 | 60109.45 | 0.8205 | 939.08 | 54730.9 | 41624.03 | 12393 | 2005.95 | 39278265 | 1.2032e-05 | 0.1015 | 0.000917 | 176.23 | 0.00643 | 1340 | 17131505 | -281967 | 0.1815 | -0.000445 | 0.392 | 0.905e-4
242 | 47.373 | 88.42952087 | 88.87208912 | 59.87609662 | 58.32858922 | 260 | 60 | 3 | 31.989 | 79.9507 | 100 | 260 | 230 | 200 | 60 | 40 | 20 | 175 | 110 | 2760 | 0.18 | 0.0841786270465929 | 928.88 | 774.75 | 193610842207164 | 230 | 2.16 | 15 | 230 | 2.16 | 879.44 | 0.0677 | 0.6 | 230 | -32.29 | 60109.45 | 0.8205 | 939.08 | 54730.9 | 41624.03 | 12393 | 2005.95 | 39278265 | 1.2032e-05 | 0.1015 | 0.000917 | 176.23 | 0.00643 | 1340 | 17131505 | -281967 | 0.1815 | -0.000445 | 0.392 | 0.905e-4
243 | 47.271 | 88.61618331 | 88.70899403 | 59.94888418 | 58.27469268 | 200 | 20 | 3 | 16.011 | 79.9507 | 100 | 260 | 230 | 200 | 60 | 40 | 20 | 175 | 110 | 2760 | 0.18 | 0.0841786270465929 | 928.88 | 774.75 | 193610842207164 | 230 | 2.16 | 15 | 230 | 2.16 | 879.44 | 0.0677 | 0.6 | 230 | -32.29 | 60109.45 | 0.8205 | 939.08 | 54730.9 | 41624.03 | 12393 | 2005.95 | 39278265 | 1.2032e-05 | 0.1015 | 0.000917 | 176.23 | 0.00643 | 1340 | 17131505 | -281967 | 0.1815 | -0.000445 | 0.392 | 0.905e-4
244 | 46.836 | 88.0776847 | 88.2451197 | 59.78276394 | 58.29407807 | 260 | 20 | 3 | 16.011 | 79.9507 | 100 | 260 | 230 | 200 | 60 | 40 | 20 | 175 | 110 | 2760 | 0.18 | 0.0841786270465929 | 928.88 | 774.75 | 193610842207164 | 230 | 2.16 | 15 | 230 | 2.16 | 879.44 | 0.0677 | 0.6 | 230 | -32.29 | 60109.45 | 0.8205 | 939.08 | 54730.9 | 41624.03 | 12393 | 2005.95 | 39278265 | 1.2032e-05 | 0.1015 | 0.000917 | 176.23 | 0.00643 | 1340 | 17131505 | -281967 | 0.1815 | -0.000445 | 0.392 | 0.905e-4
245 | 47.036 | 88.18790246 | 89.06011515 | 59.67784859 | 58.24920049 | 200 | 60 | 3 | 16.011 | 79.9507 | 100 | 260 | 230 | 200 | 60 | 40 | 20 | 175 | 110 | 2760 | 0.18 | 0.0841786270465929 | 928.88 | 774.75 | 193610842207164 | 230 | 2.16 | 15 | 230 | 2.16 | 879.44 | 0.0677 | 0.6 | 230 | -32.29 | 60109.45 | 0.8205 | 939.08 | 54730.9 | 41624.03 | 12393 | 2005.95 | 39278265 | 1.2032e-05 | 0.1015 | 0.000917 | 176.23 | 0.00643 | 1340 | 17131505 | -281967 | 0.1815 | -0.000445 | 0.392 | 0.905e-4
246 | 46.002 | 87.6001196 | 88.24739773 | 59.41894067 | 57.83637393 | 260 | 60 | 3 | 16.011 | 79.9507 | 100 | 260 | 230 | 200 | 60 | 40 | 20 | 175 | 110 | 2760 | 0.18 | 0.0841786270465929 | 928.88 | 774.75 | 193610842207164 | 230 | 2.16 | 15 | 230 | 2.16 | 879.44 | 0.0677 | 0.6 | 230 | -32.29 | 60109.45 | 0.8205 | 939.08 | 54730.9 | 41624.03 | 12393 | 2005.95 | 39278265 | 1.2032e-05 | 0.1015 | 0.000917 | 176.23 | 0.00643 | 1340 | 17131505 | -281967 | 0.1815 | -0.000445 | 0.392 | 0.905e-4
247 | 47.272 | 88.61460993 | 88.69727553 | 59.95254349 | 58.27186656 | 200 | 20 | 16 | 16.011 | 79.9507 | 100 | 260 | 230 | 200 | 60 | 40 | 20 | 175 | 110 | 2760 | 0.18 | 0.0841786270465929 | 928.88 | 774.75 | 193610842207164 | 230 | 2.16 | 15 | 230 | 2.16 | 879.44 | 0.0677 | 0.6 | 230 | -32.29 | 60109.45 | 0.8205 | 939.08 | 54730.9 | 41624.03 | 12393 | 2005.95 | 39278265 | 1.2032e-05 | 0.1015 | 0.000917 | 176.23 | 0.00643 | 1340 | 17131505 | -281967 | 0.1815 | -0.000445 | 0.392 | 0.905e-4
248 | 47.631 | 88.55571674 | 88.84173015 | 59.95375761 | 58.45103493 | 260 | 20 | 16 | 16.011 | 79.9507 | 100 | 260 | 230 | 200 | 60 | 40 | 20 | 175 | 110 | 2760 | 0.18 | 0.0841786270465929 | 928.88 | 774.75 | 193610842207164 | 230 | 2.16 | 15 | 230 | 2.16 | 879.44 | 0.0677 | 0.6 | 230 | -32.29 | 60109.45 | 0.8205 | 939.08 | 54730.9 | 41624.03 | 12393 | 2005.95 | 39278265 | 1.2032e-05 | 0.1015 | 0.000917 | 176.23 | 0.00643 | 1340 | 17131505 | -281967 | 0.1815 | -0.000445 | 0.392 | 0.905e-4
249 | 47.044 | 88.19273277 | 89.05860684 | 59.67992721 | 58.24448012 | 200 | 60 | 16 | 16.011 | 79.9507 | 100 | 260 | 230 | 200 | 60 | 40 | 20 | 175 | 110 | 2760 | 0.18 | 0.0841786270465929 | 928.88 | 774.75 | 193610842207164 | 230 | 2.16 | 15 | 230 | 2.16 | 879.44 | 0.0677 | 0.6 | 230 | -32.29 | 60109.45 | 0.8205 | 939.08 | 54730.9 | 41624.03 | 12393 | 2005.95 | 39278265 | 1.2032e-05 | 0.1015 | 0.000917 | 176.23 | 0.00643 | 1340 | 17131505 | -281967 | 0.1815 | -0.000445 | 0.392 | 0.905e-4
250 | 47.263 | 88.15971329 | 89.15386961 | 59.66307705 | 58.34475296 | 260 | 60 | 16 | 16.011 | 79.9507 | 100 | 260 | 230 | 200 | 60 | 40 | 20 | 175 | 110 | 2760 | 0.18 | 0.0841786270465929 | 928.88 | 774.75 | 193610842207164 | 230 | 2.16 | 15 | 230 | 2.16 | 879.44 | 0.0677 | 0.6 | 230 | -32.29 | 60109.45 | 0.8205 | 939.08 | 54730.9 | 41624.03 | 12393 | 2005.95 | 39278265 | 1.2032e-05 | 0.1015 | 0.000917 | 176.23 | 0.00643 | 1340 | 17131505 | -281967 | 0.1815 | -0.000445 | 0.392 | 0.905e-4
251 | 47.271 | 88.68307688 | 88.56340856 | 60.02044837 | 58.23025368 | 200 | 20 | 3 | 31.989 | 79.9507 | 100 | 260 | 230 | 200 | 60 | 40 | 20 | 175 | 110 | 2760 | 0.18 | 0.0841786270465929 | 928.88 | 774.75 | 193610842207164 | 230 | 2.16 | 15 | 230 | 2.16 | 879.44 | 0.0677 | 0.6 | 230 | -32.29 | 60109.45 | 0.8205 | 939.08 | 54730.9 | 41624.03 | 12393 | 2005.95 | 39278265 | 1.2032e-05 | 0.1015 | 0.000917 | 176.23 | 0.00643 | 1340 | 17131505 | -281967 | 0.1815 | -0.000445 | 0.392 | 0.905e-4
252 | 46.836 | 88.16865903 | 88.04373853 | 59.88778401 | 58.22266755 | 260 | 20 | 3 | 31.989 | 79.9507 | 100 | 260 | 230 | 200 | 60 | 40 | 20 | 175 | 110 | 2760 | 0.18 | 0.0841786270465929 | 928.88 | 774.75 | 193610842207164 | 230 | 2.16 | 15 | 230 | 2.16 | 879.44 | 0.0677 | 0.6 | 230 | -32.29 | 60109.45 | 0.8205 | 939.08 | 54730.9 | 41624.03 | 12393 | 2005.95 | 39278265 | 1.2032e-05 | 0.1015 | 0.000917 | 176.23 | 0.00643 | 1340 | 17131505 | -281967 | 0.1815 | -0.000445 | 0.392 | 0.905e-4
253 | 47.036 | 88.23596824 | 88.9579884 | 59.72762619 | 58.21806614 | 200 | 60 | 3 | 31.989 | 79.9507 | 100 | 260 | 230 | 200 | 60 | 40 | 20 | 175 | 110 | 2760 | 0.18 | 0.0841786270465929 | 928.88 | 774.75 | 193610842207164 | 230 | 2.16 | 15 | 230 | 2.16 | 879.44 | 0.0677 | 0.6 | 230 | -32.29 | 60109.45 | 0.8205 | 939.08 | 54730.9 | 41624.03 | 12393 | 2005.95 | 39278265 | 1.2032e-05 | 0.1015 | 0.000917 | 176.23 | 0.00643 | 1340 | 17131505 | -281967 | 0.1815 | -0.000445 | 0.392 | 0.905e-4
254 | 46.002 | 87.66853799 | 88.08903121 | 59.49913782 | 57.78144811 | 260 | 60 | 3 | 31.989 | 79.9507 | 100 | 260 | 230 | 200 | 60 | 40 | 20 | 175 | 110 | 2760 | 0.18 | 0.0841786270465929 | 928.88 | 774.75 | 193610842207164 | 230 | 2.16 | 15 | 230 | 2.16 | 879.44 | 0.0677 | 0.6 | 230 | -32.29 | 60109.45 | 0.8205 | 939.08 | 54730.9 | 41624.03 | 12393 | 2005.95 | 39278265 | 1.2032e-05 | 0.1015 | 0.000917 | 176.23 | 0.00643 | 1340 | 17131505 | -281967 | 0.1815 | -0.000445 | 0.392 | 0.905e-4
255 | 47.272 | 88.68281659 | 88.56343337 | 60.02040115 | 58.2303033 | 200 | 20 | 16 | 31.989 | 79.9507 | 100 | 260 | 230 | 200 | 60 | 40 | 20 | 175 | 110 | 2760 | 0.18 | 0.0841786270465929 | 928.88 | 774.75 | 193610842207164 | 230 | 2.16 | 15 | 230 | 2.16 | 879.44 | 0.0677 | 0.6 | 230 | -32.29 | 60109.45 | 0.8205 | 939.08 | 54730.9 | 41624.03 | 12393 | 2005.95 | 39278265 | 1.2032e-05 | 0.1015 | 0.000917 | 176.23 | 0.00643 | 1340 | 17131505 | -281967 | 0.1815 | -0.000445 | 0.392 | 0.905e-4
256 | 47.631 | 88.66647366 | 88.66624828 | 60.05803171 | 58.38356136 | 260 | 20 | 16 | 31.989 | 79.9507 | 100 | 260 | 230 | 200 | 60 | 40 | 20 | 175 | 110 | 2760 | 0.18 | 0.0841786270465929 | 928.88 | 774.75 | 193610842207164 | 230 | 2.16 | 15 | 230 | 2.16 | 879.44 | 0.0677 | 0.6 | 230 | -32.29 | 60109.45 | 0.8205 | 939.08 | 54730.9 | 41624.03 | 12393 | 2005.95 | 39278265 | 1.2032e-05 | 0.1015 | 0.000917 | 176.23 | 0.00643 | 1340 | 17131505 | -281967 | 0.1815 | -0.000445 | 0.392 | 0.905e-4
257 | 47.044 | 88.24333532 | 88.96306517 | 59.72907424 | 58.21425738 | 200 | 60 | 16 | 31.989 | 79.9507 | 100 | 260 | 230 | 200 | 60 | 40 | 20 | 175 | 110 | 2760 | 0.18 | 0.0841786270465929 | 928.88 | 774.75 | 193610842207164 | 230 | 2.16 | 15 | 230 | 2.16 | 879.44 | 0.0677 | 0.6 | 230 | -32.29 | 60109.45 | 0.8205 | 939.08 | 54730.9 | 41624.03 | 12393 | 2005.95 | 39278265 | 1.2032e-05 | 0.1015 | 0.000917 | 176.23 | 0.00643 | 1340 | 17131505 | -281967 | 0.1815 | -0.000445 | 0.392 | 0.905e-4
258 | 47.263 | 88.24766821 | 89.02638048 | 59.74428506 | 58.29432003 | 260 | 60 | 16 | 31.989 | 79.9507 | 100 | 260 | 230 | 200 | 60 | 40 | 20 | 175 | 110 | 2760 | 0.18 | 0.0841786270465929 | 928.88 | 774.75 | 193610842207164 | 230 | 2.16 | 15 | 230 | 2.16 | 879.44 | 0.0677 | 0.6 | 230 | -32.29 | 60109.45 | 0.8205 | 939.08 | 54730.9 | 41624.03 | 12393 | 2005.95 | 39278265 | 1.2032e-05 | 0.1015 | 0.000917 | 176.23 | 0.00643 | 1340 | 17131505 | -281967 | 0.1815 | -0.000445 | 0.392 | 0.905e-4
259 | 47.308 | 88.58624622 | 88.72486705 | 59.95140087 | 58.28872568 | 200 | 20 | 3 | 16.011 | 219.9507 | 100 | 260 | 230 | 200 | 60 | 40 | 20 | 175 | 110 | 2760 | 0.18 | 0.0841786270465929 | 928.88 | 774.75 | 193610842207164 | 230 | 2.16 | 15 | 230 | 2.16 | 879.44 | 0.0677 | 0.6 | 230 | -32.29 | 60109.45 | 0.8205 | 939.08 | 54730.9 | 41624.03 | 12393 | 2005.95 | 39278265 | 1.2032e-05 | 0.1015 | 0.000917 | 176.23 | 0.00643 | 1340 | 17131505 | -281967 | 0.1815 | -0.000445 | 0.392 | 0.905e-4
260 | 46.495 | 87.99429813 | 88.03048628 | 59.72638043 | 58.06834013 | 260 | 20 | 3 | 16.011 | 219.9507 | 100 | 260 | 230 | 200 | 60 | 40 | 20 | 175 | 110 | 2760 | 0.18 | 0.0841786270465929 | 928.88 | 774.75 | 193610842207164 | 230 | 2.16 | 15 | 230 | 2.16 | 879.44 | 0.0677 | 0.6 | 230 | -32.29 | 60109.45 | 0.8205 | 939.08 | 54730.9 | 41624.03 | 12393 | 2005.95 | 39278265 | 1.2032e-05 | 0.1015 | 0.000917 | 176.23 | 0.00643 | 1340 | 17131505 | -281967 | 0.1815 | -0.000445 | 0.392 | 0.905e-4
261 | 47.043 | 88.16812092 | 89.06742967 | 59.67587298 | 58.25966023 | 200 | 60 | 3 | 16.011 | 219.9507 | 100 | 260 | 230 | 200 | 60 | 40 | 20 | 175 | 110 | 2760 | 0.18 | 0.0841786270465929 | 928.88 | 774.75 | 193610842207164 | 230 | 2.16 | 15 | 230 | 2.16 | 879.44 | 0.0677 | 0.6 | 230 | -32.29 | 60109.45 | 0.8205 | 939.08 | 54730.9 | 41624.03 | 12393 | 2005.95 | 39278265 | 1.2032e-05 | 0.1015 | 0.000917 | 176.23 | 0.00643 | 1340 | 17131505 | -281967 | 0.1815 | -0.000445 | 0.392 | 0.905e-4
262 | 45.739 | 87.55410569 | 88.13128311 | 59.38675619 | 57.70547669 | 260 | 60 | 3 | 16.011 | 219.9507 | 100 | 260 | 230 | 200 | 60 | 40 | 20 | 175 | 110 | 2760 | 0.18 | 0.0841786270465929 | 928.88 | 774.75 | 193610842207164 | 230 | 2.16 | 15 | 230 | 2.16 | 879.44 | 0.0677 | 0.6 | 230 | -32.29 | 60109.45 | 0.8205 | 939.08 | 54730.9 | 41624.03 | 12393 | 2005.95 | 39278265 | 1.2032e-05 | 0.1015 | 0.000917 | 176.23 | 0.00643 | 1340 | 17131505 | -281967 | 0.1815 | -0.000445 | 0.392 | 0.905e-4
263 | 47.312 | 88.5848202 | 88.71434882 | 59.95472928 | 58.28617763 | 200 | 20 | 16 | 16.011 | 219.9507 | 100 | 260 | 230 | 200 | 60 | 40 | 20 | 175 | 110 | 2760 | 0.18 | 0.0841786270465929 | 928.88 | 774.75 | 193610842207164 | 230 | 2.16 | 15 | 230 | 2.16 | 879.44 | 0.0677 | 0.6 | 230 | -32.29 | 60109.45 | 0.8205 | 939.08 | 54730.9 | 41624.03 | 12393 | 2005.95 | 39278265 | 1.2032e-05 | 0.1015 | 0.000917 | 176.23 | 0.00643 | 1340 | 17131505 | -281967 | 0.1815 | -0.000445 | 0.392 | 0.905e-4
264 | 47.635 | 88.54925861 | 88.85451197 | 59.94694539 | 58.45320654 | 260 | 20 | 16 | 16.011 | 219.9507 | 100 | 260 | 230 | 200 | 60 | 40 | 20 | 175 | 110 | 2760 | 0.18 | 0.0841786270465929 | 928.88 | 774.75 | 193610842207164 | 230 | 2.16 | 15 | 230 | 2.16 | 879.44 | 0.0677 | 0.6 | 230 | -32.29 | 60109.45 | 0.8205 | 939.08 | 54730.9 | 41624.03 | 12393 | 2005.95 | 39278265 | 1.2032e-05 | 0.1015 | 0.000917 | 176.23 | 0.00643 | 1340 | 17131505 | -281967 | 0.1815 | -0.000445 | 0.392 | 0.905e-4
265 | 47.063 | 88.1745748 | 89.06295105 | 59.67992404 | 58.24965773 | 200 | 60 | 16 | 16.011 | 219.9507 | 100 | 260 | 230 | 200 | 60 | 40 | 20 | 175 | 110 | 2760 | 0.18 | 0.0841786270465929 | 928.88 | 774.75 | 193610842207164 | 230 | 2.16 | 15 | 230 | 2.16 | 879.44 | 0.0677 | 0.6 | 230 | -32.29 | 60109.45 | 0.8205 | 939.08 | 54730.9 | 41624.03 | 12393 | 2005.95 | 39278265 | 1.2032e-05 | 0.1015 | 0.000917 | 176.23 | 0.00643 | 1340 | 17131505 | -281967 | 0.1815 | -0.000445 | 0.392 | 0.905e-4
266 | 47.265 | 88.15365065 | 89.17222279 | 59.65618544 | 58.35251827 | 260 | 60 | 16 | 16.011 | 219.9507 | 100 | 260 | 230 | 200 | 60 | 40 | 20 | 175 | 110 | 2760 | 0.18 | 0.0841786270465929 | 928.88 | 774.75 | 193610842207164 | 230 | 2.16 | 15 | 230 | 2.16 | 879.44 | 0.0677 | 0.6 | 230 | -32.29 | 60109.45 | 0.8205 | 939.08 | 54730.9 | 41624.03 | 12393 | 2005.95 | 39278265 | 1.2032e-05 | 0.1015 | 0.000917 | 176.23 | 0.00643 | 1340 | 17131505 | -281967 | 0.1815 | -0.000445 | 0.392 | 0.905e-4
267 | 47.308 | 88.65702719 | 88.56676228 | 60.02742382 | 58.24184673 | 200 | 20 | 3 | 31.989 | 219.9507 | 100 | 260 | 230 | 200 | 60 | 40 | 20 | 175 | 110 | 2760 | 0.18 | 0.0841786270465929 | 928.88 | 774.75 | 193610842207164 | 230 | 2.16 | 15 | 230 | 2.16 | 879.44 | 0.0677 | 0.6 | 230 | -32.29 | 60109.45 | 0.8205 | 939.08 | 54730.9 | 41624.03 | 12393 | 2005.95 | 39278265 | 1.2032e-05 | 0.1015 | 0.000917 | 176.23 | 0.00643 | 1340 | 17131505 | -281967 | 0.1815 | -0.000445 | 0.392 | 0.905e-4
268 | 46.495 | 88.09002784 | 87.8141716 | 59.83647347 | 57.99476943 | 260 | 20 | 3 | 31.989 | 219.9507 | 100 | 260 | 230 | 200 | 60 | 40 | 20 | 175 | 110 | 2760 | 0.18 | 0.0841786270465929 | 928.88 | 774.75 | 193610842207164 | 230 | 2.16 | 15 | 230 | 2.16 | 879.44 | 0.0677 | 0.6 | 230 | -32.29 | 60109.45 | 0.8205 | 939.08 | 54730.9 | 41624.03 | 12393 | 2005.95 | 39278265 | 1.2032e-05 | 0.1015 | 0.000917 | 176.23 | 0.00643 | 1340 | 17131505 | -281967 | 0.1815 | -0.000445 | 0.392 | 0.905e-4
269 | 47.043 | 88.21971834 | 88.95645321 | 59.72923958 | 58.22687865 | 200 | 60 | 3 | 31.989 | 219.9507 | 100 | 260 | 230 | 200 | 60 | 40 | 20 | 175 | 110 | 2760 | 0.18 | 0.0841786270465929 | 928.88 | 774.75 | 193610842207164 | 230 | 2.16 | 15 | 230 | 2.16 | 879.44 | 0.0677 | 0.6 | 230 | -32.29 | 60109.45 | 0.8205 | 939.08 | 54730.9 | 41624.03 | 12393 | 2005.95 | 39278265 | 1.2032e-05 | 0.1015 | 0.000917 | 176.23 | 0.00643 | 1340 | 17131505 | -281967 | 0.1815 | -0.000445 | 0.392 | 0.905e-4
270 | 45.739 | 87.6265213 | 87.96198068 | 59.47043069 | 57.64983095 | 260 | 60 | 3 | 31.989 | 219.9507 | 100 | 260 | 230 | 200 | 60 | 40 | 20 | 175 | 110 | 2760 | 0.18 | 0.0841786270465929 | 928.88 | 774.75 | 193610842207164 | 230 | 2.16 | 15 | 230 | 2.16 | 879.44 | 0.0677 | 0.6 | 230 | -32.29 | 60109.45 | 0.8205 | 939.08 | 54730.9 | 41624.03 | 12393 | 2005.95 | 39278265 | 1.2032e-05 | 0.1015 | 0.000917 | 176.23 | 0.00643 | 1340 | 17131505 | -281967 | 0.1815 | -0.000445 | 0.392 | 0.905e-4
271 | 47.312 | 88.65740803 | 88.56754629 | 60.0274936 | 58.2420208 | 200 | 20 | 16 | 31.989 | 219.9507 | 100 | 260 | 230 | 200 | 60 | 40 | 20 | 175 | 110 | 2760 | 0.18 | 0.0841786270465929 | 928.88 | 774.75 | 193610842207164 | 230 | 2.16 | 15 | 230 | 2.16 | 879.44 | 0.0677 | 0.6 | 230 | -32.29 | 60109.45 | 0.8205 | 939.08 | 54730.9 | 41624.03 | 12393 | 2005.95 | 39278265 | 1.2032e-05 | 0.1015 | 0.000917 | 176.23 | 0.00643 | 1340 | 17131505 | -281967 | 0.1815 | -0.000445 | 0.392 | 0.905e-4
272 | 47.635 | 88.66646947 | 88.6660964 | 60.0575775 | 58.3829396 | 260 | 20 | 16 | 31.989 | 219.9507 | 100 | 260 | 230 | 200 | 60 | 40 | 20 | 175 | 110 | 2760 | 0.18 | 0.0841786270465929 | 928.88 | 774.75 | 193610842207164 | 230 | 2.16 | 15 | 230 | 2.16 | 879.44 | 0.0677 | 0.6 | 230 | -32.29 | 60109.45 | 0.8205 | 939.08 | 54730.9 | 41624.03 | 12393 | 2005.95 | 39278265 | 1.2032e-05 | 0.1015 | 0.000917 | 176.23 | 0.00643 | 1340 | 17131505 | -281967 | 0.1815 | -0.000445 | 0.392 | 0.905e-4
273 | 47.063 | 88.2284031 | 88.9598181 | 59.73221612 | 58.21843865 | 200 | 60 | 16 | 31.989 | 219.9507 | 100 | 260 | 230 | 200 | 60 | 40 | 20 | 175 | 110 | 2760 | 0.18 | 0.0841786270465929 | 928.88 | 774.75 | 193610842207164 | 230 | 2.16 | 15 | 230 | 2.16 | 879.44 | 0.0677 | 0.6 | 230 | -32.29 | 60109.45 | 0.8205 | 939.08 | 54730.9 | 41624.03 | 12393 | 2005.95 | 39278265 | 1.2032e-05 | 0.1015 | 0.000917 | 176.23 | 0.00643 | 1340 | 17131505 | -281967 | 0.1815 | -0.000445 | 0.392 | 0.905e-4
274 | 47.265 | 88.24662712 | 89.03503527 | 59.74181736 | 58.30099306 | 260 | 60 | 16 | 31.989 | 219.9507 | 100 | 260 | 230 | 200 | 60 | 40 | 20 | 175 | 110 | 2760 | 0.18 | 0.0841786270465929 | 928.88 | 774.75 | 193610842207164 | 230 | 2.16 | 15 | 230 | 2.16 | 879.44 | 0.0677 | 0.6 | 230 | -32.29 | 60109.45 | 0.8205 | 939.08 | 54730.9 | 41624.03 | 12393 | 2005.95 | 39278265 | 1.2032e-05 | 0.1015 | 0.000917 | 176.23 | 0.00643 | 1340 | 17131505 | -281967 | 0.1815 | -0.000445 | 0.392 | 0.905e-4
275 | 48.919 | 89.00227893 | 89.46166028 | 60.19551427 | 58.98172669 | 200 | 20 | 3 | 16.011 | 79.9507 | 600 | 260 | 230 | 200 | 60 | 40 | 20 | 175 | 110 | 2760 | 0.18 | 0.0841786270465929 | 928.88 | 774.75 | 193610842207164 | 230 | 2.16 | 15 | 230 | 2.16 | 879.44 | 0.0677 | 0.6 | 230 | -32.29 | 60109.45 | 0.8205 | 939.08 | 54730.9 | 41624.03 | 12393 | 2005.95 | 39278265 | 1.2032e-05 | 0.1015 | 0.000917 | 176.23 | 0.00643 | 1340 | 17131505 | -281967 | 0.1815 | -0.000445 | 0.392 | 0.905e-4
276 | 48.451 | 88.64164615 | 89.20589149 | 60.04320518 | 59.03115782 | 260 | 20 | 3 | 16.011 | 79.9507 | 600 | 260 | 230 | 200 | 60 | 40 | 20 | 175 | 110 | 2760 | 0.18 | 0.0841786270465929 | 928.88 | 774.75 | 193610842207164 | 230 | 2.16 | 15 | 230 | 2.16 | 879.44 | 0.0677 | 0.6 | 230 | -32.29 | 60109.45 | 0.8205 | 939.08 | 54730.9 | 41624.03 | 12393 | 2005.95 | 39278265 | 1.2032e-05 | 0.1015 | 0.000917 | 176.23 | 0.00643 | 1340 | 17131505 | -281967 | 0.1815 | -0.000445 | 0.392 | 0.905e-4
277 | 48.671 | 88.65209138 | 89.78480227 | 59.95474371 | 58.93158085 | 200 | 60 | 3 | 16.011 | 79.9507 | 600 | 260 | 230 | 200 | 60 | 40 | 20 | 175 | 110 | 2760 | 0.18 | 0.0841786270465929 | 928.88 | 774.75 | 193610842207164 | 230 | 2.16 | 15 | 230 | 2.16 | 879.44 | 0.0677 | 0.6 | 230 | -32.29 | 60109.45 | 0.8205 | 939.08 | 54730.9 | 41624.03 | 12393 | 2005.95 | 39278265 | 1.2032e-05 | 0.1015 | 0.000917 | 176.23 | 0.00643 | 1340 | 17131505 | -281967 | 0.1815 | -0.000445 | 0.392 | 0.905e-4
278 | 47.777 | 88.22196712 | 89.3698996 | 59.72363362 | 58.7412165 | 260 | 60 | 3 | 16.011 | 79.9507 | 600 | 260 | 230 | 200 | 60 | 40 | 20 | 175 | 110 | 2760 | 0.18 | 0.0841786270465929 | 928.88 | 774.75 | 193610842207164 | 230 | 2.16 | 15 | 230 | 2.16 | 879.44 | 0.0677 | 0.6 | 230 | -32.29 | 60109.45 | 0.8205 | 939.08 | 54730.9 | 41624.03 | 12393 | 2005.95 | 39278265 | 1.2032e-05 | 0.1015 | 0.000917 | 176.23 | 0.00643 | 1340 | 17131505 | -281967 | 0.1815 | -0.000445 | 0.392 | 0.905e-4
279 | 48.92 | 89.00428315 | 89.45336401 | 60.20007826 | 58.97997425 | 200 | 20 | 16 | 16.011 | 79.9507 | 600 | 260 | 230 | 200 | 60 | 40 | 20 | 175 | 110 | 2760 | 0.18 | 0.0841786270465929 | 928.88 | 774.75 | 193610842207164 | 230 | 2.16 | 15 | 230 | 2.16 | 879.44 | 0.0677 | 0.6 | 230 | -32.29 | 60109.45 | 0.8205 | 939.08 | 54730.9 | 41624.03 | 12393 | 2005.95 | 39278265 | 1.2032e-05 | 0.1015 | 0.000917 | 176.23 | 0.00643 | 1340 | 17131505 | -281967 | 0.1815 | -0.000445 | 0.392 | 0.905e-4
280 | 49.113 | 88.99367845 | 89.55117406 | 60.1979546 | 59.07503377 | 260 | 20 | 16 | 16.011 | 79.9507 | 600 | 260 | 230 | 200 | 60 | 40 | 20 | 175 | 110 | 2760 | 0.18 | 0.0841786270465929 | 928.88 | 774.75 | 193610842207164 | 230 | 2.16 | 15 | 230 | 2.16 | 879.44 | 0.0677 | 0.6 | 230 | -32.29 | 60109.45 | 0.8205 | 939.08 | 54730.9 | 41624.03 | 12393 | 2005.95 | 39278265 | 1.2032e-05 | 0.1015 | 0.000917 | 176.23 | 0.00643 | 1340 | 17131505 | -281967 | 0.1815 | -0.000445 | 0.392 | 0.905e-4
281 | 48.68 | 88.66061116 | 89.78252992 | 59.96008484 | 58.93041578 | 200 | 60 | 16 | 16.011 | 79.9507 | 600 | 260 | 230 | 200 | 60 | 40 | 20 | 175 | 110 | 2760 | 0.18 | 0.0841786270465929 | 928.88 | 774.75 | 193610842207164 | 230 | 2.16 | 15 | 230 | 2.16 | 879.44 | 0.0677 | 0.6 | 230 | -32.29 | 60109.45 | 0.8205 | 939.08 | 54730.9 | 41624.03 | 12393 | 2005.95 | 39278265 | 1.2032e-05 | 0.1015 | 0.000917 | 176.23 | 0.00643 | 1340 | 17131505 | -281967 | 0.1815 | -0.000445 | 0.392 | 0.905e-4
282 | 48.82 | 88.65467771 | 89.84627356 | 59.96205574 | 59.00761777 | 260 | 60 | 16 | 16.011 | 79.9507 | 600 | 260 | 230 | 200 | 60 | 40 | 20 | 175 | 110 | 2760 | 0.18 | 0.0841786270465929 | 928.88 | 774.75 | 193610842207164 | 230 | 2.16 | 15 | 230 | 2.16 | 879.44 | 0.0677 | 0.6 | 230 | -32.29 | 60109.45 | 0.8205 | 939.08 | 54730.9 | 41624.03 | 12393 | 2005.95 | 39278265 | 1.2032e-05 | 0.1015 | 0.000917 | 176.23 | 0.00643 | 1340 | 17131505 | -281967 | 0.1815 | -0.000445 | 0.392 | 0.905e-4
283 | 48.919 | 89.06590136 | 89.33798155 | 60.25778979 | 58.94254965 | 200 | 20 | 3 | 31.989 | 79.9507 | 600 | 260 | 230 | 200 | 60 | 40 | 20 | 175 | 110 | 2760 | 0.18 | 0.0841786270465929 | 928.88 | 774.75 | 193610842207164 | 230 | 2.16 | 15 | 230 | 2.16 | 879.44 | 0.0677 | 0.6 | 230 | -32.29 | 60109.45 | 0.8205 | 939.08 | 54730.9 | 41624.03 | 12393 | 2005.95 | 39278265 | 1.2032e-05 | 0.1015 | 0.000917 | 176.23 | 0.00643 | 1340 | 17131505 | -281967 | 0.1815 | -0.000445 | 0.392 | 0.905e-4
284 | 48.451 | 88.72696967 | 89.02943481 | 60.14099351 | 58.97100196 | 260 | 20 | 3 | 31.989 | 79.9507 | 600 | 260 | 230 | 200 | 60 | 40 | 20 | 175 | 110 | 2760 | 0.18 | 0.0841786270465929 | 928.88 | 774.75 | 193610842207164 | 230 | 2.16 | 15 | 230 | 2.16 | 879.44 | 0.0677 | 0.6 | 230 | -32.29 | 60109.45 | 0.8205 | 939.08 | 54730.9 | 41624.03 | 12393 | 2005.95 | 39278265 | 1.2032e-05 | 0.1015 | 0.000917 | 176.23 | 0.00643 | 1340 | 17131505 | -281967 | 0.1815 | -0.000445 | 0.392 | 0.905e-4
285 | 48.671 | 88.69312587 | 89.71122146 | 59.99183891 | 58.90834334 | 200 | 60 | 3 | 31.989 | 79.9507 | 600 | 260 | 230 | 200 | 60 | 40 | 20 | 175 | 110 | 2760 | 0.18 | 0.0841786270465929 | 928.88 | 774.75 | 193610842207164 | 230 | 2.16 | 15 | 230 | 2.16 | 879.44 | 0.0677 | 0.6 | 230 | -32.29 | 60109.45 | 0.8205 | 939.08 | 54730.9 | 41624.03 | 12393 | 2005.95 | 39278265 | 1.2032e-05 | 0.1015 | 0.000917 | 176.23 | 0.00643 | 1340 | 17131505 | -281967 | 0.1815 | -0.000445 | 0.392 | 0.905e-4
286 | 47.777 | 88.28278467 | 89.23538559 | 59.79651931 | 58.69693489 | 260 | 60 | 3 | 31.989 | 79.9507 | 600 | 260 | 230 | 200 | 60 | 40 | 20 | 175 | 110 | 2760 | 0.18 | 0.0841786270465929 | 928.88 | 774.75 | 193610842207164 | 230 | 2.16 | 15 | 230 | 2.16 | 879.44 | 0.0677 | 0.6 | 230 | -32.29 | 60109.45 | 0.8205 | 939.08 | 54730.9 | 41624.03 | 12393 | 2005.95 | 39278265 | 1.2032e-05 | 0.1015 | 0.000917 | 176.23 | 0.00643 | 1340 | 17131505 | -281967 | 0.1815 | -0.000445 | 0.392 | 0.905e-4
287 | 48.92 | 89.0676117 | 89.34071043 | 60.25824557 | 58.94439053 | 200 | 20 | 16 | 31.989 | 79.9507 | 600 | 260 | 230 | 200 | 60 | 40 | 20 | 175 | 110 | 2760 | 0.18 | 0.0841786270465929 | 928.88 | 774.75 | 193610842207164 | 230 | 2.16 | 15 | 230 | 2.16 | 879.44 | 0.0677 | 0.6 | 230 | -32.29 | 60109.45 | 0.8205 | 939.08 | 54730.9 | 41624.03 | 12393 | 2005.95 | 39278265 | 1.2032e-05 | 0.1015 | 0.000917 | 176.23 | 0.00643 | 1340 | 17131505 | -281967 | 0.1815 | -0.000445 | 0.392 | 0.905e-4
288 | 49.113 | 89.08316262 | 89.39944243 | 60.28186179 | 59.02429239 | 260 | 20 | 16 | 31.989 | 79.9507 | 600 | 260 | 230 | 200 | 60 | 40 | 20 | 175 | 110 | 2760 | 0.18 | 0.0841786270465929 | 928.88 | 774.75 | 193610842207164 | 230 | 2.16 | 15 | 230 | 2.16 | 879.44 | 0.0677 | 0.6 | 230 | -32.29 | 60109.45 | 0.8205 | 939.08 | 54730.9 | 41624.03 | 12393 | 2005.95 | 39278265 | 1.2032e-05 | 0.1015 | 0.000917 | 176.23 | 0.00643 | 1340 | 17131505 | -281967 | 0.1815 | -0.000445 | 0.392 | 0.905e-4
289 | 48.68 | 88.70096443 | 89.71488983 | 59.99534832 | 58.90886759 | 200 | 60 | 16 | 31.989 | 79.9507 | 600 | 260 | 230 | 200 | 60 | 40 | 20 | 175 | 110 | 2760 | 0.18 | 0.0841786270465929 | 928.88 | 774.75 | 193610842207164 | 230 | 2.16 | 15 | 230 | 2.16 | 879.44 | 0.0677 | 0.6 | 230 | -32.29 | 60109.45 | 0.8205 | 939.08 | 54730.9 | 41624.03 | 12393 | 2005.95 | 39278265 | 1.2032e-05 | 0.1015 | 0.000917 | 176.23 | 0.00643 | 1340 | 17131505 | -281967 | 0.1815 | -0.000445 | 0.392 | 0.905e-4
290 | 48.82 | 88.71207351 | 89.75725991 | 60.01346553 | 58.97865843 | 260 | 60 | 16 | 31.989 | 79.9507 | 600 | 260 | 230 | 200 | 60 | 40 | 20 | 175 | 110 | 2760 | 0.18 | 0.0841786270465929 | 928.88 | 774.75 | 193610842207164 | 230 | 2.16 | 15 | 230 | 2.16 | 879.44 | 0.0677 | 0.6 | 230 | -32.29 | 60109.45 | 0.8205 | 939.08 | 54730.9 | 41624.03 | 12393 | 2005.95 | 39278265 | 1.2032e-05 | 0.1015 | 0.000917 | 176.23 | 0.00643 | 1340 | 17131505 | -281967 | 0.1815 | -0.000445 | 0.392 | 0.905e-4
291 | 48.905 | 88.98095534 | 89.4495869 | 60.18565997 | 58.95481171 | 200 | 20 | 3 | 16.011 | 219.9507 | 600 | 260 | 230 | 200 | 60 | 40 | 20 | 175 | 110 | 2760 | 0.18 | 0.0841786270465929 | 928.88 | 774.75 | 193610842207164 | 230 | 2.16 | 15 | 230 | 2.16 | 879.44 | 0.0677 | 0.6 | 230 | -32.29 | 60109.45 | 0.8205 | 939.08 | 54730.9 | 41624.03 | 12393 | 2005.95 | 39278265 | 1.2032e-05 | 0.1015 | 0.000917 | 176.23 | 0.00643 | 1340 | 17131505 | -281967 | 0.1815 | -0.000445 | 0.392 | 0.905e-4
292 | 48.183 | 88.57994453 | 89.09005925 | 59.99614675 | 58.87064586 | 260 | 20 | 3 | 16.011 | 219.9507 | 600 | 260 | 230 | 200 | 60 | 40 | 20 | 175 | 110 | 2760 | 0.18 | 0.0841786270465929 | 928.88 | 774.75 | 193610842207164 | 230 | 2.16 | 15 | 230 | 2.16 | 879.44 | 0.0677 | 0.6 | 230 | -32.29 | 60109.45 | 0.8205 | 939.08 | 54730.9 | 41624.03 | 12393 | 2005.95 | 39278265 | 1.2032e-05 | 0.1015 | 0.000917 | 176.23 | 0.00643 | 1340 | 17131505 | -281967 | 0.1815 | -0.000445 | 0.392 | 0.905e-4
293 | 48.65 | 88.62806001 | 89.77917885 | 59.94131991 | 58.91247832 | 200 | 60 | 3 | 16.011 | 219.9507 | 600 | 260 | 230 | 200 | 60 | 40 | 20 | 175 | 110 | 2760 | 0.18 | 0.0841786270465929 | 928.88 | 774.75 | 193610842207164 | 230 | 2.16 | 15 | 230 | 2.16 | 879.44 | 0.0677 | 0.6 | 230 | -32.29 | 60109.45 | 0.8205 | 939.08 | 54730.9 | 41624.03 | 12393 | 2005.95 | 39278265 | 1.2032e-05 | 0.1015 | 0.000917 | 176.23 | 0.00643 | 1340 | 17131505 | -281967 | 0.1815 | -0.000445 | 0.392 | 0.905e-4
294 | 47.57 | 88.19012506 | 89.30813566 | 59.69305225 | 58.6329269 | 260 | 60 | 3 | 16.011 | 219.9507 | 600 | 260 | 230 | 200 | 60 | 40 | 20 | 175 | 110 | 2760 | 0.18 | 0.0841786270465929 | 928.88 | 774.75 | 193610842207164 | 230 | 2.16 | 15 | 230 | 2.16 | 879.44 | 0.0677 | 0.6 | 230 | -32.29 | 60109.45 | 0.8205 | 939.08 | 54730.9 | 41624.03 | 12393 | 2005.95 | 39278265 | 1.2032e-05 | 0.1015 | 0.000917 | 176.23 | 0.00643 | 1340 | 17131505 | -281967 | 0.1815 | -0.000445 | 0.392 | 0.905e-4
295 | 48.909 | 88.98467217 | 89.44210915 | 60.19026629 | 58.95189298 | 200 | 20 | 16 | 16.011 | 219.9507 | 600 | 260 | 230 | 200 | 60 | 40 | 20 | 175 | 110 | 2760 | 0.18 | 0.0841786270465929 | 928.88 | 774.75 | 193610842207164 | 230 | 2.16 | 15 | 230 | 2.16 | 879.44 | 0.0677 | 0.6 | 230 | -32.29 | 60109.45 | 0.8205 | 939.08 | 54730.9 | 41624.03 | 12393 | 2005.95 | 39278265 | 1.2032e-05 | 0.1015 | 0.000917 | 176.23 | 0.00643 | 1340 | 17131505 | -281967 | 0.1815 | -0.000445 | 0.392 | 0.905e-4
296 | 49.104 | 88.98807556 | 89.55850769 | 60.19019761 | 59.07249163 | 260 | 20 | 16 | 16.011 | 219.9507 | 600 | 260 | 230 | 200 | 60 | 40 | 20 | 175 | 110 | 2760 | 0.18 | 0.0841786270465929 | 928.88 | 774.75 | 193610842207164 | 230 | 2.16 | 15 | 230 | 2.16 | 879.44 | 0.0677 | 0.6 | 230 | -32.29 | 60109.45 | 0.8205 | 939.08 | 54730.9 | 41624.03 | 12393 | 2005.95 | 39278265 | 1.2032e-05 | 0.1015 | 0.000917 | 176.23 | 0.00643 | 1340 | 17131505 | -281967 | 0.1815 | -0.000445 | 0.392 | 0.905e-4
297 | 48.669 | 88.65094931 | 89.78110439 | 59.95271148 | 58.90202956 | 200 | 60 | 16 | 16.011 | 219.9507 | 600 | 260 | 230 | 200 | 60 | 40 | 20 | 175 | 110 | 2760 | 0.18 | 0.0841786270465929 | 928.88 | 774.75 | 193610842207164 | 230 | 2.16 | 15 | 230 | 2.16 | 879.44 | 0.0677 | 0.6 | 230 | -32.29 | 60109.45 | 0.8205 | 939.08 | 54730.9 | 41624.03 | 12393 | 2005.95 | 39278265 | 1.2032e-05 | 0.1015 | 0.000917 | 176.23 | 0.00643 | 1340 | 17131505 | -281967 | 0.1815 | -0.000445 | 0.392 | 0.905e-4
298 | 48.809 | 88.65400987 | 89.8509599 | 59.95807906 | 58.99536303 | 260 | 60 | 16 | 16.011 | 219.9507 | 600 | 260 | 230 | 200 | 60 | 40 | 20 | 175 | 110 | 2760 | 0.18 | 0.0841786270465929 | 928.88 | 774.75 | 193610842207164 | 230 | 2.16 | 15 | 230 | 2.16 | 879.44 | 0.0677 | 0.6 | 230 | -32.29 | 60109.45 | 0.8205 | 939.08 | 54730.9 | 41624.03 | 12393 | 2005.95 | 39278265 | 1.2032e-05 | 0.1015 | 0.000917 | 176.23 | 0.00643 | 1340 | 17131505 | -281967 | 0.1815 | -0.000445 | 0.392 | 0.905e-4
299 | 48.905 | 89.04816084 | 89.31402235 | 60.25175151 | 58.91417651 | 200 | 20 | 3 | 31.989 | 219.9507 | 600 | 260 | 230 | 200 | 60 | 40 | 20 | 175 | 110 | 2760 | 0.18 | 0.0841786270465929 | 928.88 | 774.75 | 193610842207164 | 230 | 2.16 | 15 | 230 | 2.16 | 879.44 | 0.0677 | 0.6 | 230 | -32.29 | 60109.45 | 0.8205 | 939.08 | 54730.9 | 41624.03 | 12393 | 2005.95 | 39278265 | 1.2032e-05 | 0.1015 | 0.000917 | 176.23 | 0.00643 | 1340 | 17131505 | -281967 | 0.1815 | -0.000445 | 0.392 | 0.905e-4
300 | 48.183 | 88.67114004 | 88.89517715 | 60.09933198 | 58.80816662 | 260 | 20 | 3 | 31.989 | 219.9507 | 600 | 260 | 230 | 200 | 60 | 40 | 20 | 175 | 110 | 2760 | 0.18 | 0.0841786270465929 | 928.88 | 774.75 | 193610842207164 | 230 | 2.16 | 15 | 230 | 2.16 | 879.44 | 0.0677 | 0.6 | 230 | -32.29 | 60109.45 | 0.8205 | 939.08 | 54730.9 | 41624.03 | 12393 | 2005.95 | 39278265 | 1.2032e-05 | 0.1015 | 0.000917 | 176.23 | 0.00643 | 1340 | 17131505 | -281967 | 0.1815 | -0.000445 | 0.392 | 0.905e-4
301 | 48.65 | 88.67250689 | 89.69695541 | 59.98179193 | 58.88849321 | 200 | 60 | 3 | 31.989 | 219.9507 | 600 | 260 | 230 | 200 | 60 | 40 | 20 | 175 | 110 | 2760 | 0.18 | 0.0841786270465929 | 928.88 | 774.75 | 193610842207164 | 230 | 2.16 | 15 | 230 | 2.16 | 879.44 | 0.0677 | 0.6 | 230 | -32.29 | 60109.45 | 0.8205 | 939.08 | 54730.9 | 41624.03 | 12393 | 2005.95 | 39278265 | 1.2032e-05 | 0.1015 | 0.000917 | 176.23 | 0.00643 | 1340 | 17131505 | -281967 | 0.1815 | -0.000445 | 0.392 | 0.905e-4
302 | 47.57 | 88.25547125 | 89.16049747 | 59.76914688 | 58.58735776 | 260 | 60 | 3 | 31.989 | 219.9507 | 600 | 260 | 230 | 200 | 60 | 40 | 20 | 175 | 110 | 2760 | 0.18 | 0.0841786270465929 | 928.88 | 774.75 | 193610842207164 | 230 | 2.16 | 15 | 230 | 2.16 | 879.44 | 0.0677 | 0.6 | 230 | -32.29 | 60109.45 | 0.8205 | 939.08 | 54730.9 | 41624.03 | 12393 | 2005.95 | 39278265 | 1.2032e-05 | 0.1015 | 0.000917 | 176.23 | 0.00643 | 1340 | 17131505 | -281967 | 0.1815 | -0.000445 | 0.392 | 0.905e-4
303 | 48.909 | 89.05174529 | 89.31670272 | 60.2526422 | 58.91448408 | 200 | 20 | 16 | 31.989 | 219.9507 | 600 | 260 | 230 | 200 | 60 | 40 | 20 | 175 | 110 | 2760 | 0.18 | 0.0841786270465929 | 928.88 | 774.75 | 193610842207164 | 230 | 2.16 | 15 | 230 | 2.16 | 879.44 | 0.0677 | 0.6 | 230 | -32.29 | 60109.45 | 0.8205 | 939.08 | 54730.9 | 41624.03 | 12393 | 2005.95 | 39278265 | 1.2032e-05 | 0.1015 | 0.000917 | 176.23 | 0.00643 | 1340 | 17131505 | -281967 | 0.1815 | -0.000445 | 0.392 | 0.905e-4
304 | 49.104 | 89.08301288 | 89.39911354 | 60.27847621 | 59.02094987 | 260 | 20 | 16 | 31.989 | 219.9507 | 600 | 260 | 230 | 200 | 60 | 40 | 20 | 175 | 110 | 2760 | 0.18 | 0.0841786270465929 | 928.88 | 774.75 | 193610842207164 | 230 | 2.16 | 15 | 230 | 2.16 | 879.44 | 0.0677 | 0.6 | 230 | -32.29 | 60109.45 | 0.8205 | 939.08 | 54730.9 | 41624.03 | 12393 | 2005.95 | 39278265 | 1.2032e-05 | 0.1015 | 0.000917 | 176.23 | 0.00643 | 1340 | 17131505 | -281967 | 0.1815 | -0.000445 | 0.392 | 0.905e-4
305 | 48.669 | 88.693966 | 89.7061271 | 59.99040593 | 58.88039118 | 200 | 60 | 16 | 31.989 | 219.9507 | 600 | 260 | 230 | 200 | 60 | 40 | 20 | 175 | 110 | 2760 | 0.18 | 0.0841786270465929 | 928.88 | 774.75 | 193610842207164 | 230 | 2.16 | 15 | 230 | 2.16 | 879.44 | 0.0677 | 0.6 | 230 | -32.29 | 60109.45 | 0.8205 | 939.08 | 54730.9 | 41624.03 | 12393 | 2005.95 | 39278265 | 1.2032e-05 | 0.1015 | 0.000917 | 176.23 | 0.00643 | 1340 | 17131505 | -281967 | 0.1815 | -0.000445 | 0.392 | 0.905e-4
306 | 48.809 | 88.71374768 | 89.75759899 | 60.01107237 | 58.966474 | 260 | 60 | 16 | 31.989 | 219.9507 | 600 | 260 | 230 | 200 | 60 | 40 | 20 | 175 | 110 | 2760 | 0.18 | 0.0841786270465929 | 928.88 | 774.75 | 193610842207164 | 230 | 2.16 | 15 | 230 | 2.16 | 879.44 | 0.0677 | 0.6 | 230 | -32.29 | 60109.45 | 0.8205 | 939.08 | 54730.9 | 41624.03 | 12393 | 2005.95 | 39278265 | 1.2032e-05 | 0.1015 | 0.000917 | 176.23 | 0.00643 | 1340 | 17131505 | -281967 | 0.1815 | -0.000445 | 0.392 | 0.905e-4
307 | 48.19 | 88.63500991 | 89.2619312 | 59.9782971 | 58.65239663 | 230 | 40 | 9.5 | 24 | 149.9507 | 350 | 260 | 230 | 200 | 60 | 40 | 20 | 175 | 110 | 2760 | 0.18 | 0.0841786270465929 | 928.88 | 774.75 | 193610842207164 | 230 | 2.16 | 15 | 230 | 2.16 | 879.44 | 0.0677 | 0.6 | 230 | -32.29 | 60109.45 | 0.8205 | 939.08 | 54730.9 | 41624.03 | 12393 | 2005.95 | 39278265 | 1.2032e-05 | 0.1015 | 0.000917 | 176.23 | 0.00643 | 1340 | 17131505 | -281967 | 0.1815 | -0.000445 | 0.392 | 0.905e-4
308 | 48.329 | 88.678395 | 89.21133463 | 60.02010229 | 58.70874535 | 200 | 20 | 3 | 16.011 | 79.9507 | 100 | 260 | 230 | 200 | 60 | 40 | 20 | 175 | 110 | 2800 | 0.18 | 0.0829760752316415 | 928.8 | 774.75 | [6 empty] | 7146673 | 0.0041826223 | 0.58288287 | 230 | 20411258 | 45050267 | 10189342 | 13060489 | 40777.93 | 41763581 | 12310693 | 19901029 | 39415089 | 0.011973717 | 0.10152731 | 0.000914178 | 17626948 | 0.0064076861 | 1340 |  |  |  |  | 0.392 | 9.05e-5
309 | 48.184 | 88.68423021 | 89.14205291 | 60.02136741 | 58.63219071 | 260 | 20 | 3 | 16.011 | 79.9507 | 100 | 260 | 230 | 200 | 60 | 40 | 20 | 175 | 110 | 2800 | 0.18 | 0.0829760752316415 | 928.8 | 774.75 | [6 empty] | 7146673 | 0.0041826223 | 0.58288287 | 230 | 20411258 | 45050267 | 10189342 | 13060489 | 40777.93 | 41763581 | 12310693 | 19901029 | 39415089 | 0.011973717 | 0.10152731 | 0.000914178 | 17626948 | 0.0064076861 | 1340 |  |  |  |  | 0.392 | 9.05e-5
310 | 48.118 | 88.47900711 | 89.39140224 | 59.87531977 | 58.643139 | 200 | 60 | 3 | 16.011 | 79.9507 | 100 | 260 | 230 | 200 | 60 | 40 | 20 | 175 | 110 | 2800 | 0.18 | 0.0829760752316415 | 928.8 | 774.75 | [6 empty] | 7146673 | 0.0041826223 | 0.58288287 | 230 | 20411258 | 45050267 | 10189342 | 13060489 | 40777.93 | 41763581 | 12310693 | 19901029 | 39415089 | 0.011973717 | 0.10152731 | 0.000914178 | 17626948 | 0.0064076861 | 1340 |  |  |  |  | 0.392 | 9.05e-5
311 | 48.445 | 88.90177235 | 88.97146608 | 60.18658332 | 58.70571219 | 260 | 60 | 3 | 16.011 | 79.9507 | 100 | 260 | 230 | 200 | 60 | 40 | 20 | 175 | 110 | 2800 | 0.18 | 0.0829760752316415 | 928.8 | 774.75 | [6 empty] | 7146673 | 0.0041826223 | 0.58288287 | 230 | 20411258 | 45050267 | 10189342 | 13060489 | 40777.93 | 41763581 | 12310693 | 19901029 | 39415089 | 0.011973717 | 0.10152731 | 0.000914178 | 17626948 | 0.0064076861 | 1340 |  |  |  |  | 0.392 | 9.05e-5
312 | 48.286 | 88.69013746 | 89.18559565 | 60.02650373 | 58.6801514 | 200 | 20 | 16 | 16.011 | 79.9507 | 100 | 260 | 230 | 200 | 60 | 40 | 20 | 175 | 110 | 2800 | 0.18 | 0.0829760752316415 | 928.8 | 774.75 | [6 empty] | 7146673 | 0.0041826223 | 0.58288287 | 230 | 20411258 | 45050267 | 10189342 | 13060489 | 40777.93 | 41763581 | 12310693 | 19901029 | 39415089 | 0.011973717 | 0.10152731 | 0.000914178 | 17626948 | 0.0064076861 | 1340 |  |  |  |  | 0.392 | 9.05e-5
313 | 48.024 | 88.49345555 | 89.03613151 | 59.97241845 | 58.74902486 | 260 | 20 | 16 | 16.011 | 79.9507 | 100 | 260 | 230 | 200 | 60 | 40 | 20 | 175 | 110 | 2800 | 0.18 | 0.0829760752316415 | 928.8 | 774.75 | [6 empty] | 7146673 | 0.0041826223 | 0.58288287 | 230 | 20411258 | 45050267 | 10189342 | 13060489 | 40777.93 | 41763581 | 12310693 | 19901029 | 39415089 | 0.011973717 | 0.10152731 | 0.000914178 | 17626948 | 0.0064076861 | 1340 |  |  |  |  | 0.392 | 9.05e-5
314 | 48.286 | 88.71354587 | 89.14306951 | 60.05020541 | 58.66570227 | 200 | 60 | 16 | 16.011 | 79.9507 | 100 | 260 | 230 | 200 | 60 | 40 | 20 | 175 | 110 | 2800 | 0.18 | 0.0829760752316415 | 928.8 | 774.75 | [6 empty] | 7146673 | 0.0041826223 | 0.58288287 | 230 | 20411258 | 45050267 | 10189342 | 13060489 | 40777.93 | 41763581 | 12310693 | 19901029 | 39415089 | 0.011973717 | 0.10152731 | 0.000914178 | 17626948 | 0.0064076861 | 1340 |  |  |  |  | 0.392 | 9.05e-5
315 | 48.286 | 88.63060346 | 89.32986274 | 59.96054757 | 58.72353176 | 260 | 60 | 16 | 16.011 | 79.9507 | 100 | 260 | 230 | 200 | 60 | 40 | 20 | 175 | 110 | 2800 | 0.18 | 0.0829760752316415 | 928.8 | 774.75 | [6 empty] | 7146673 | 0.0041826223 | 0.58288287 | 230 | 20411258 | 45050267 | 10189342 | 13060489 | 40777.93 | 41763581 | 12310693 | 19901029 | 39415089 | 0.011973717 | 0.10152731 | 0.000914178 | 17626948 | 0.0064076861 | 1340 |  |  |  |  | 0.392 | 9.05e-5
316 | 48.291 | 88.68819815 | 89.18935826 | 60.02435094 | 58.6810642 | 200 | 20 | 3 | 31.989 | 79.9507 | 100 | 260 | 230 | 200 | 60 | 40 | 20 | 175 | 110 | 2800 | 0.18 | 0.0829760752316415 | 928.8 | 774.75 | [6 empty] | 7146673 | 0.0041826223 | 0.58288287 | 230 | 20411258 | 45050267 | 10189342 | 13060489 | 40777.93 | 41763581 | 12310693 | 19901029 | 39415089 | 0.011973717 | 0.10152731 | 0.000914178 | 17626948 | 0.0064076861 | 1340 |  |  |  |  | 0.392 | 9.05e-5
317 | 48.285 | 88.69245152 | 89.19273213 | 60.02791705 | 58.68493144 | 260 | 20 | 3 | 31.989 | 79.9507 | 100 | 260 | 230 | 200 | 60 | 40 | 20 | 175 | 110 | 2800 | 0.18 | 0.0829760752316415 | 928.8 | 774.75 | [6 empty] | 7146673 | 0.0041826223 | 0.58288287 | 230 | 20411258 | 45050267 | 10189342 | 13060489 | 40777.93 | 41763581 | 12310693 | 19901029 | 39415089 | 0.011973717 | 0.10152731 | 0.000914178 | 17626948 | 0.0064076861 | 1340 |  |  |  |  | 0.392 | 9.05e-5
318 | 48.996 | 88.91422674 | 89.57080875 | 60.15142732 | 59.01553685 | 200 | 60 | 3 | 31.989 | 79.9507 | 100 | 260 | 230 | 200 | 60 | 40 | 20 | 175 | 110 | 2800 | 0.18 | 0.0829760752316415 | 928.8 | 774.75 | [6 empty] | 7146673 | 0.0041826223 | 0.58288287 | 230 | 20411258 | 45050267 | 10189342 | 13060489 | 40777.93 | 41763581 | 12310693 | 19901029 | 39415089 | 0.011973717 | 0.10152731 | 0.000914178 | 17626948 | 0.0064076861 | 1340 |  |  |  |  | 0.392 | 9.05e-5
319 | 47.51 | 88.49782755 | 88.80028946 | 59.92558301 | 58.36726653 | 260 | 60 | 3 | 31.989 | 79.9507 | 100 | 260 | 230 | 200 | 60 | 40 | 20 | 175 | 110 | 2800 | 0.18 | 0.0829760752316415 | 928.8 | 774.75 | [6 empty] | 7146673 | 0.0041826223 | 0.58288287 | 230 | 20411258 | 45050267 | 10189342 | 13060489 | 40777.93 | 41763581 | 12310693 | 19901029 | 39415089 | 0.011973717 | 0.10152731 | 0.000914178 | 17626948 | 0.0064076861 | 1340 |  |  |  |  | 0.392 | 9.05e-5
320 | 47.79 | 88.67979073 | 88.78647006 | 60.03744273 | 58.46313692 | 208.787 | 25.858 | 4.9 | 18.3 | 100.4507 | 173 | 260 | 230 | 200 | 60 | 40 | 20 | 175 | 110 | 2800 | 0.18 | 0.0829760752316415 | 928.8 | 774.75 | [6 empty] | 7146673 | 0.0041826223 | 0.58288287 | 230 | 20411258 | 45050267 | 10189342 | 13060489 | 40777.93 | 41763581 | 12310693 | 19901029 | 39415089 | 0.011973717 | 0.10152731 | 0.000914178 | 17626948 | 0.0064076861 | 1340 |  |  |  |  | 0.392 | 9.05e-5
321 | 47.826 | 88.61407132 | 88.82532883 | 60.0112463 | 58.55753069 | 251.213 | 25.858 | 4.9 | 18.3 | 100.4507 | 173 | 260 | 230 | 200 | 60 | 40 | 20 | 175 | 110 | 2800 | 0.18 | 0.0829760752316415 | 928.8 | 774.75 | [6 empty] | 7146673 | 0.0041826223 | 0.58288287 | 230 | 20411258 | 45050267 | 10189342 | 13060489 | 40777.93 | 41763581 | 12310693 | 19901029 | 39415089 | 0.011973717 | 0.10152731 | 0.000914178 | 17626948 | 0.0064076861 | 1340 |  |  |  |  | 0.392 | 9.05e-5
322 | 47.559 | 88.37096299 | 89.08289788 | 59.81604692 | 58.41007614 | 208.787 | 54.142 | 4.9 | 18.3 | 100.4507 | 173 | 260 | 230 | 200 | 60 | 40 | 20 | 175 | 110 | 2800 | 0.18 | 0.0829760752316415 | 928.8 | 774.75 | [6 empty] | 7146673 | 0.0041826223 | 0.58288287 | 230 | 20411258 | 45050267 | 10189342 | 13060489 | 40777.93 | 41763581 | 12310693 | 19901029 | 39415089 | 0.011973717 | 0.10152731 | 0.000914178 | 17626948 | 0.0064076861 | 1340 |  |  |  |  | 0.392 | 9.05e-5
323 | 47.508 | 88.22046751 | 89.06869855 | 59.7687726 | 58.56371644 | 251.213 | 54.142 | 4.9 | 18.3 | 100.4507 | 173 | 260 | 230 | 200 | 60 | 40 | 20 | 175 | 110 | 2800 | 0.18 | 0.0829760752316415 | 928.8 | 774.75 | [6 empty] | 7146673 | 0.0041826223 | 0.58288287 | 230 | 20411258 | 45050267 | 10189342 | 13060489 | 40777.93 | 41763581 | 12310693 | 19901029 | 39415089 | 0.011973717 | 0.10152731 | 0.000914178 | 17626948 | 0.0064076861 | 1340 |  |  |  |  | 0.392 | 9.05e-5
324 | 47.79 | 88.68174897 | 88.77441661 | 60.04229506 | 58.45951008 | 208.787 | 25.858 | 14.1 | 18.3 | 100.4507 | 173 | 260 | 230 | 200 | 60 | 40 | 20 | 175 | 110 | 2800 | 0.18 | 0.0829760752316415 | 928.8 | 774.75 | [6 empty] | 7146673 | 0.0041826223 | 0.58288287 | 230 | 20411258 | 45050267 | 10189342 | 13060489 | 40777.93 | 41763581 | 12310693 | 19901029 | 39415089 | 0.011973717 | 0.10152731 | 0.000914178 | 17626948 | 0.0064076861 | 1340 |  |  |  |  | 0.392 | 9.05e-5
325 | 47.907 | 88.65425874 | 88.84166985 | 60.02276731 | 58.52604937 | 251.213 | 25.858 | 14.1 | 18.3 | 100.4507 | 173 | 260 | 230 | 200 | 60 | 40 | 20 | 175 | 110 | 2800 | 0.18 | 0.0829760752316415 | 928.8 | 774.75 | [6 empty] | 7146673 | 0.0041826223 | 0.58288287 | 230 | 20411258 | 45050267 | 10189342 | 13060489 | 40777.93 | 41763581 | 12310693 | 19901029 | 39415089 | 0.011973717 | 0.10152731 | 0.000914178 | 17626948 | 0.0064076861 | 1340 |  |  |  |  | 0.392 | 9.05e-5
326 | 47.561 | 88.36985328 | 89.08009049 | 59.81624207 | 58.40969013 | 208.787 | 54.142 | 14.1 | 18.3 | 100.4507 | 173 | 260 | 230 | 200 | 60 | 40 | 20 | 175 | 110 | 2800 | 0.18 | 0.0829760752316415 | 928.8 | 774.75 | [6 empty] | 7146673 | 0.0041826223 | 0.58288287 | 230 | 20411258 | 45050267 | 10189342 | 13060489 | 40777.93 | 41763581 | 12310693 | 19901029 | 39415089 | 0.011973717 | 0.10152731 | 0.000914178 | 17626948 | 0.0064076861 | 1340 |  |  |  |  | 0.392 | 9.05e-5
327 | 47.65 | 88.34364833 | 89.14578302 | 59.79767928 | 58.46136615 | 251.213 | 54.142 | 14.1 | 18.3 | 100.4507 | 173 | 260 | 230 | 200 | 60 | 40 | 20 | 175 | 110 | 2800 | 0.18 | 0.0829760752316415 | 928.8 | 774.75 | [6 empty] | 7146673 | 0.0041826223 | 0.58288287 | 230 | 20411258 | 45050267 | 10189342 | 13060489 | 40777.93 | 41763581 | 12310693 | 19901029 | 39415089 | 0.011973717 | 0.10152731 | 0.000914178 | 17626948 | 0.0064076861 | 1340 |  |  |  |  | 0.392 | 9.05e-5
328 | 47.79 | 88.72650138 | 88.6825876 | 60.0897546 | 58.42810997 | 208.787 | 25.858 | 4.9 | 29.7 | 100.4507 | 173 | 260 | 230 | 200 | 60 | 40 | 20 | 175 | 110 | 2800 | 0.18 | 0.0829760752316415 | 928.8 | 774.75 | [6 empty] | 7146673 | 0.0041826223 | 0.58288287 | 230 | 20411258 | 45050267 | 10189342 | 13060489 | 40777.93 | 41763581 | 12310693 | 19901029 | 39415089 | 0.011973717 | 0.10152731 | 0.000914178 | 17626948 | 0.0064076861 | 1340 |  |  |  |  | 0.392 | 9.05e-5
329 | 47.826 | 88.68012072 | 88.69284869 | 60.08576167 | 58.50624516 | 251.213 | 25.858 | 4.9 | 29.7 | 100.4507 | 173 | 260 | 230 | 200 | 60 | 40 | 20 | 175 | 110 | 2800 | 0.18 | 0.0829760752316415 | 928.8 | 774.75 | [6 empty] | 7146673 | 0.0041826223 | 0.58288287 | 230 | 20411258 | 45050267 | 10189342 | 13060489 | 40777.93 | 41763581 | 12310693 | 19901029 | 39415089 | 0.011973717 | 0.10152731 | 0.000914178 | 17626948 | 0.0064076861 | 1340 |  |  |  |  | 0.392 | 9.05e-5
330 | 47.559 | 88.40225722 | 89.01109989 | 59.8504689 | 58.38829487 | 208.787 | 54.142 | 4.9 | 29.7 | 100.4507 | 173 | 260 | 230 | 200 | 60 | 40 | 20 | 175 | 110 | 2800 | 0.18 | 0.0829760752316415 | 928.8 | 774.75 | [6 empty] | 7146673 | 0.0041826223 | 0.58288287 | 230 | 20411258 | 45050267 | 10189342 | 13060489 | 40777.93 | 41763581 | 12310693 | 19901029 | 39415089 | 0.011973717 | 0.10152731 | 0.000914178 | 17626948 | 0.0064076861 | 1340 |  |  |  |  | 0.392 | 9.05e-5
331 | 47.508 | 88.26393504 | 88.97517133 | 59.81833651 | 58.53448623 | 251.213 | 54.142 | 4.9 | 29.7 | 100.4507 | 173 | 260 | 230 | 200 | 60 | 40 | 20 | 175 | 110 | 2800 | 0.18 | 0.0829760752316415 | 928.8 | 774.75 | [6 empty] | 7146673 | 0.0041826223 | 0.58288287 | 230 | 20411258 | 45050267 | 10189342 | 13060489 | 40777.93 | 41763581 | 12310693 | 19901029 | 39415089 | 0.011973717 | 0.10152731 | 0.000914178 | 17626948 | 0.0064076861 | 1340 |  |  |  |  | 0.392 | 9.05e-5
332 | 47.79 | 88.72681359 | 88.6810004 | 60.09030979 | 58.42784499 | 208.787 | 25.858 | 14.1 | 29.7 | 100.4507 | 173 | 260 | 230 | 200 | 60 | 40 | 20 | 175 | 110 | 2800 | 0.18 | 0.0829760752316415 | 928.8 | 774.75 | [6 empty] | 7146673 | 0.0041826223 | 0.58288287 | 230 | 20411258 | 45050267 | 10189342 | 13060489 | 40777.93 | 41763581 | 12310693 | 19901029 | 39415089 | 0.011973717 | 0.10152731 | 0.000914178 | 17626948 | 0.0064076861 | 1340 |  |  |  |  | 0.392 | 9.05e-5
333 | 47.907 | 88.7250445 | 88.7158588 | 60.09675034 | 58.47446799 | 251.213 | 25.858 | 14.1 | 29.7 | 100.4507 | 173 | 260 | 230 | 200 | 60 | 40 | 20 | 175 | 110 | 2800 | 0.18 | 0.0829760752316415 | 928.8 | 774.75 | [6 empty] | 7146673 | 0.0041826223 | 0.58288287 | 230 | 20411258 | 45050267 | 10189342 | 13060489 | 40777.93 | 41763581 | 12310693 | 19901029 | 39415089 | 0.011973717 | 0.10152731 | 0.000914178 | 17626948 | 0.0064076861 | 1340 |  |  |  |  | 0.392 | 9.05e-5
334 | 47.561 | 88.40229495 | 89.0103853 | 59.85077546 | 58.38811299 | 208.787 | 54.142 | 14.1 | 29.7 | 100.4507 | 173 | 260 | 230 | 200 | 60 | 40 | 20 | 175 | 110 | 2800 | 0.18 | 0.0829760752316415 | 928.8 | 774.75 | [6 empty] | 7146673 | 0.0041826223 | 0.58288287 | 230 | 20411258 | 45050267 | 10189342 | 13060489 | 40777.93 | 41763581 | 12310693 | 19901029 | 39415089 | 0.011973717 | 0.10152731 | 0.000914178 | 17626948 | 0.0064076861 | 1340 |  |  |  |  | 0.392 | 9.05e-5
335 | 47.65 | 88.40073115 | 89.04318079 | 59.85357818 | 58.42795592 | 251.213 | 54.142 | 14.1 | 29.7 | 100.4507 | 173 | 260 | 230 | 200 | 60 | 40 | 20 | 175 | 110 | 2800 | 0.18 | 0.0829760752316415 | 928.8 | 774.75 | [6 empty] | 7146673 | 0.0041826223 | 0.58288287 | 230 | 20411258 | 45050267 | 10189342 | 13060489 | 40777.93 | 41763581 | 12310693 | 19901029 | 39415089 | 0.011973717 | 0.10152731 | 0.000914178 | 17626948 | 0.0064076861 | 1340 |  |  |  |  | 0.392 | 9.05e-5
336 | 47.801 | 88.67588828 | 88.79095967 | 60.0337703 | 58.45950698 | 208.787 | 25.858 | 4.9 | 18.3 | 199.4507 | 173 | 260 | 230 | 200 | 60 | 40 | 20 | 175 | 110 | 2800 | 0.18 | 0.0829760752316415 | 928.8 | 774.75 | [6 empty] | 7146673 | 0.0041826223 | 0.58288287 | 230 | 20411258 | 45050267 | 10189342 | 13060489 | 40777.93 | 41763581 | 12310693 | 19901029 | 39415089 | 0.011973717 | 0.10152731 | 0.000914178 | 17626948 | 0.0064076861 | 1340 |  |  |  |  | 0.392 | 9.05e-5
337 | 47.815 | 88.58042533 | 88.81855513 | 59.99957879 | 58.58339021 | 251.213 | 25.858 | 4.9 | 18.3 | 199.4507 | 173 | 260 | 230 | 200 | 60 | 40 | 20 | 175 | 110 | 2800 | 0.18 | 0.0829760752316415 | 928.8 | 774.75 | [6 empty] | 7146673 | 0.0041826223 | 0.58288287 | 230 | 20411258 | 45050267 | 10189342 | 13060489 | 40777.93 | 41763581 | 12310693 | 19901029 | 39415089 | 0.011973717 | 0.10152731 | 0.000914178 | 17626948 | 0.0064076861 | 1340 |  |  |  |  | 0.392 | 9.05e-5
338 | 47.57 | 88.37011018 | 89.09432068 | 59.81150567 | 58.41645349 | 208.787 | 54.142 | 4.9 | 18.3 | 199.4507 | 173 | 260 | 230 | 200 | 60 | 40 | 20 | 175 | 110 | 2800 | 0.18 | 0.0829760752316415 | 928.8 | 774.75 | [6 empty] | 7146673 | 0.0041826223 | 0.58288287 | 230 | 20411258 | 45050267 | 10189342 | 13060489 | 40777.93 | 41763581 | 12310693 | 19901029 | 39415089 | 0.011973717 | 0.10152731 | 0.000914178 | 17626948 | 0.0064076861 | 1340 |  |  |  |  | 0.392 | 9.05e-5
339 | 47.489 | 88.19510443 | 89.06192375 | 59.75687597 | 58.5841443 | 251.213 | 54.142 | 4.9 | 18.3 | 199.4507 | 173 | 260 | 230 | 200 | 60 | 40 | 20 | 175 | 110 | 2800 | 0.18 | 0.0829760752316415 | 928.8 | 774.75 | [6 empty] | 7146673 | 0.0041826223 | 0.58288287 | 230 | 20411258 | 45050267 | 10189342 | 13060489 | 40777.93 | 41763581 | 12310693 | 19901029 | 39415089 | 0.011973717 | 0.10152731 | 0.000914178 | 17626948 | 0.0064076861 | 1340 |  |  |  |  | 0.392 | 9.05e-5
340 | 47.801 | 88.6783897 | 88.77772529 | 60.03926855 | 58.45547479 | 208.787 | 25.858 | 14.1 | 18.3 | 199.4507 | 173 | 260 | 230 | 200 | 60 | 40 | 20 | 175 | 110 | 2800 | 0.18 | 0.0829760752316415 | 928.8 | 774.75 | [6 empty] | 7146673 | 0.0041826223 | 0.58288287 | 230 | 20411258 | 45050267 | 10189342 | 13060489 | 40777.93 | 41763581 | 12310693 | 19901029 | 39415089 | 0.011973717 | 0.10152731 | 0.000914178 | 17626948 | 0.0064076861 | 1340 |  |  |  |  | 0.392 | 9.05e-5
341 | 47.916 | 88.65137972 | 88.84947515 | 60.01863686 | 58.52795089 | 251.213 | 25.858 | 14.1 | 18.3 | 199.4507 | 173 | 260 | 230 | 200 | 60 | 40 | 20 | 175 | 110 | 2800 | 0.18 | 0.0829760752316415 | 928.8 | 774.75 | [6 empty] | 7146673 | 0.0041826223 | 0.58288287 | 230 | 20411258 | 45050267 | 10189342 | 13060489 | 40777.93 | 41763581 | 12310693 | 19901029 | 39415089 | 0.011973717 | 0.10152731 | 0.000914178 | 17626948 | 0.0064076861 | 1340 |  |  |  |  | 0.392 | 9.05e-5
342 | 47.571 | 88.3692399 | 89.09168428 | 59.8117755 | 58.41605306 | 208.787 | 54.142 | 14.1 | 18.3 | 199.4507 | 173 | 260 | 230 | 200 | 60 | 40 | 20 | 175 | 110 | 2800 | 0.18 | 0.0829760752316415 | 928.8 | 774.75 | [6 empty] | 7146673 | 0.0041826223 | 0.58288287 | 230 | 20411258 | 45050267 | 10189342 | 13060489 | 40777.93 | 41763581 | 12310693 | 19901029 | 39415089 | 0.011973717 | 0.10152731 | 0.000914178 | 17626948 | 0.0064076861 | 1340 |  |  |  |  | 0.392 | 9.05e-5
343 | 47.656 | 88.34217549 | 89.15117916 | 59.79445252 | 58.4622774 | 251.213 | 54.142 | 14.1 | 18.3 | 199.4507 | 173 | 260 | 230 | 200 | 60 | 40 | 20 | 175 | 110 | 2800 | 0.18 | 0.0829760752316415 | 928.8 | 774.75 | [6 empty] | 7146673 | 0.0041826223 | 0.58288287 | 230 | 20411258 | 45050267 | 10189342 | 13060489 | 40777.93 | 41763581 | 12310693 | 19901029 | 39415089 | 0.011973717 | 0.10152731 | 0.000914178 | 17626948 | 0.0064076861 | 1340 |  |  |  |  | 0.392 | 9.05e-5
344 | 47.801 | 88.72511067 | 88.6793343 | 60.08933308 | 58.42237277 | 208.787 | 25.858 | 4.9 | 29.7 | 199.4507 | 173 | 260 | 230 | 200 | 60 | 40 | 20 | 175 | 110 | 2800 | 0.18 | 0.0829760752316415 | 928.8 | 774.75 | [6 empty] | 7146673 | 0.0041826223 | 0.58288287 | 230 | 20411258 | 45050267 | 10189342 | 13060489 | 40777.93 | 41763581 | 12310693 | 19901029 | 39415089 | 0.011973717 | 0.10152731 | 0.000914178 | 17626948 | 0.0064076861 | 1340 |  |  |  |  | 0.392 | 9.05e-5
345 | 47.815 | 88.64715798 | 88.67698493 | 60.07726613 | 58.5309717 | 251.213 | 25.858 | 4.9 | 29.7 | 199.4507 | 173 | 260 | 230 | 200 | 60 | 40 | 20 | 175 | 110 | 2800 | 0.18 | 0.0829760752316415 | 928.8 | 774.75 | [6 empty] | 7146673 | 0.0041826223 | 0.58288287 | 230 | 20411258 | 45050267 | 10189342 | 13060489 | 40777.93 | 41763581 | 12310693 | 19901029 | 39415089 | 0.011973717 | 0.10152731 | 0.000914178 | 17626948 | 0.0064076861 | 1340 |  |  |  |  | 0.392 | 9.05e-5
346 | 47.57 | 88.40311387 | 89.01839174 | 59.84776189 | 58.39376193 | 208.787 | 54.142 | 4.9 | 29.7 | 199.4507 | 173 | 260 | 230 | 200 | 60 | 40 | 20 | 175 | 110 | 2800 | 0.18 | 0.0829760752316415 | 928.8 | 774.75 | [6 empty] | 7146673 | 0.0041826223 | 0.58288287 | 230 | 20411258 | 45050267 | 10189342 | 13060489 | 40777.93 | 41763581 | 12310693 | 19901029 | 39415089 | 0.011973717 | 0.10152731 | 0.000914178 | 17626948 | 0.0064076861 | 1340 |  |  |  |  | 0.392 | 9.05e-5
347 | 47.489 | 88.24014446 | 88.96441723 | 59.80825481 | 58.55423737 | 251.213 | 54.142 | 4.9 | 29.7 | 199.4507 | 173 | 260 | 230 | 200 | 60 | 40 | 20 | 175 | 110 | 2800 | 0.18 | 0.0829760752316415 | 928.8 | 774.75 | [6 empty] | 7146673 | 0.0041826223 | 0.58288287 | 230 | 20411258 | 45050267 | 10189342 | 13060489 | 40777.93 | 41763581 | 12310693 | 19901029 | 39415089 | 0.011973717 | 0.10152731 | 0.000914178 | 17626948 | 0.0064076861 | 1340 |  |  |  |  | 0.392 | 9.05e-5
348 | 47.801 | 88.7253755 | 88.67778714 | 60.08988094 | 58.42213506 | 208.787 | 25.858 | 14.1 | 29.7 | 199.4507 | 173 | 260 | 230 | 200 | 60 | 40 | 20 | 175 | 110 | 2800 | 0.18 | 0.0829760752316415 | 928.8 | 774.75 | [6 empty] | 7146673 | 0.0041826223 | 0.58288287 | 230 | 20411258 | 45050267 | 10189342 | 13060489 | 40777.93 | 41763581 | 12310693 | 19901029 | 39415089 | 0.011973717 | 0.10152731 | 0.000914178 | 17626948 | 0.0064076861 | 1340 |  |  |  |  | 0.392 | 9.05e-5
349 | 47.916 | 88.7245918 | 88.71606187 | 60.09597038 | 58.47436392 | 251.213 | 25.858 | 14.1 | 29.7 | 199.4507 | 173 | 260 | 230 | 200 | 60 | 40 | 20 | 175 | 110 | 2800 | 0.18 | 0.0829760752316415 | 928.8 | 774.75 | [6 empty] | 7146673 | 0.0041826223 | 0.58288287 | 230 | 20411258 | 45050267 | 10189342 | 13060489 | 40777.93 | 41763581 | 12310693 | 19901029 | 39415089 | 0.011973717 | 0.10152731 | 0.000914178 | 17626948 | 0.0064076861 | 1340 |  |  |  |  | 0.392 | 9.05e-5
350 | 47.571 | 88.4030647 | 89.01871089 | 59.84775906 | 58.39386282 | 208.787 | 54.142 | 14.1 | 29.7 | 199.4507 | 173 | 260 | 230 | 200 | 60 | 40 | 20 | 175 | 110 | 2800 | 0.18 | 0.0829760752316415 | 928.8 | 774.75 | [6 empty] | 7146673 | 0.0041826223 | 0.58288287 | 230 | 20411258 | 45050267 | 10189342 | 13060489 | 40777.93 | 41763581 | 12310693 | 19901029 | 39415089 | 0.011973717 | 0.10152731 | 0.000914178 | 17626948 | 0.0064076861 | 1340 |  |  |  |  | 0.392 | 9.05e-5
351 | 47.656 | 88.40122849 | 89.04495154 | 59.85225316 | 58.42814056 | 251.213 | 54.142 | 14.1 | 29.7 | 199.4507 | 173 | 260 | 230 | 200 | 60 | 40 | 20 | 175 | 110 | 2800 | 0.18 | 0.0829760752316415 | 928.8 | 774.75 | [6 empty] | 7146673 | 0.0041826223 | 0.58288287 | 230 | 20411258 | 45050267 | 10189342 | 13060489 | 40777.93 | 41763581 | 12310693 | 19901029 | 39415089 | 0.011973717 | 0.10152731 | 0.000914178 | 17626948 | 0.0064076861 | 1340 |  |  |  |  | 0.392 | 9.05e-5
352 | 48.832 | 88.96506822 | 89.34268107 | 60.18936857 | 58.92601191 | 208.787 | 25.858 | 4.9 | 18.3 | 100.4507 | 527 | 260 | 230 | 200 | 60 | 40 | 20 | 175 | 110 | 2800 | 0.18 | 0.0829760752316415 | 928.8 | 774.75 | [6 empty] | 7146673 | 0.0041826223 | 0.58288287 | 230 | 20411258 | 45050267 | 10189342 | 13060489 | 40777.93 | 41763581 | 12310693 | 19901029 | 39415089 | 0.011973717 | 0.10152731 | 0.000914178 | 17626948 | 0.0064076861 | 1340 |  |  |  |  | 0.392 | 9.05e-5
353 | 48.862 | 88.90053034 | 89.37282104 | 60.16346555 | 59.0123199 | 251.213 | 25.858 | 4.9 | 18.3 | 100.4507 | 527 | 260 | 230 | 200 | 60 | 40 | 20 | 175 | 110 | 2800 | 0.18 | 0.0829760752316415 | 928.8 | 774.75 | [6 empty] | 7146673 | 0.0041826223 | 0.58288287 | 230 | 20411258 | 45050267 | 10189342 | 13060489 | 40777.93 | 41763581 | 12310693 | 19901029 | 39415089 | 0.011973717 | 0.10152731 | 0.000914178 | 17626948 | 0.0064076861 | 1340 |  |  |  |  | 0.392 | 9.05e-5
354 | 48.639 | 88.67832652 | 89.64565643 | 59.98428374 | 58.88754523 | 208.787 | 54.142 | 4.9 | 18.3 | 100.4507 | 527 | 260 | 230 | 200 | 60 | 40 | 20 | 175 | 110 | 2800 | 0.18 | 0.0829760752316415 | 928.8 | 774.75 | [6 empty] | 7146673 | 0.0041826223 | 0.58288287 | 230 | 20411258 | 45050267 | 10189342 | 13060489 | 40777.93 | 41763581 | 12310693 | 19901029 | 39415089 | 0.011973717 | 0.10152731 | 0.000914178 | 17626948 | 0.0064076861 | 1340 |  |  |  |  | 0.392 | 9.05e-5
355 | 48.584 | 88.55971147 | 89.64754955 | 59.93756768 | 59.01950599 | 251.213 | 54.142 | 4.9 | 18.3 | 100.4507 | 527 | 260 | 230 | 200 | 60 | 40 | 20 | 175 | 110 | 2800 | 0.18 | 0.0829760752316415 | 928.8 | 774.75 | [6 empty] | 7146673 | 0.0041826223 | 0.58288287 | 230 | 20411258 | 45050267 | 10189342 | 13060489 | 40777.93 | 41763581 | 12310693 | 19901029 | 39415089 | 0.011973717 | 0.10152731 | 0.000914178 | 17626948 | 0.0064076861 | 1340 |  |  |  |  | 0.392 | 9.05e-5
356 | 48.832 | 88.96741269 | 89.33042926 | 60.19453671 | 58.92158708 | 208.787 | 25.858 | 14.1 | 18.3 | 100.4507 | 527 | 260 | 230 | 200 | 60 | 40 | 20 | 175 | 110 | 2800 | 0.18 | 0.0829760752316415 | 928.8 | 774.75 | [6 empty] | 7146673 | 0.0041826223 | 0.58288287 | 230 | 20411258 | 45050267 | 10189342 | 13060489 | 40777.93 | 41763581 | 12310693 | 19901029 | 39415089 | 0.011973717 | 0.10152731 | 0.000914178 | 17626948 | 0.0064076861 | 1340 |  |  |  |  | 0.392 | 9.05e-5
357 | 48.935 | 88.94879306 | 89.39113518 | 60.18077216 | 58.98156326 | 251.213 | 25.858 | 14.1 | 18.3 | 100.4507 | 527 | 260 | 230 | 200 | 60 | 40 | 20 | 175 | 110 | 2800 | 0.18 | 0.0829760752316415 | 928.8 | 774.75 | [6 empty] | 7146673 | 0.0041826223 | 0.58288287 | 230 | 20411258 | 45050267 | 10189342 | 13060489 | 40777.93 | 41763581 | 12310693 | 19901029 | 39415089 | 0.011973717 | 0.10152731 | 0.000914178 | 17626948 | 0.0064076861 | 1340 |  |  |  |  | 0.392 | 9.05e-5
358 | 48.64 | 88.68043467 | 89.64667124 | 59.98513449 | 58.88910048 | 208.787 | 54.142 | 14.1 | 18.3 | 100.4507 | 527 | 260 | 230 | 200 | 60 | 40 | 20 | 175 | 110 | 2800 | 0.18 | 0.0829760752316415 | 928.8 | 774.75 | [6 empty] | 7146673 | 0.0041826223 | 0.58288287 | 230 | 20411258 | 45050267 | 10189342 | 13060489 | 40777.93 | 41763581 | 12310693 | 19901029 | 39415089 | 0.011973717 | 0.10152731 | 0.000914178 | 17626948 | 0.0064076861 | 1340 |  |  |  |  | 0.392 | 9.05e-5
359 | 48.715 | 88.65820319 | 89.69918355 | 59.97084876 | 58.93546628 | 251.213 | 54.142 | 14.1 | 18.3 | 100.4507 | 527 | 260 | 230 | 200 | 60 | 40 | 20 | 175 | 110 | 2800 | 0.18 | 0.0829760752316415 | 928.8 | 774.75 | [6 empty] | 7146673 | 0.0041826223 | 0.58288287 | 230 | 20411258 | 45050267 | 10189342 | 13060489 | 40777.93 | 41763581 | 12310693 | 19901029 | 39415089 | 0.011973717 | 0.10152731 | 0.000914178 | 17626948 | 0.0064076861 | 1340 |  |  |  |  | 0.392 | 9.05e-5
360 | 48.832 | 89.01086049 | 89.24785003 | 60.23794312 | 58.89499626 | 208.787 | 25.858 | 4.9 | 29.7 | 100.4507 | 527 | 260 | 230 | 200 | 60 | 40 | 20 | 175 | 110 | 2800 | 0.18 | 0.0829760752316415 | 928.8 | 774.75 | [6 empty] | 7146673 | 0.0041826223 | 0.58288287 | 230 | 20411258 | 45050267 | 10189342 | 13060489 | 40777.93 | 41763581 | 12310693 | 19901029 | 39415089 | 0.011973717 | 0.10152731 | 0.000914178 | 17626948 | 0.0064076861 | 1340 |  |  |  |  | 0.392 | 9.05e-5
361 | 48.862 | 88.96260161 | 89.2524583 | 60.23271392 | 58.97066198 | 251.213 | 25.858 | 4.9 | 29.7 | 100.4507 | 527 | 260 | 230 | 200 | 60 | 40 | 20 | 175 | 110 | 2800 | 0.18 | 0.0829760752316415 | 928.8 | 774.75 | [6 empty] | 7146673 | 0.0041826223 | 0.58288287 | 230 | 20411258 | 45050267 | 10189342 | 13060489 | 40777.93 | 41763581 | 12310693 | 19901029 | 39415089 | 0.011973717 | 0.10152731 | 0.000914178 | 17626948 | 0.0064076861 | 1340 |  |  |  |  | 0.392 | 9.05e-5
362 | 48.639 | 88.70736516 | 89.58191138 | 60.0141913 | 58.86982167 | 208.787 | 54.142 | 4.9 | 29.7 | 100.4507 | 527 | 260 | 230 | 200 | 60 | 40 | 20 | 175 | 110 | 2800 | 0.18 | 0.0829760752316415 | 928.8 | 774.75 | [6 empty] | 7146673 | 0.0041826223 | 0.58288287 | 230 | 20411258 | 45050267 | 10189342 | 13060489 | 40777.93 | 41763581 | 12310693 | 19901029 | 39415089 | 0.011973717 | 0.10152731 | 0.000914178 | 17626948 | 0.0064076861 | 1340 |  |  |  |  | 0.392 | 9.05e-5
363 | 48.584 | 88.60088935 | 89.56762935 | 59.98241946 | 58.99642928 | 251.213 | 54.142 | 4.9 | 29.7 | 100.4507 | 527 | 260 | 230 | 200 | 60 | 40 | 20 | 175 | 110 | 2800 | 0.18 | 0.0829760752316415 | 928.8 | 774.75 | [6 empty] | 7146673 | 0.0041826223 | 0.58288287 | 230 | 20411258 | 45050267 | 10189342 | 13060489 | 40777.93 | 41763581 | 12310693 | 19901029 | 39415089 | 0.011973717 | 0.10152731 | 0.000914178 | 17626948 | 0.0064076861 | 1340 |  |  |  |  | 0.392 | 9.05e-5
364 | 48.832 | 89.01134675 | 89.24601649 | 60.23879467 | 58.89411858 | 208.787 | 25.858 | 14.1 | 29.7 | 100.4507 | 527 | 260 | 230 | 200 | 60 | 40 | 20 | 175 | 110 | 2800 | 0.18 | 0.0829760752316415 | 928.8 | 774.75 | [6 empty] | 7146673 | 0.0041826223 | 0.58288287 | 230 | 20411258 | 45050267 | 10189342 | 13060489 | 40777.93 | 41763581 | 12310693 | 19901029 | 39415089 | 0.011973717 | 0.10152731 | 0.000914178 | 17626948 | 0.0064076861 | 1340 |  |  |  |  | 0.392 | 9.05e-5
365 | 48.935 | 89.01338661 | 89.27751183 | 60.24774412 | 58.939949 | 251.213 | 25.858 | 14.1 | 29.7 | 100.4507 | 527 | 260 | 230 | 200 | 60 | 40 | 20 | 175 | 110 | 2800 | 0.18 | 0.0829760752316415 | 928.8 | 774.75 | [6 empty] | 7146673 | 0.0041826223 | 0.58288287 | 230 | 20411258 | 45050267 | 10189342 | 13060489 | 40777.93 | 41763581 | 12310693 | 19901029 | 39415089 | 0.011973717 | 0.10152731 | 0.000914178 | 17626948 | 0.0064076861 | 1340 |  |  |  |  | 0.392 | 9.05e-5
366 | 48.64 | 88.71021873 | 89.58468767 | 60.01508141 | 58.87159707 | 208.787 | 54.142 | 14.1 | 29.7 | 100.4507 | 527 | 260 | 230 | 200 | 60 | 40 | 20 | 175 | 110 | 2800 | 0.18 | 0.0829760752316415 | 928.8 | 774.75 | [6 empty] | 7146673 | 0.0041826223 | 0.58288287 | 230 | 20411258 | 45050267 | 10189342 | 13060489 | 40777.93 | 41763581 | 12310693 | 19901029 | 39415089 | 0.011973717 | 0.10152731 | 0.000914178 | 17626948 | 0.0064076861 | 1340 |  |  |  |  | 0.392 | 9.05e-5
367 | 48.715 | 88.70760817 | 89.60565926 | 60.01906022 | 58.90991672 | 251.213 | 54.142 | 14.1 | 29.7 | 100.4507 | 527 | 260 | 230 | 200 | 60 | 40 | 20 | 175 | 110 | 2800 | 0.18 | 0.0829760752316415 | 928.8 | 774.75 | [6 empty] | 7146673 | 0.0041826223 | 0.58288287 | 230 | 20411258 | 45050267 | 10189342 | 13060489 | 40777.93 | 41763581 | 12310693 | 19901029 | 39415089 | 0.011973717 | 0.10152731 | 0.000914178 | 17626948 | 0.0064076861 | 1340 |  |  |  |  | 0.392 | 9.05e-5
368 | 48.838 | 88.9581215 | 89.34439373 | 60.18512699 | 58.91750398 | 208.787 | 25.858 | 4.9 | 18.3 | 199.4507 | 527 | 260 | 230 | 200 | 60 | 40 | 20 | 175 | 110 | 2800 | 0.18 | 0.0829760752316415 | 928.8 | 774.75 | [6 empty] | 7146673 | 0.0041826223 | 0.58288287 | 230 | 20411258 | 45050267 | 10189342 | 13060489 | 40777.93 | 41763581 | 12310693 | 19901029 | 39415089 | 0.011973717 | 0.10152731 | 0.000914178 | 17626948 | 0.0064076861 | 1340 |  |  |  |  | 0.392 | 9.05e-5
369 | 48.846 | 88.88144833 | 89.37358588 | 60.15268051 | 59.02317712 | 251.213 | 25.858 | 4.9 | 18.3 | 199.4507 | 527 | 260 | 230 | 200 | 60 | 40 | 20 | 175 | 110 | 2800 | 0.18 | 0.0829760752316415 | 928.8 | 774.75 | [6 empty] | 7146673 | 0.0041826223 | 0.58288287 | 230 | 20411258 | 45050267 | 10189342 | 13060489 | 40777.93 | 41763581 | 12310693 | 19901029 | 39415089 | 0.011973717 | 0.10152731 | 0.000914178 | 17626948 | 0.0064076861 | 1340 |  |  |  |  | 0.392 | 9.05e-5
370 | 48.643 | 88.6772835 | 89.65133691 | 59.98047002 | 58.87949124 | 208.787 | 54.142 | 4.9 | 18.3 | 199.4507 | 527 | 260 | 230 | 200 | 60 | 40 | 20 | 175 | 110 | 2800 | 0.18 | 0.0829760752316415 | 928.8 | 774.75 | [6 empty] | 7146673 | 0.0041826223 | 0.58288287 | 230 | 20411258 | 45050267 | 10189342 | 13060489 | 40777.93 | 41763581 | 12310693 | 19901029 | 39415089 | 0.011973717 | 0.10152731 | 0.000914178 | 17626948 | 0.0064076861 | 1340 |  |  |  |  | 0.392 | 9.05e-5
371 | 48.562 | 88.54108441 | 89.64306261 | 59.92636789 | 59.02813302 | 251.213 | 54.142 | 4.9 | 18.3 | 199.4507 | 527 | 260 | 230 | 200 | 60 | 40 | 20 | 175 | 110 | 2800 | 0.18 | 0.0829760752316415 | 928.8 | 774.75 | [6 empty] | 7146673 | 0.0041826223 | 0.58288287 | 230 | 20411258 | 45050267 | 10189342 | 13060489 | 40777.93 | 41763581 | 12310693 | 19901029 | 39415089 | 0.011973717 | 0.10152731 | 0.000914178 | 17626948 | 0.0064076861 | 1340 |  |  |  |  | 0.392 | 9.05e-5
372 | 48.838 | 88.96209145 | 89.33307804 | 60.19085314 | 58.91384376 | 208.787 | 25.858 | 14.1 | 18.3 | 199.4507 | 527 | 260 | 230 | 200 | 60 | 40 | 20 | 175 | 110 | 2800 | 0.18 | 0.0829760752316415 | 928.8 | 774.75 | [6 empty] | 7146673 | 0.0041826223 | 0.58288287 | 230 | 20411258 | 45050267 | 10189342 | 13060489 | 40777.93 | 41763581 | 12310693 | 19901029 | 39415089 | 0.011973717 | 0.10152731 | 0.000914178 | 17626948 | 0.0064076861 | 1340 |  |  |  |  | 0.392 | 9.05e-5
373 | 48.937 | 88.94501789 | 89.3958988 | 60.17570606 | 58.97667124 | 251.213 | 25.858 | 14.1 | 18.3 | 199.4507 | 527 | 260 | 230 | 200 | 60 | 40 | 20 | 175 | 110 | 2800 | 0.18 | 0.0829760752316415 | 928.8 | 774.75 | [6 empty] | 7146673 | 0.0041826223 | 0.58288287 | 230 | 20411258 | 45050267 | 10189342 | 13060489 | 40777.93 | 41763581 | 12310693 | 19901029 | 39415089 | 0.011973717 | 0.10152731 | 0.000914178 | 17626948 | 0.0064076861 | 1340 |  |  |  |  | 0.392 | 9.05e-5
374 | 48.644 | 88.67731285 | 89.65134034 | 59.98246314 | 58.88183841 | 208.787 | 54.142 | 14.1 | 18.3 | 199.4507 | 527 | 260 | 230 | 200 | 60 | 40 | 20 | 175 | 110 | 2800 | 0.18 | 0.0829760752316415 | 928.8 | 774.75 | [6 empty] | 7146673 | 0.0041826223 | 0.58288287 | 230 | 20411258 | 45050267 | 10189342 | 13060489 | 40777.93 | 41763581 | 12310693 | 19901029 | 39415089 | 0.011973717 | 0.10152731 | 0.000914178 | 17626948 | 0.0064076861 | 1340 |  |  |  |  | 0.392 | 9.05e-5
375 | 48.715 | 88.65428074 | 89.70188284 | 59.96756386 | 58.93181453 | 251.213 | 54.142 | 14.1 | 18.3 | 199.4507 | 527 | 260 | 230 | 200 | 60 | 40 | 20 | 175 | 110 | 2800 | 0.18 | 0.0829760752316415 | 928.8 | 774.75 | [6 empty] | 7146673 | 0.0041826223 | 0.58288287 | 230 | 20411258 | 45050267 | 10189342 | 13060489 | 40777.93 | 41763581 | 12310693 | 19901029 | 39415089 | 0.011973717 | 0.10152731 | 0.000914178 | 17626948 | 0.0064076861 | 1340 |  |  |  |  | 0.392 | 9.05e-5
376 | 48.838 | 89.00647992 | 89.2424334 | 60.23671129 | 58.88475 | 208.787 | 25.858 | 4.9 | 29.7 | 199.4507 | 527 | 260 | 230 | 200 | 60 | 40 | 20 | 175 | 110 | 2800 | 0.18 | 0.0829760752316415 | 928.8 | 774.75 | [6 empty] | 7146673 | 0.0041826223 | 0.58288287 | 230 | 20411258 | 45050267 | 10189342 | 13060489 | 40777.93 | 41763581 | 12310693 | 19901029 | 39415089 | 0.011973717 | 0.10152731 | 0.000914178 | 17626948 | 0.0064076861 | 1340 |  |  |  |  | 0.392 | 9.05e-5
377 | 48.846 | 88.94581401 | 89.24588434 | 60.22519205 | 58.98057377 | 251.213 | 25.858 | 4.9 | 29.7 | 199.4507 | 527 | 260 | 230 | 200 | 60 | 40 | 20 | 175 | 110 | 2800 | 0.18 | 0.0829760752316415 | 928.8 | 774.75 | [6 empty] | 7146673 | 0.0041826223 | 0.58288287 | 230 | 20411258 | 45050267 | 10189342 | 13060489 | 40777.93 | 41763581 | 12310693 | 19901029 | 39415089 | 0.011973717 | 0.10152731 | 0.000914178 | 17626948 | 0.0064076861 | 1340 |  |  |  |  | 0.392 | 9.05e-5
378 | 48.643 | 88.7081282 | 89.58356341 | 60.01206103 | 58.8608667 | 208.787 | 54.142 | 4.9 | 29.7 | 199.4507 | 527 | 260 | 230 | 200 | 60 | 40 | 20 | 175 | 110 | 2800 | 0.18 | 0.0829760752316415 | 928.8 | 774.75 | [6 empty] | 7146673 | 0.0041826223 | 0.58288287 | 230 | 20411258 | 45050267 | 10189342 | 13060489 | 40777.93 | 41763581 | 12310693 | 19901029 | 39415089 | 0.011973717 | 0.10152731 | 0.000914178 | 17626948 | 0.0064076861 | 1340 |  |  |  |  | 0.392 | 9.05e-5
379 | 48.562 | 88.58442731 | 89.55950078 | 59.9732312 | 59.00375088 | 251.213 | 54.142 | 4.9 | 29.7 | 199.4507 | 527 | 260 | 230 | 200 | 60 | 40 | 20 | 175 | 110 | 2800 | 0.18 | 0.0829760752316415 | 928.8 | 774.75 | [6 empty] | 7146673 | 0.0041826223 | 0.58288287 | 230 | 20411258 | 45050267 | 10189342 | 13060489 | 40777.93 | 41763581 | 12310693 | 19901029 | 39415089 | 0.011973717 | 0.10152731 | 0.000914178 | 17626948 | 0.0064076861 | 1340 |  |  |  |  | 0.392 | 9.05e-5
380 | 48.838 | 89.0079826 | 89.2427463 | 60.23748193 | 58.8851615 | 208.787 | 25.858 | 14.1 | 29.7 | 199.4507 | 527 | 260 | 230 | 200 | 60 | 40 | 20 | 175 | 110 | 2800 | 0.18 | 0.0829760752316415 | 928.8 | 774.75 | [6 empty] | 7146673 | 0.0041826223 | 0.58288287 | 230 | 20411258 | 45050267 | 10189342 | 13060489 | 40777.93 | 41763581 | 12310693 | 19901029 | 39415089 | 0.011973717 | 0.10152731 | 0.000914178 | 17626948 | 0.0064076861 | 1340 |  |  |  |  | 0.392 | 9.05e-5
381 | 48.937 | 89.01214354 | 89.27591694 | 60.24545625 | 58.93391797 | 251.213 | 25.858 | 14.1 | 29.7 | 199.4507 | 527 | 260 | 230 | 200 | 60 | 40 | 20 | 175 | 110 | 2800 | 0.18 | 0.0829760752316415 | 928.8 | 774.75 | [6 empty] | 7146673 | 0.0041826223 | 0.58288287 | 230 | 20411258 | 45050267 | 10189342 | 13060489 | 40777.93 | 41763581 | 12310693 | 19901029 | 39415089 | 0.011973717 | 0.10152731 | 0.000914178 | 17626948 | 0.0064076861 | 1340 |  |  |  |  | 0.392 | 9.05e-5
382 | 48.644 | 88.70849812 | 89.58613779 | 60.01368142 | 58.86370054 | 208.787 | 54.142 | 14.1 | 29.7 | 199.4507 | 527 | 260 | 230 | 200 | 60 | 40 | 20 | 175 | 110 | 2800 | 0.18 | 0.0829760752316415 | 928.8 | 774.75 | [6 empty] | 7146673 | 0.0041826223 | 0.58288287 | 230 | 20411258 | 45050267 | 10189342 | 13060489 | 40777.93 | 41763581 | 12310693 | 19901029 | 39415089 | 0.011973717 | 0.10152731 | 0.000914178 | 17626948 | 0.0064076861 | 1340 |  |  |  |  | 0.392 | 9.05e-5
383 | 48.715 | 88.70583231 | 89.60523036 | 60.01726135 | 58.90540815 | 251.213 | 54.142 | 14.1 | 29.7 | 199.4507 | 527 | 260 | 230 | 200 | 60 | 40 | 20 | 175 | 110 | 2800 | 0.18 | 0.0829760752316415 | 928.8 | 774.75 | [6 empty] | 7146673 | 0.0041826223 | 0.58288287 | 230 | 20411258 | 45050267 | 10189342 | 13060489 | 40777.93 | 41763581 | 12310693 | 19901029 | 39415089 | 0.011973717 | 0.10152731 | 0.000914178 | 17626948 | 0.0064076861 | 1340 |  |  |  |  | 0.392 | 9.05e-5
384 | 48.286 | 88.68941654 | 89.19088994 | 60.02465247 | 58.68119598 | 230 | 40 | 9.5 | 24 | 149.9507 | 350 | 260 | 230 | 200 | 60 | 40 | 20 | 175 | 110 | 2800 | 0.18 | 0.0829760752316415 | 928.8 | 774.75 | [6 empty] | 7146673 | 0.0041826223 | 0.58288287 | 230 | 20411258 | 45050267 | 10189342 | 13060489 | 40777.93 | 41763581 | 12310693 | 19901029 | 39415089 | 0.011973717 | 0.10152731 | 0.000914178 | 17626948 | 0.0064076861 | 1340 |  |  |  |  | 0.392 | 9.05e-5
385 | 46.287 | 88.51757736 | 88.97475903 | 59.91626042 | 58.42750966 | 200 | 20 | 3 | 16.011 | 79.9507 | 100 | 260 | 230 | 200 | 60 | 40 | 20 | 165 | 110 | 2760 | 0.18 | 0.0886949426143721 | 904.57 | 735.3 | [6 empty] | 1454.53 | 0.0793 | 0.624 | 230 | -4.90 | 57432.37 | 0.9545 | 978.92 | 50203.67 | 52444.21 | 11564 | 1946.74 | 48092.51 | 3.264e-05 | 0.0959 | 0.000497 | 155.72 | 0.00208 | 1340 | 17131505 | -281967 | 0.1815 | -0.000445 | 0.392 | 0.905e-4
386 | 46.11 | 88.51603134 | 88.89733514 | 59.90540232 | 58.32320186 | 260 | 20 | 3 | 16.011 | 79.9507 | 100 | 260 | 230 | 200 | 60 | 40 | 20 | 165 | 110 | 2760 | 0.18 | 0.0886949426143721 | 904.57 | 735.3 | [6 empty] | 1454.53 | 0.0793 | 0.624 | 230 | -4.90 | 57432.37 | 0.9545 | 978.92 | 50203.67 | 52444.21 | 11564 | 1946.74 | 48092.51 | 3.264e-05 | 0.0959 | 0.000497 | 155.72 | 0.00208 | 1340 | 17131505 | -281967 | 0.1815 | -0.000445 | 0.392 | 0.905e-4
387 | 45.987 | 88.29709775 | 89.11287353 | 59.7525065 | 58.32285635 | 200 | 60 | 3 | 16.011 | 79.9507 | 100 | 260 | 230 | 200 | 60 | 40 | 20 | 165 | 110 | 2760 | 0.18 | 0.0886949426143721 | 904.57 | 735.3 | [6 empty] | 1454.53 | 0.0793 | 0.624 | 230 | -4.90 | 57432.37 | 0.9545 | 978.92 | 50203.67 | 52444.21 | 11564 | 1946.74 | 48092.51 | 3.264e-05 | 0.0959 | 0.000497 | 155.72 | 0.00208 | 1340 | 17131505 | -281967 | 0.1815 | -0.000445 | 0.392 | 0.905e-4
388 | 46.445 | 88.75635834 | 88.78739633 | 60.07960621 | 58.44365695 | 260 | 60 | 3 | 16.011 | 79.9507 | 100 | 260 | 230 | 200 | 60 | 40 | 20 | 165 | 110 | 2760 | 0.18 | 0.0886949426143721 | 904.57 | 735.3 | [6 empty] | 1454.53 | 0.0793 | 0.624 | 230 | -4.90 | 57432.37 | 0.9545 | 978.92 | 50203.67 | 52444.21 | 11564 | 1946.74 | 48092.51 | 3.264e-05 | 0.0959 | 0.000497 | 155.72 | 0.00208 | 1340 | 17131505 | -281967 | 0.1815 | -0.000445 | 0.392 | 0.905e-4
389 | 46.23 | 88.5311522 | 88.95787573 | 59.91910911 | 58.39521838 | 200 | 20 | 16 | 16.011 | 79.9507 | 100 | 260 | 230 | 200 | 60 | 40 | 20 | 165 | 110 | 2760 | 0.18 | 0.0886949426143721 | 904.57 | 735.3 | [6 empty] | 1454.53 | 0.0793 | 0.624 | 230 | -4.90 | 57432.37 | 0.9545 | 978.92 | 50203.67 | 52444.21 | 11564 | 1946.74 | 48092.51 | 3.264e-05 | 0.0959 | 0.000497 | 155.72 | 0.00208 | 1340 | 17131505 | -281967 | 0.1815 | -0.000445 | 0.392 | 0.905e-4
390 | 45.747 | 88.16821763 | 88.61595315 | 59.79030829 | 58.40454118 | 260 | 20 | 16 | 16.011 | 79.9507 | 100 | 260 | 230 | 200 | 60 | 40 | 20 | 165 | 110 | 2760 | 0.18 | 0.0886949426143721 | 904.57 | 735.3 | [6 empty] | 1454.53 | 0.0793 | 0.624 | 230 | -4.90 | 57432.37 | 0.9545 | 978.92 | 50203.67 | 52444.21 | 11564 | 1946.74 | 48092.51 | 3.264e-05 | 0.0959 | 0.000497 | 155.72 | 0.00208 | 1340 | 17131505 | -281967 | 0.1815 | -0.000445 | 0.392 | 0.905e-4
391 | 46.229 | 88.54853124 | 88.93200083 | 59.9350587 | 58.38557909 | 200 | 60 | 16 | 16.011 | 79.9507 | 100 | 260 | 230 | 200 | 60 | 40 | 20 | 165 | 110 | 2760 | 0.18 | 0.0886949426143721 | 904.57 | 735.3 | [6 empty] | 1454.53 | 0.0793 | 0.624 | 230 | -4.90 | 57432.37 | 0.9545 | 978.92 | 50203.67 | 52444.21 | 11564 | 1946.74 | 48092.51 | 3.264e-05 | 0.0959 | 0.000497 | 155.72 | 0.00208 | 1340 | 17131505 | -281967 | 0.1815 | -0.000445 | 0.392 | 0.905e-4
392 | 46.229 | 88.47568751 | 89.05761168 | 59.86515839 | 58.4307809 | 260 | 60 | 16 | 16.011 | 79.9507 | 100 | 260 | 230 | 200 | 60 | 40 | 20 | 165 | 110 | 2760 | 0.18 | 0.0886949426143721 | 904.57 | 735.3 | [6 empty] | 1454.53 | 0.0793 | 0.624 | 230 | -4.90 | 57432.37 | 0.9545 | 978.92 | 50203.67 | 52444.21 | 11564 | 1946.74 | 48092.51 | 3.264e-05 | 0.0959 | 0.000497 | 155.72 | 0.00208 | 1340 | 17131505 | -281967 | 0.1815 | -0.000445 | 0.392 | 0.905e-4
393 | 46.232 | 88.5276248 | 88.96798793 | 59.91840716 | 58.40527146 | 200 | 20 | 3 | 31.989 | 79.9507 | 100 | 260 | 230 | 200 | 60 | 40 | 20 | 165 | 110 | 2760 | 0.18 | 0.0886949426143721 | 904.57 | 735.3 | [6 empty] | 1454.53 | 0.0793 | 0.624 | 230 | -4.90 | 57432.37 | 0.9545 | 978.92 | 50203.67 | 52444.21 | 11564 | 1946.74 | 48092.51 | 3.264e-05 | 0.0959 | 0.000497 | 155.72 | 0.00208 | 1340 | 17131505 | -281967 | 0.1815 | -0.000445 | 0.392 | 0.905e-4
394 | 46.235 | 88.52725188 | 88.96174035 | 59.92041606 | 58.40726892 | 260 | 20 | 3 | 31.989 | 79.9507 | 100 | 260 | 230 | 200 | 60 | 40 | 20 | 165 | 110 | 2760 | 0.18 | 0.0886949426143721 | 904.57 | 735.3 | [6 empty] | 1454.53 | 0.0793 | 0.624 | 230 | -4.90 | 57432.37 | 0.9545 | 978.92 | 50203.67 | 52444.21 | 11564 | 1946.74 | 48092.51 | 3.264e-05 | 0.0959 | 0.000497 | 155.72 | 0.00208 | 1340 | 17131505 | -281967 | 0.1815 | -0.000445 | 0.392 | 0.905e-4
395 | 46.892 | 88.69451948 | 89.26667821 | 60.02197084 | 58.69412171 | 200 | 60 | 3 | 31.989 | 79.9507 | 100 | 260 | 230 | 200 | 60 | 40 | 20 | 165 | 110 | 2760 | 0.18 | 0.0886949426143721 | 904.57 | 735.3 | [6 empty] | 1454.53 | 0.0793 | 0.624 | 230 | -4.90 | 57432.37 | 0.9545 | 978.92 | 50203.67 | 52444.21 | 11564 | 1946.74 | 48092.51 | 3.264e-05 | 0.0959 | 0.000497 | 155.72 | 0.00208 | 1340 | 17131505 | -281967 | 0.1815 | -0.000445 | 0.392 | 0.905e-4
396 | 45.409 | 88.28089346 | 88.45937058 | 59.77494521 | 57.94178282 | 260 | 60 | 3 | 31.989 | 79.9507 | 100 | 260 | 230 | 200 | 60 | 40 | 20 | 165 | 110 | 2760 | 0.18 | 0.0886949426143721 | 904.57 | 735.3 | [6 empty] | 1454.53 | 0.0793 | 0.624 | 230 | -4.90 | 57432.37 | 0.9545 | 978.92 | 50203.67 | 52444.21 | 11564 | 1946.74 | 48092.51 | 3.264e-05 | 0.0959 | 0.000497 | 155.72 | 0.00208 | 1340 | 17131505 | -281967 | 0.1815 | -0.000445 | 0.392 | 0.905e-4
397 | 45.755 | 88.47542257 | 88.50080548 | 59.90578122 | 58.10804932 | 208.8 | 25.9 | 4.9 | 18.3 | 100.4507 | 173 | 260 | 230 | 200 | 60 | 40 | 20 | 165 | 110 | 2760 | 0.18 | 0.0886949426143721 | 904.57 | 735.3 | [6 empty] | 1454.53 | 0.0793 | 0.624 | 230 | -4.90 | 57432.37 | 0.9545 | 978.92 | 50203.67 | 52444.21 | 11564 | 1946.74 | 48092.51 | 3.264e-05 | 0.0959 | 0.000497 | 155.72 | 0.00208 | 1340 | 17131505 | -281967 | 0.1815 | -0.000445 | 0.392 | 0.905e-4
398 | 45.783 | 88.30859113 | 88.53736804 | 59.8525925 | 58.35799701 | 251.2 | 25.9 | 4.9 | 18.3 | 100.4507 | 173 | 260 | 230 | 200 | 60 | 40 | 20 | 165 | 110 | 2760 | 0.18 | 0.0886949426143721 | 904.57 | 735.3 | [6 empty] | 1454.53 | 0.0793 | 0.624 | 230 | -4.90 | 57432.37 | 0.9545 | 978.92 | 50203.67 | 52444.21 | 11564 | 1946.74 | 48092.51 | 3.264e-05 | 0.0959 | 0.000497 | 155.72 | 0.00208 | 1340 | 17131505 | -281967 | 0.1815 | -0.000445 | 0.392 | 0.905e-4
399 | 45.426 | 88.13998266 | 88.72216537 | 59.66944047 | 58.00756712 | 208.8 | 54.1 | 4.9 | 18.3 | 100.4507 | 173 | 260 | 230 | 200 | 60 | 40 | 20 | 165 | 110 | 2760 | 0.18 | 0.0886949426143721 | 904.57 | 735.3 | [6 empty] | 1454.53 | 0.0793 | 0.624 | 230 | -4.90 | 57432.37 | 0.9545 | 978.92 | 50203.67 | 52444.21 | 11564 | 1946.74 | 48092.51 | 3.264e-05 | 0.0959 | 0.000497 | 155.72 | 0.00208 | 1340 | 17131505 | -281967 | 0.1815 | -0.000445 | 0.392 | 0.905e-4
400 | 45.345 | 87.86210442 | 88.69944931 | 59.57175989 | 58.32340115 | 251.2 | 54.1 | 4.9 | 18.3 | 100.4507 | 173 | 260 | 230 | 200 | 60 | 40 | 20 | 165 | 110 | 2760 | 0.18 | 0.0886949426143721 | 904.57 | 735.3 | [6 empty] | 1454.53 | 0.0793 | 0.624 | 230 | -4.90 | 57432.37 | 0.9545 | 978.92 | 50203.67 | 52444.21 | 11564 | 1946.74 | 48092.51 | 3.264e-05 | 0.0959 | 0.000497 | 155.72 | 0.00208 | 1340 | 17131505 | -281967 | 0.1815 | -0.000445 | 0.392 | 0.905e-4
401 | 45.758 | 88.47619362 | 88.49809609 | 59.90726163 | 58.1072982 | 208.8 | 25.9 | 14.1 | 18.3 | 100.4507 | 173 | 260 | 230 | 200 | 60 | 40 | 20 | 165 | 110 | 2760 | 0.18 | 0.0886949426143721 | 904.57 | 735.3 | [6 empty] | 1454.53 | 0.0793 | 0.624 | 230 | -4.90 | 57432.37 | 0.9545 | 978.92 | 50203.67 | 52444.21 | 11564 | 1946.74 | 48092.51 | 3.264e-05 | 0.0959 | 0.000497 | 155.72 | 0.00208 | 1340 | 17131505 | -281967 | 0.1815 | -0.000445 | 0.392 | 0.905e-4
402 | 45.919 | 88.47444928 | 88.60210812 | 59.90376026 | 58.22364272 | 251.2 | 25.9 | 14.1 | 18.3 | 100.4507 | 173 | 260 | 230 | 200 | 60 | 40 | 20 | 165 | 110 | 2760 | 0.18 | 0.0886949426143721 | 904.57 | 735.3 | [6 empty] | 1454.53 | 0.0793 | 0.624 | 230 | -4.90 | 57432.37 | 0.9545 | 978.92 | 50203.67 | 52444.21 | 11564 | 1946.74 | 48092.51 | 3.264e-05 | 0.0959 | 0.000497 | 155.72 | 0.00208 | 1340 | 17131505 | -281967 | 0.1815 | -0.000445 | 0.392 | 0.905e-4
403 | 45.435 | 88.14949809 | 88.72863279 | 59.67172273 | 58.00452143 | 208.8 | 54.1 | 14.1 | 18.3 | 100.4507 | 173 | 260 | 230 | 200 | 60 | 40 | 20 | 165 | 110 | 2760 | 0.18 | 0.0886949426143721 | 904.57 | 735.3 | [6 empty] | 1454.53 | 0.0793 | 0.624 | 230 | -4.90 | 57432.37 | 0.9545 | 978.92 | 50203.67 | 52444.21 | 11564 | 1946.74 | 48092.51 | 3.264e-05 | 0.0959 | 0.000497 | 155.72 | 0.00208 | 1340 | 17131505 | -281967 | 0.1815 | -0.000445 | 0.392 | 0.905e-4
404 | 45.56 | 88.12532616 | 88.81889541 | 59.6598416 | 58.11446578 | 251.2 | 54.1 | 14.1 | 18.3 | 100.4507 | 173 | 260 | 230 | 200 | 60 | 40 | 20 | 165 | 110 | 2760 | 0.18 | 0.0886949426143721 | 904.57 | 735.3 | [6 empty] | 1454.53 | 0.0793 | 0.624 | 230 | -4.90 | 57432.37 | 0.9545 | 978.92 | 50203.67 | 52444.21 | 11564 | 1946.74 | 48092.51 | 3.264e-05 | 0.0959 | 0.000497 | 155.72 | 0.00208 | 1340 | 17131505 | -281967 | 0.1815 | -0.000445 | 0.392 | 0.905e-4
405 | 45.755 | 88.51857109 | 88.41689112 | 59.94961977 | 58.07882925 | 208.8 | 25.9 | 4.9 | 29.7 | 100.4507 | 173 | 260 | 230 | 200 | 60 | 40 | 20 | 165 | 110 | 2760 | 0.18 | 0.0886949426143721 | 904.57 | 735.3 | [6 empty] | 1454.53 | 0.0793 | 0.624 | 230 | -4.90 | 57432.37 | 0.9545 | 978.92 | 50203.67 | 52444.21 | 11564 | 1946.74 | 48092.51 | 3.264e-05 | 0.0959 | 0.000497 | 155.72 | 0.00208 | 1340 | 17131505 | -281967 | 0.1815 | -0.000445 | 0.392 | 0.905e-4
406 | 45.783 | 88.36765707 | 88.4345357 | 59.91372145 | 58.31787895 | 251.2 | 25.9 | 4.9 | 29.7 | 100.4507 | 173 | 260 | 230 | 200 | 60 | 40 | 20 | 165 | 110 | 2760 | 0.18 | 0.0886949426143721 | 904.57 | 735.3 | [6 empty] | 1454.53 | 0.0793 | 0.624 | 230 | -4.90 | 57432.37 | 0.9545 | 978.92 | 50203.67 | 52444.21 | 11564 | 1946.74 | 48092.51 | 3.264e-05 | 0.0959 | 0.000497 | 155.72 | 0.00208 | 1340 | 17131505 | -281967 | 0.1815 | -0.000445 | 0.392 | 0.905e-4
407 | 45.426 | 88.1773789 | 88.65318101 | 59.70611673 | 57.98289149 | 208.8 | 54.1 | 4.9 | 29.7 | 100.4507 | 173 | 260 | 230 | 200 | 60 | 40 | 20 | 165 | 110 | 2760 | 0.18 | 0.0886949426143721 | 904.57 | 735.3 | [6 empty] | 1454.53 | 0.0793 | 0.624 | 230 | -4.90 | 57432.37 | 0.9545 | 978.92 | 50203.67 | 52444.21 | 11564 | 1946.74 | 48092.51 | 3.264e-05 | 0.0959 | 0.000497 | 155.72 | 0.00208 | 1340 | 17131505 | -281967 | 0.1815 | -0.000445 | 0.392 | 0.905e-4
408 | 45.345 | 87.91820527 | 88.6059241 | 59.63024393 | 58.28623403 | 251.2 | 54.1 | 4.9 | 29.7 | 100.4507 | 173 | 260 | 230 | 200 | 60 | 40 | 20 | 165 | 110 | 2760 | 0.18 | 0.0886949426143721 | 904.57 | 735.3 | [6 empty] | 1454.53 | 0.0793 | 0.624 | 230 | -4.90 | 57432.37 | 0.9545 | 978.92 | 50203.67 | 52444.21 | 11564 | 1946.74 | 48092.51 | 3.264e-05 | 0.0959 | 0.000497 | 155.72 | 0.00208 | 1340 | 17131505 | -281967 | 0.1815 | -0.000445 | 0.392 | 0.905e-4
409 | 45.758 | 88.51982815 | 88.41835294 | 59.94985299 | 58.07906228 | 208.8 | 25.9 | 14.1 | 29.7 | 100.4507 | 173 | 260 | 230 | 200 | 60 | 40 | 20 | 165 | 110 | 2760 | 0.18 | 0.0886949426143721 | 904.57 | 735.3 | [6 empty] | 1454.53 | 0.0793 | 0.624 | 230 | -4.90 | 57432.37 | 0.9545 | 978.92 | 50203.67 | 52444.21 | 11564 | 1946.74 | 48092.51 | 3.264e-05 | 0.0959 | 0.000497 | 155.72 | 0.00208 | 1340 | 17131505 | -281967 | 0.1815 | -0.000445 | 0.392 | 0.905e-4
410 | 45.919 | 88.53961093 | 88.50742371 | 59.96320817 | 58.18250997 | 251.2 | 25.9 | 14.1 | 29.7 | 100.4507 | 173 | 260 | 230 | 200 | 60 | 40 | 20 | 165 | 110 | 2760 | 0.18 | 0.0886949426143721 | 904.57 | 735.3 | [6 empty] | 1454.53 | 0.0793 | 0.624 | 230 | -4.90 | 57432.37 | 0.9545 | 978.92 | 50203.67 | 52444.21 | 11564 | 1946.74 | 48092.51 | 3.264e-05 | 0.0959 | 0.000497 | 155.72 | 0.00208 | 1340 | 17131505 | -281967 | 0.1815 | -0.000445 | 0.392 | 0.905e-4
411 | 45.435 | 88.18821856 | 88.66099514 | 59.70847181 | 57.97994708 | 208.8 | 54.1 | 14.1 | 29.7 | 100.4507 | 173 | 260 | 230 | 200 | 60 | 40 | 20 | 165 | 110 | 2760 | 0.18 | 0.0886949426143721 | 904.57 | 735.3 | [6 empty] | 1454.53 | 0.0793 | 0.624 | 230 | -4.90 | 57432.37 | 0.9545 | 978.92 | 50203.67 | 52444.21 | 11564 | 1946.74 | 48092.51 | 3.264e-05 | 0.0959 | 0.000497 | 155.72 | 0.00208 | 1340 | 17131505 | -281967 | 0.1815 | -0.000445 | 0.392 | 0.905e-4
412 | 45.56 | 88.19307471 | 88.72471921 | 59.72000792 | 58.07488962 | 251.2 | 54.1 | 14.1 | 29.7 | 100.4507 | 173 | 260 | 230 | 200 | 60 | 40 | 20 | 165 | 110 | 2760 | 0.18 | 0.0886949426143721 | 904.57 | 735.3 | [6 empty] | 1454.53 | 0.0793 | 0.624 | 230 | -4.90 | 57432.37 | 0.9545 | 978.92 | 50203.67 | 52444.21 | 11564 | 1946.74 | 48092.51 | 3.264e-05 | 0.0959 | 0.000497 | 155.72 | 0.00208 | 1340 | 17131505 | -281967 | 0.1815 | -0.000445 | 0.392 | 0.905e-4
413 | 45.76 | 88.46984883 | 88.50733875 | 59.9028317 | 58.11001366 | 208.8 | 25.9 | 4.9 | 18.3 | 199.4507 | 173 | 260 | 230 | 200 | 60 | 40 | 20 | 165 | 110 | 2760 | 0.18 | 0.0886949426143721 | 904.57 | 735.3 | [6 empty] | 1454.53 | 0.0793 | 0.624 | 230 | -4.90 | 57432.37 | 0.9545 | 978.92 | 50203.67 | 52444.21 | 11564 | 1946.74 | 48092.51 | 3.264e-05 | 0.0959 | 0.000497 | 155.72 | 0.00208 | 1340 | 17131505 | -281967 | 0.1815 | -0.000445 | 0.392 | 0.905e-4
414 | 45.758 | 88.28103724 | 88.55154687 | 59.83659336 | 58.39906112 | 251.2 | 25.9 | 4.9 | 18.3 | 199.4507 | 173 | 260 | 230 | 200 | 60 | 40 | 20 | 165 | 110 | 2760 | 0.18 | 0.0886949426143721 | 904.57 | 735.3 | [6 empty] | 1454.53 | 0.0793 | 0.624 | 230 | -4.90 | 57432.37 | 0.9545 | 978.92 | 50203.67 | 52444.21 | 11564 | 1946.74 | 48092.51 | 3.264e-05 | 0.0959 | 0.000497 | 155.72 | 0.00208 | 1340 | 17131505 | -281967 | 0.1815 | -0.000445 | 0.392 | 0.905e-4
415 | 45.427 | 88.13543769 | 88.73427194 | 59.66552068 | 58.01736868 | 208.8 | 54.1 | 4.9 | 18.3 | 199.4507 | 173 | 260 | 230 | 200 | 60 | 40 | 20 | 165 | 110 | 2760 | 0.18 | 0.0886949426143721 | 904.57 | 735.3 | [6 empty] | 1454.53 | 0.0793 | 0.624 | 230 | -4.90 | 57432.37 | 0.9545 | 978.92 | 50203.67 | 52444.21 | 11564 | 1946.74 | 48092.51 | 3.264e-05 | 0.0959 | 0.000497 | 155.72 | 0.00208 | 1340 | 17131505 | -281967 | 0.1815 | -0.000445 | 0.392 | 0.905e-4
416 | 45.312 | 87.82356054 | 88.66892896 | 59.55409075 | 58.32892619 | 251.2 | 54.1 | 4.9 | 18.3 | 199.4507 | 173 | 260 | 230 | 200 | 60 | 40 | 20 | 165 | 110 | 2760 | 0.18 | 0.0886949426143721 | 904.57 | 735.3 | [6 empty] | 1454.53 | 0.0793 | 0.624 | 230 | -4.90 | 57432.37 | 0.9545 | 978.92 | 50203.67 | 52444.21 | 11564 | 1946.74 | 48092.51 | 3.264e-05 | 0.0959 | 0.000497 | 155.72 | 0.00208 | 1340 | 17131505 | -281967 | 0.1815 | -0.000445 | 0.392 | 0.905e-4
417 | 45.764 | 88.47177306 | 88.50497222 | 59.90476362 | 58.10915084 | 208.8 | 25.9 | 14.1 | 18.3 | 199.4507 | 173 | 260 | 230 | 200 | 60 | 40 | 20 | 165 | 110 | 2760 | 0.18 | 0.0886949426143721 | 904.57 | 735.3 | [6 empty] | 1454.53 | 0.0793 | 0.624 | 230 | -4.90 | 57432.37 | 0.9545 | 978.92 | 50203.67 | 52444.21 | 11564 | 1946.74 | 48092.51 | 3.264e-05 | 0.0959 | 0.000497 | 155.72 | 0.00208 | 1340 | 17131505 | -281967 | 0.1815 | -0.000445 | 0.392 | 0.905e-4
418 | 45.92 | 88.4767423 | 88.62319144 | 59.90020042 | 58.22872395 | 251.2 | 25.9 | 14.1 | 18.3 | 199.4507 | 173 | 260 | 230 | 200 | 60 | 40 | 20 | 165 | 110 | 2760 | 0.18 | 0.0886949426143721 | 904.57 | 735.3 | [6 empty] | 1454.53 | 0.0793 | 0.624 | 230 | -4.90 | 57432.37 | 0.9545 | 978.92 | 50203.67 | 52444.21 | 11564 | 1946.74 | 48092.51 | 3.264e-05 | 0.0959 | 0.000497 | 155.72 | 0.00208 | 1340 | 17131505 | -281967 | 0.1815 | -0.000445 | 0.392 | 0.905e-4
419 | 45.439 | 88.14475089 | 88.74066198 | 59.66869837 | 58.01454129 | 208.8 | 54.1 | 14.1 | 18.3 | 199.4507 | 173 | 260 | 230 | 200 | 60 | 40 | 20 | 165 | 110 | 2760 | 0.18 | 0.0886949426143721 | 904.57 | 735.3 | [6 empty] | 1454.53 | 0.0793 | 0.624 | 230 | -4.90 | 57432.37 | 0.9545 | 978.92 | 50203.67 | 52444.21 | 11564 | 1946.74 | 48092.51 | 3.264e-05 | 0.0959 | 0.000497 | 155.72 | 0.00208 | 1340 | 17131505 | -281967 | 0.1815 | -0.000445 | 0.392 | 0.905e-4
420 | 45.559 | 88.12393076 | 88.82177496 | 59.6559814 | 58.11418186 | 251.2 | 54.1 | 14.1 | 18.3 | 199.4507 | 173 | 260 | 230 | 200 | 60 | 40 | 20 | 165 | 110 | 2760 | 0.18 | 0.0886949426143721 | 904.57 | 735.3 | [6 empty] | 1454.53 | 0.0793 | 0.624 | 230 | -4.90 | 57432.37 | 0.9545 | 978.92 | 50203.67 | 52444.21 | 11564 | 1946.74 | 48092.51 | 3.264e-05 | 0.0959 | 0.000497 | 155.72 | 0.00208 | 1340 | 17131505 | -281967 | 0.1815 | -0.000445 | 0.392 | 0.905e-4
421 | 45.76 | 88.51525827 | 88.41862554 | 59.94895719 | 58.07958738 | 208.8 | 25.9 | 4.9 | 29.7 | 199.4507 | 173 | 260 | 230 | 200 | 60 | 40 | 20 | 165 | 110 | 2760 | 0.18 | 0.0886949426143721 | 904.57 | 735.3 | [6 empty] | 1454.53 | 0.0793 | 0.624 | 230 | -4.90 | 57432.37 | 0.9545 | 978.92 | 50203.67 | 52444.21 | 11564 | 1946.74 | 48092.51 | 3.264e-05 | 0.0959 | 0.000497 | 155.72 | 0.00208 | 1340 | 17131505 | -281967 | 0.1815 | -0.000445 | 0.392 | 0.905e-4
422 | 45.758 | 88.3423864 | 88.44348059 | 59.90042156 | 58.35808097 | 251.2 | 25.9 | 4.9 | 29.7 | 199.4507 | 173 | 260 | 230 | 200 | 60 | 40 | 20 | 165 | 110 | 2760 | 0.18 | 0.0886949426143721 | 904.57 | 735.3 | [6 empty] | 1454.53 | 0.0793 | 0.624 | 230 | -4.90 | 57432.37 | 0.9545 | 978.92 | 50203.67 | 52444.21 | 11564 | 1946.74 | 48092.51 | 3.264e-05 | 0.0959 | 0.000497 | 155.72 | 0.00208 | 1340 | 17131505 | -281967 | 0.1815 | -0.000445 | 0.392 | 0.905e-4
423 | 45.427 | 88.17500223 | 88.66196482 | 59.7039865 | 57.99203388 | 208.8 | 54.1 | 4.9 | 29.7 | 199.4507 | 173 | 260 | 230 | 200 | 60 | 40 | 20 | 165 | 110 | 2760 | 0.18 | 0.0886949426143721 | 904.57 | 735.3 | [6 empty] | 1454.53 | 0.0793 | 0.624 | 230 | -4.90 | 57432.37 | 0.9545 | 978.92 | 50203.67 | 52444.21 | 11564 | 1946.74 | 48092.51 | 3.264e-05 | 0.0959 | 0.000497 | 155.72 | 0.00208 | 1340 | 17131505 | -281967 | 0.1815 | -0.000445 | 0.392 | 0.905e-4
424 | 45.312 | 87.88275678 | 88.57092009 | 59.61542793 | 58.28972511 | 251.2 | 54.1 | 4.9 | 29.7 | 199.4507 | 173 | 260 | 230 | 200 | 60 | 40 | 20 | 165 | 110 | 2760 | 0.18 | 0.0886949426143721 | 904.57 | 735.3 | [6 empty] | 1454.53 | 0.0793 | 0.624 | 230 | -4.90 | 57432.37 | 0.9545 | 978.92 | 50203.67 | 52444.21 | 11564 | 1946.74 | 48092.51 | 3.264e-05 | 0.0959 | 0.000497 | 155.72 | 0.00208 | 1340 | 17131505 | -281967 | 0.1815 | -0.000445 | 0.392 | 0.905e-4
425 | 45.764 | 88.51733633 | 88.42083544 | 59.94935583 | 58.07981186 | 208.8 | 25.9 | 14.1 | 29.7 | 199.4507 | 173 | 260 | 230 | 200 | 60 | 40 | 20 | 165 | 110 | 2760 | 0.18 | 0.0886949426143721 | 904.57 | 735.3 | [6 empty] | 1454.53 | 0.0793 | 0.624 | 230 | -4.90 | 57432.37 | 0.9545 | 978.92 | 50203.67 | 52444.21 | 11564 | 1946.74 | 48092.51 | 3.264e-05 | 0.0959 | 0.000497 | 155.72 | 0.00208 | 1340 | 17131505 | -281967 | 0.1815 | -0.000445 | 0.392 | 0.905e-4
426 | 45.92 | 88.54435636 | 88.52429718 | 59.96200389 | 58.1868308 | 251.2 | 25.9 | 14.1 | 29.7 | 199.4507 | 173 | 260 | 230 | 200 | 60 | 40 | 20 | 165 | 110 | 2760 | 0.18 | 0.0886949426143721 | 904.57 | 735.3 | [6 empty] | 1454.53 | 0.0793 | 0.624 | 230 | -4.90 | 57432.37 | 0.9545 | 978.92 | 50203.67 | 52444.21 | 11564 | 1946.74 | 48092.51 | 3.264e-05 | 0.0959 | 0.000497 | 155.72 | 0.00208 | 1340 | 17131505 | -281967 | 0.1815 | -0.000445 | 0.392 | 0.905e-4
427 | 45.439 | 88.18538157 | 88.66961669 | 59.70712966 | 57.98932704 | 208.8 | 54.1 | 14.1 | 29.7 | 199.4507 | 173 | 260 | 230 | 200 | 60 | 40 | 20 | 165 | 110 | 2760 | 0.18 | 0.0886949426143721 | 904.57 | 735.3 | [6 empty] | 1454.53 | 0.0793 | 0.624 | 230 | -4.90 | 57432.37 | 0.9545 | 978.92 | 50203.67 | 52444.21 | 11564 | 1946.74 | 48092.51 | 3.264e-05 | 0.0959 | 0.000497 | 155.72 | 0.00208 | 1340 | 17131505 | -281967 | 0.1815 | -0.000445 | 0.392 | 0.905e-4
428 | 45.559 | 88.19420493 | 88.7233386 | 59.71848386 | 58.07356003 | 251.2 | 54.1 | 14.1 | 29.7 | 199.4507 | 173 | 260 | 230 | 200 | 60 | 40 | 20 | 165 | 110 | 2760 | 0.18 | 0.0886949426143721 | 904.57 | 735.3 | [6 empty] | 1454.53 | 0.0793 | 0.624 | 230 | -4.90 | 57432.37 | 0.9545 | 978.92 | 50203.67 | 52444.21 | 11564 | 1946.74 | 48092.51 | 3.264e-05 | 0.0959 | 0.000497 | 155.72 | 0.00208 | 1340 | 17131505 | -281967 | 0.1815 | -0.000445 | 0.392 | 0.905e-4
429 | 46.777 | 88.7655507 | 89.09109221 | 60.0697684 | 58.64123958 | 208.8 | 25.9 | 4.9 | 18.3 | 100.4507 | 527 | 260 | 230 | 200 | 60 | 40 | 20 | 165 | 110 | 2760 | 0.18 | 0.0886949426143721 | 904.57 | 735.3 | [6 empty] | 1454.53 | 0.0793 | 0.624 | 230 | -4.90 | 57432.37 | 0.9545 | 978.92 | 50203.67 | 52444.21 | 11564 | 1946.74 | 48092.51 | 3.264e-05 | 0.0959 | 0.000497 | 155.72 | 0.00208 | 1340 | 17131505 | -281967 | 0.1815 | -0.000445 | 0.392 | 0.905e-4
430 | 46.799 | 88.65986646 | 89.11097729 | 60.03540403 | 58.77680358 | 251.2 | 25.9 | 4.9 | 18.3 | 100.4507 | 527 | 260 | 230 | 200 | 60 | 40 | 20 | 165 | 110 | 2760 | 0.18 | 0.0886949426143721 | 904.57 | 735.3 | [6 empty] | 1454.53 | 0.0793 | 0.624 | 230 | -4.90 | 57432.37 | 0.9545 | 978.92 | 50203.67 | 52444.21 | 11564 | 1946.74 | 48092.51 | 3.264e-05 | 0.0959 | 0.000497 | 155.72 | 0.00208 | 1340 | 17131505 | -281967 | 0.1815 | -0.000445 | 0.392 | 0.905e-4
431 | 46.491 | 88.45667081 | 89.30360008 | 59.85806328 | 58.56390964 | 208.8 | 54.1 | 4.9 | 18.3 | 100.4507 | 527 | 260 | 230 | 200 | 60 | 40 | 20 | 165 | 110 | 2760 | 0.18 | 0.0886949426143721 | 904.57 | 735.3 | [6 empty] | 1454.53 | 0.0793 | 0.624 | 230 | -4.90 | 57432.37 | 0.9545 | 978.92 | 50203.67 | 52444.21 | 11564 | 1946.74 | 48092.51 | 3.264e-05 | 0.0959 | 0.000497 | 155.72 | 0.00208 | 1340 | 17131505 | -281967 | 0.1815 | -0.000445 | 0.392 | 0.905e-4
432 | 46.428 | 88.28231033 | 89.29510767 | 59.78802455 | 58.74634683 | 251.2 | 54.1 | 4.9 | 18.3 | 100.4507 | 527 | 260 | 230 | 200 | 60 | 40 | 20 | 165 | 110 | 2760 | 0.18 | 0.0886949426143721 | 904.57 | 735.3 | [6 empty] | 1454.53 | 0.0793 | 0.624 | 230 | -4.90 | 57432.37 | 0.9545 | 978.92 | 50203.67 | 52444.21 | 11564 | 1946.74 | 48092.51 | 3.264e-05 | 0.0959 | 0.000497 | 155.72 | 0.00208 | 1340 | 17131505 | -281967 | 0.1815 | -0.000445 | 0.392 | 0.905e-4
433 | 46.779 | 88.76517598 | 89.09023032 | 60.07004404 | 58.64132758 | 208.8 | 25.9 | 14.1 | 18.3 | 100.4507 | 527 | 260 | 230 | 200 | 60 | 40 | 20 | 165 | 110 | 2760 | 0.18 | 0.0886949426143721 | 904.57 | 735.3 | [6 empty] | 1454.53 | 0.0793 | 0.624 | 230 | -4.90 | 57432.37 | 0.9545 | 978.92 | 50203.67 | 52444.21 | 11564 | 1946.74 | 48092.51 | 3.264e-05 | 0.0959 | 0.000497 | 155.72 | 0.00208 | 1340 | 17131505 | -281967 | 0.1815 | -0.000445 | 0.392 | 0.905e-4
434 | 46.902 | 88.75522077 | 89.14905167 | 60.0667321 | 58.70856679 | 251.2 | 25.9 | 14.1 | 18.3 | 100.4507 | 527 | 260 | 230 | 200 | 60 | 40 | 20 | 165 | 110 | 2760 | 0.18 | 0.0886949426143721 | 904.57 | 735.3 | [6 empty] | 1454.53 | 0.0793 | 0.624 | 230 | -4.90 | 57432.37 | 0.9545 | 978.92 | 50203.67 | 52444.21 | 11564 | 1946.74 | 48092.51 | 3.264e-05 | 0.0959 | 0.000497 | 155.72 | 0.00208 | 1340 | 17131505 | -281967 | 0.1815 | -0.000445 | 0.392 | 0.905e-4
435 | 46.497 | 88.46077329 | 89.30504236 | 59.85990046 | 58.56224983 | 208.8 | 54.1 | 14.1 | 18.3 | 100.4507 | 527 | 260 | 230 | 200 | 60 | 40 | 20 | 165 | 110 | 2760 | 0.18 | 0.0886949426143721 | 904.57 | 735.3 | [6 empty] | 1454.53 | 0.0793 | 0.624 | 230 | -4.90 | 57432.37 | 0.9545 | 978.92 | 50203.67 | 52444.21 | 11564 | 1946.74 | 48092.51 | 3.264e-05 | 0.0959 | 0.000497 | 155.72 | 0.00208 | 1340 | 17131505 | -281967 | 0.1815 | -0.000445 | 0.392 | 0.905e-4
436 | 46.595 | 88.44673331 | 89.36681211 | 59.84688018 | 58.61774748 | 251.2 | 54.1 | 14.1 | 18.3 | 100.4507 | 527 | 260 | 230 | 200 | 60 | 40 | 20 | 165 | 110 | 2760 | 0.18 | 0.0886949426143721 | 904.57 | 735.3 | [6 empty] | 1454.53 | 0.0793 | 0.624 | 230 | -4.90 | 57432.37 | 0.9545 | 978.92 | 50203.67 | 52444.21 | 11564 | 1946.74 | 48092.51 | 3.264e-05 | 0.0959 | 0.000497 | 155.72 | 0.00208 | 1340 | 17131505 | -281967 | 0.1815 | -0.000445 | 0.392 | 0.905e-4
437 | 46.777 | 88.80561652 | 89.01384608 | 60.11001966 | 58.61541495 | 208.8 | 25.9 | 4.9 | 29.7 | 100.4507 | 527 | 260 | 230 | 200 | 60 | 40 | 20 | 165 | 110 | 2760 | 0.18 | 0.0886949426143721 | 904.57 | 735.3 | [6 empty] | 1454.53 | 0.0793 | 0.624 | 230 | -4.90 | 57432.37 | 0.9545 | 978.92 | 50203.67 | 52444.21 | 11564 | 1946.74 | 48092.51 | 3.264e-05 | 0.0959 | 0.000497 | 155.72 | 0.00208 | 1340 | 17131505 | -281967 | 0.1815 | -0.000445 | 0.392 | 0.905e-4
438 | 46.799 | 88.71483732 | 89.01722088 | 60.09099813 | 58.74250495 | 251.2 | 25.9 | 4.9 | 29.7 | 100.4507 | 527 | 260 | 230 | 200 | 60 | 40 | 20 | 165 | 110 | 2760 | 0.18 | 0.0886949426143721 | 904.57 | 735.3 | [6 empty] | 1454.53 | 0.0793 | 0.624 | 230 | -4.90 | 57432.37 | 0.9545 | 978.92 | 50203.67 | 52444.21 | 11564 | 1946.74 | 48092.51 | 3.264e-05 | 0.0959 | 0.000497 | 155.72 | 0.00208 | 1340 | 17131505 | -281967 | 0.1815 | -0.000445 | 0.392 | 0.905e-4
439 | 46.491 | 88.48921941 | 89.2443767 | 59.8896753 | 58.54429064 | 208.8 | 54.1 | 4.9 | 29.7 | 100.4507 | 527 | 260 | 230 | 200 | 60 | 40 | 20 | 165 | 110 | 2760 | 0.18 | 0.0886949426143721 | 904.57 | 735.3 | [6 empty] | 1454.53 | 0.0793 | 0.624 | 230 | -4.90 | 57432.37 | 0.9545 | 978.92 | 50203.67 | 52444.21 | 11564 | 1946.74 | 48092.51 | 3.264e-05 | 0.0959 | 0.000497 | 155.72 | 0.00208 | 1340 | 17131505 | -281967 | 0.1815 | -0.000445 | 0.392 | 0.905e-4
440 | 46.428 | 88.33194819 | 89.21520844 | 59.83855844 | 58.71710956 | 251.2 | 54.1 | 4.9 | 29.7 | 100.4507 | 527 | 260 | 230 | 200 | 60 | 40 | 20 | 165 | 110 | 2760 | 0.18 | 0.0886949426143721 | 904.57 | 735.3 | [6 empty] | 1454.53 | 0.0793 | 0.624 | 230 | -4.90 | 57432.37 | 0.9545 | 978.92 | 50203.67 | 52444.21 | 11564 | 1946.74 | 48092.51 | 3.264e-05 | 0.0959 | 0.000497 | 155.72 | 0.00208 | 1340 | 17131505 | -281967 | 0.1815 | -0.000445 | 0.392 | 0.905e-4
441 | 46.779 | 88.80669233 | 89.01492432 | 60.11024273 | 58.61546389 | 208.8 | 25.9 | 14.1 | 29.7 | 100.4507 | 527 | 260 | 230 | 200 | 60 | 40 | 20 | 165 | 110 | 2760 | 0.18 | 0.0886949426143721 | 904.57 | 735.3 | [6 empty] | 1454.53 | 0.0793 | 0.624 | 230 | -4.90 | 57432.37 | 0.9545 | 978.92 | 50203.67 | 52444.21 | 11564 | 1946.74 | 48092.51 | 3.264e-05 | 0.0959 | 0.000497 | 155.72 | 0.00208 | 1340 | 17131505 | -281967 | 0.1815 | -0.000445 | 0.392 | 0.905e-4
442 | 46.902 | 88.81281238 | 89.06167124 | 60.12018399 | 58.67477268 | 251.2 | 25.9 | 14.1 | 29.7 | 100.4507 | 527 | 260 | 230 | 200 | 60 | 40 | 20 | 165 | 110 | 2760 | 0.18 | 0.0886949426143721 | 904.57 | 735.3 | [6 empty] | 1454.53 | 0.0793 | 0.624 | 230 | -4.90 | 57432.37 | 0.9545 | 978.92 | 50203.67 | 52444.21 | 11564 | 1946.74 | 48092.51 | 3.264e-05 | 0.0959 | 0.000497 | 155.72 | 0.00208 | 1340 | 17131505 | -281967 | 0.1815 | -0.000445 | 0.392 | 0.905e-4
443 | 46.497 | 88.49429242 | 89.24674553 | 59.89157583 | 58.54272407 | 208.8 | 54.1 | 14.1 | 29.7 | 100.4507 | 527 | 260 | 230 | 200 | 60 | 40 | 20 | 165 | 110 | 2760 | 0.18 | 0.0886949426143721 | 904.57 | 735.3 | [6 empty] | 1454.53 | 0.0793 | 0.624 | 230 | -4.90 | 57432.37 | 0.9545 | 978.92 | 50203.67 | 52444.21 | 11564 | 1946.74 | 48092.51 | 3.264e-05 | 0.0959 | 0.000497 | 155.72 | 0.00208 | 1340 | 17131505 | -281967 | 0.1815 | -0.000445 | 0.392 | 0.905e-4
444 | 46.595 | 88.5032999 | 89.28162733 | 59.8985604 | 58.58712842 | 251.2 | 54.1 | 14.1 | 29.7 | 100.4507 | 527 | 260 | 230 | 200 | 60 | 40 | 20 | 165 | 110 | 2760 | 0.18 | 0.0886949426143721 | 904.57 | 735.3 | [6 empty] | 1454.53 | 0.0793 | 0.624 | 230 | -4.90 | 57432.37 | 0.9545 | 978.92 | 50203.67 | 52444.21 | 11564 | 1946.74 | 48092.51 | 3.264e-05 | 0.0959 | 0.000497 | 155.72 | 0.00208 | 1340 | 17131505 | -281967 | 0.1815 | -0.000445 | 0.392 | 0.905e-4
445 | 46.776 | 88.75763228 | 89.09553481 | 60.06645919 | 58.64638181 | 208.8 | 25.9 | 4.9 | 18.3 | 199.4507 | 527 | 260 | 230 | 200 | 60 | 40 | 20 | 165 | 110 | 2760 | 0.18 | 0.0886949426143721 | 904.57 | 735.3 | [6 empty] | 1454.53 | 0.0793 | 0.624 | 230 | -4.90 | 57432.37 | 0.9545 | 978.92 | 50203.67 | 52444.21 | 11564 | 1946.74 | 48092.51 | 3.264e-05 | 0.0959 | 0.000497 | 155.72 | 0.00208 | 1340 | 17131505 | -281967 | 0.1815 | -0.000445 | 0.392 | 0.905e-4
446 | 46.776 | 88.64316505 | 89.11046624 | 60.02480224 | 58.78945031 | 251.2 | 25.9 | 4.9 | 18.3 | 199.4507 | 527 | 260 | 230 | 200 | 60 | 40 | 20 | 165 | 110 | 2760 | 0.18 | 0.0886949426143721 | 904.57 | 735.3 | [6 empty] | 1454.53 | 0.0793 | 0.624 | 230 | -4.90 | 57432.37 | 0.9545 | 978.92 | 50203.67 | 52444.21 | 11564 | 1946.74 | 48092.51 | 3.264e-05 | 0.0959 | 0.000497 | 155.72 | 0.00208 | 1340 | 17131505 | -281967 | 0.1815 | -0.000445 | 0.392 | 0.905e-4
447 | 46.486 | 88.45739104 | 89.30200075 | 59.85649705 | 58.55011556 | 208.8 | 54.1 | 4.9 | 18.3 | 199.4507 | 527 | 260 | 230 | 200 | 60 | 40 | 20 | 165 | 110 | 2760 | 0.18 | 0.0886949426143721 | 904.57 | 735.3 | [6 empty] | 1454.53 | 0.0793 | 0.624 | 230 | -4.90 | 57432.37 | 0.9545 | 978.92 | 50203.67 | 52444.21 | 11564 | 1946.74 | 48092.51 | 3.264e-05 | 0.0959 | 0.000497 | 155.72 | 0.00208 | 1340 | 17131505 | -281967 | 0.1815 | -0.000445 | 0.392 | 0.905e-4
448 | 46.4 | 88.25054718 | 89.27862237 | 59.77446604 | 58.75323635 | 251.2 | 54.1 | 4.9 | 18.3 | 199.4507 | 527 | 260 | 230 | 200 | 60 | 40 | 20 | 165 | 110 | 2760 | 0.18 | 0.0886949426143721 | 904.57 | 735.3 | [6 empty] | 1454.53 | 0.0793 | 0.624 | 230 | -4.90 | 57432.37 | 0.9545 | 978.92 | 50203.67 | 52444.21 | 11564 | 1946.74 | 48092.51 | 3.264e-05 | 0.0959 | 0.000497 | 155.72 | 0.00208 | 1340 | 17131505 | -281967 | 0.1815 | -0.000445 | 0.392 | 0.905e-4
449 | 46.779 | 88.76118324 | 89.09427031 | 60.06858057 | 58.64412431 | 208.8 | 25.9 | 14.1 | 18.3 | 199.4507 | 527 | 260 | 230 | 200 | 60 | 40 | 20 | 165 | 110 | 2760 | 0.18 | 0.0886949426143721 | 904.57 | 735.3 | [6 empty] | 1454.53 | 0.0793 | 0.624 | 230 | -4.90 | 57432.37 | 0.9545 | 978.92 | 50203.67 | 52444.21 | 11564 | 1946.74 | 48092.51 | 3.264e-05 | 0.0959 | 0.000497 | 155.72 | 0.00208 | 1340 | 17131505 | -281967 | 0.1815 | -0.000445 | 0.392 | 0.905e-4
450 | 46.9 | 88.75500681 | 89.15116687 | 60.06340993 | 58.70334436 | 251.2 | 25.9 | 14.1 | 18.3 | 199.4507 | 527 | 260 | 230 | 200 | 60 | 40 | 20 | 165 | 110 | 2760 | 0.18 | 0.0886949426143721 | 904.57 | 735.3 | [6 empty] | 1454.53 | 0.0793 | 0.624 | 230 | -4.90 | 57432.37 | 0.9545 | 978.92 | 50203.67 | 52444.21 | 11564 | 1946.74 | 48092.51 | 3.264e-05 | 0.0959 | 0.000497 | 155.72 | 0.00208 | 1340 | 17131505 | -281967 | 0.1815 | -0.000445 | 0.392 | 0.905e-4
451 | 46.495 | 88.4602666 | 89.30120476 | 59.85849691 | 58.54969483 | 208.8 | 54.1 | 14.1 | 18.3 | 199.4507 | 527 | 260 | 230 | 200 | 60 | 40 | 20 | 165 | 110 | 2760 | 0.18 | 0.0886949426143721 | 904.57 | 735.3 | [6 empty] | 1454.53 | 0.0793 | 0.624 | 230 | -4.90 | 57432.37 | 0.9545 | 978.92 | 50203.67 | 52444.21 | 11564 | 1946.74 | 48092.51 | 3.264e-05 | 0.0959 | 0.000497 | 155.72 | 0.00208 | 1340 | 17131505 | -281967 | 0.1815 | -0.000445 | 0.392 | 0.905e-4
452 | 46.59 | 88.44411709 | 89.37592994 | 59.84421712 | 58.6233407 | 251.2 | 54.1 | 14.1 | 18.3 | 199.4507 | 527 | 260 | 230 | 200 | 60 | 40 | 20 | 165 | 110 | 2760 | 0.18 | 0.0886949426143721 | 904.57 | 735.3 | [6 empty] | 1454.53 | 0.0793 | 0.624 | 230 | -4.90 | 57432.37 | 0.9545 | 978.92 | 50203.67 | 52444.21 | 11564 | 1946.74 | 48092.51 | 3.264e-05 | 0.0959 | 0.000497 | 155.72 | 0.00208 | 1340 | 17131505 | -281967 | 0.1815 | -0.000445 | 0.392 | 0.905e-4
453 | 46.776 | 88.79980244 | 89.013705 | 60.10869368 | 58.61962943 | 208.8 | 25.9 | 4.9 | 29.7 | 199.4507 | 527 | 260 | 230 | 200 | 60 | 40 | 20 | 165 | 110 | 2760 | 0.18 | 0.0886949426143721 | 904.57 | 735.3 | [6 empty] | 1454.53 | 0.0793 | 0.624 | 230 | -4.90 | 57432.37 | 0.9545 | 978.92 | 50203.67 | 52444.21 | 11564 | 1946.74 | 48092.51 | 3.264e-05 | 0.0959 | 0.000497 | 155.72 | 0.00208 | 1340 | 17131505 | -281967 | 0.1815 | -0.000445 | 0.392 | 0.905e-4
454 | 46.776 | 88.70041556 | 89.0128682 | 60.08280818 | 58.75426428 | 251.2 | 25.9 | 4.9 | 29.7 | 199.4507 | 527 | 260 | 230 | 200 | 60 | 40 | 20 | 165 | 110 | 2760 | 0.18 | 0.0886949426143721 | 904.57 | 735.3 | [6 empty] | 1454.53 | 0.0793 | 0.624 | 230 | -4.90 | 57432.37 | 0.9545 | 978.92 | 50203.67 | 52444.21 | 11564 | 1946.74 | 48092.51 | 3.264e-05 | 0.0959 | 0.000497 | 155.72 | 0.00208 | 1340 | 17131505 | -281967 | 0.1815 | -0.000445 | 0.392 | 0.905e-4
455 | 46.486 | 88.49188949 | 89.23988163 | 59.88956595 | 58.52977377 | 208.8 | 54.1 | 4.9 | 29.7 | 199.4507 | 527 | 260 | 230 | 200 | 60 | 40 | 20 | 165 | 110 | 2760 | 0.18 | 0.0886949426143721 | 904.57 | 735.3 | [6 empty] | 1454.53 | 0.0793 | 0.624 | 230 | -4.90 | 57432.37 | 0.9545 | 978.92 | 50203.67 | 52444.21 | 11564 | 1946.74 | 48092.51 | 3.264e-05 | 0.0959 | 0.000497 | 155.72 | 0.00208 | 1340 | 17131505 | -281967 | 0.1815 | -0.000445 | 0.392 | 0.905e-4
456 | 46.4 | 88.30202569 | 89.19469323 | 59.82726841 | 58.7230136 | 251.2 | 54.1 | 4.9 | 29.7 | 199.4507 | 527 | 260 | 230 | 200 | 60 | 40 | 20 | 165 | 110 | 2760 | 0.18 | 0.0886949426143721 | 904.57 | 735.3 | [6 empty] | 1454.53 | 0.0793 | 0.624 | 230 | -4.90 | 57432.37 | 0.9545 | 978.92 | 50203.67 | 52444.21 | 11564 | 1946.74 | 48092.51 | 3.264e-05 | 0.0959 | 0.000497 | 155.72 | 0.00208 | 1340 | 17131505 | -281967 | 0.1815 | -0.000445 | 0.392 | 0.905e-4
457 | 46.779 | 88.80349126 | 89.01678924 | 60.10937653 | 58.61846297 | 208.8 | 25.9 | 14.1 | 29.7 | 199.4507 | 527 | 260 | 230 | 200 | 60 | 40 | 20 | 165 | 110 | 2760 | 0.18 | 0.0886949426143721 | 904.57 | 735.3 | [6 empty] | 1454.53 | 0.0793 | 0.624 | 230 | -4.90 | 57432.37 | 0.9545 | 978.92 | 50203.67 | 52444.21 | 11564 | 1946.74 | 48092.51 | 3.264e-05 | 0.0959 | 0.000497 | 155.72 | 0.00208 | 1340 | 17131505 | -281967 | 0.1815 | -0.000445 | 0.392 | 0.905e-4
458 | 46.9 | 88.8146583 | 89.05925962 | 60.11886526 | 58.66855259 | 251.2 | 25.9 | 14.1 | 29.7 | 199.4507 | 527 | 260 | 230 | 200 | 60 | 40 | 20 | 165 | 110 | 2760 | 0.18 | 0.0886949426143721 | 904.57 | 735.3 | [6 empty] | 1454.53 | 0.0793 | 0.624 | 230 | -4.90 | 57432.37 | 0.9545 | 978.92 | 50203.67 | 52444.21 | 11564 | 1946.74 | 48092.51 | 3.264e-05 | 0.0959 | 0.000497 | 155.72 | 0.00208 | 1340 | 17131505 | -281967 | 0.1815 | -0.000445 | 0.392 | 0.905e-4
459 | 46.495 | 88.49550832 | 89.24028046 | 59.89151872 | 58.52954259 | 208.8 | 54.1 | 14.1 | 29.7 | 199.4507 | 527 | 260 | 230 | 200 | 60 | 40 | 20 | 165 | 110 | 2760 | 0.18 | 0.0886949426143721 | 904.57 | 735.3 | [6 empty] | 1454.53 | 0.0793 | 0.624 | 230 | -4.90 | 57432.37 | 0.9545 | 978.92 | 50203.67 | 52444.21 | 11564 | 1946.74 | 48092.51 | 3.264e-05 | 0.0959 | 0.000497 | 155.72 | 0.00208 | 1340 | 17131505 | -281967 | 0.1815 | -0.000445 | 0.392 | 0.905e-4
460 | 46.59 | 88.50244482 | 89.28823847 | 59.89720165 | 58.5925207 | 251.2 | 54.1 | 14.1 | 29.7 | 199.4507 | 527 | 260 | 230 | 200 | 60 | 40 | 20 | 165 | 110 | 2760 | 0.18 | 0.0886949426143721 | 904.57 | 735.3 | [6 empty] | 1454.53 | 0.0793 | 0.624 | 230 | -4.90 | 57432.37 | 0.9545 | 978.92 | 50203.67 | 52444.21 | 11564 | 1946.74 | 48092.51 | 3.264e-05 | 0.0959 | 0.000497 | 155.72 | 0.00208 | 1340 | 17131505 | -281967 | 0.1815 | -0.000445 | 0.392 | 0.905e-4
461 | 46.229 | 88.53124023 | 88.95950687 | 59.9186717 | 58.39541427 | 230 | 40 | 9.5 | 24 | 149.9507 | 350 | 260 | 230 | 200 | 60 | 40 | 20 | 165 | 110 | 2760 | 0.18 | 0.0886949426143721 | 904.57 | 735.3 | [6 empty] | 1454.53 | 0.0793 | 0.624 | 230 | -4.90 | 57432.37 | 0.9545 | 978.92 | 50203.67 | 52444.21 | 11564 | 1946.74 | 48092.51 | 3.264e-05 | 0.0959 | 0.000497 | 155.72 | 0.00208 | 1340 | 17131505 | -281967 | 0.1815 | -0.000445 | 0.392 | 0.905e-4
462 | 48.004 | 88.56344832 | 89.21117229 | 59.93519748 | 58.61028738 | 200 | 20 | 3 | 16.011 | 79.9507 | 100 | 260 | 230 | 200 | 60 | 40 | 20 | 176 | 105 | 2840 | 0.18 | 0.0818073981157029 | 928.88 | 774.75 | [24 empty] | 1800 |  |  |  |  | 0.392 | 0.905e-4
463 | 47.784 | 88.54612692 | 89.09950482 | 59.92697045 | 58.49430812 | 260 | 20 | 3 | 16.011 | 79.9507 | 100 | 260 | 230 | 200 | 60 | 40 | 20 | 176 | 105 | 2840 | 0.18 | 0.0818073981157029 | 928.88 | 774.75 | [24 empty] | 1800 |  |  |  |  | 0.392 | 0.905e-4
464 | 47.769 | 88.35013372 | 89.4038829 | 59.77775529 | 58.54396738 | 200 | 60 | 3 | 16.011 | 79.9507 | 100 | 260 | 230 | 200 | 60 | 40 | 20 | 176 | 105 | 2840 | 0.18 | 0.0818073981157029 | 928.88 | 774.75 | [24 empty] | 1800 |  |  |  |  | 0.392 | 0.905e-4
465 | 48.085 | 88.78800184 | 88.97550217 | 60.09789296 | 58.59372868 | 260 | 60 | 3 | 16.011 | 79.9507 | 100 | 260 | 230 | 200 | 60 | 40 | 20 | 176 | 105 | 2840 | 0.18 | 0.0818073981157029 | 928.88 | 774.75 | [24 empty] | 1800 |  |  |  |  | 0.392 | 0.905e-4
466 | 47.928 | 88.57267375 | 89.17549104 | 59.94072754 | 58.57113488 | 200 | 20 | 16 | 16.011 | 79.9507 | 100 | 260 | 230 | 200 | 60 | 40 | 20 | 176 | 105 | 2840 | 0.18 | 0.0818073981157029 | 928.88 | 774.75 | [24 empty] | 1800 |  |  |  |  | 0.392 | 0.905e-4
467 | 47.442 | 88.36716558 | 88.9267514 | 59.85389674 | 58.47500087 | 260 | 20 | 16 | 16.011 | 79.9507 | 100 | 260 | 230 | 200 | 60 | 40 | 20 | 176 | 105 | 2840 | 0.18 | 0.0818073981157029 | 928.88 | 774.75 | [24 empty] | 1800 |  |  |  |  | 0.392 | 0.905e-4
468 | 47.927 | 88.59757114 | 89.14152556 | 59.96334592 | 58.55968101 | 200 | 60 | 16 | 16.011 | 79.9507 | 100 | 260 | 230 | 200 | 60 | 40 | 20 | 176 | 105 | 2840 | 0.18 | 0.0818073981157029 | 928.88 | 774.75 | [24 empty] | 1800 |  |  |  |  | 0.392 | 0.905e-4
469 | 47.927 | 88.48153455 | 89.36178887 | 59.84534479 | 58.62993184 | 260 | 60 | 16 | 16.011 | 79.9507 | 100 | 260 | 230 | 200 | 60 | 40 | 20 | 176 | 105 | 2840 | 0.18 | 0.0818073981157029 | 928.88 | 774.75 | [24 empty] | 1800 |  |  |  |  | 0.392 | 0.905e-4
470 | 47.934 | 88.56915953 | 89.18064544 | 59.93897399 | 58.57099296 | 200 | 20 | 3 | 31.989 | 79.9507 | 100 | 260 | 230 | 200 | 60 | 40 | 20 | 176 | 105 | 2840 | 0.18 | 0.0818073981157029 | 928.88 | 774.75 | [24 empty] | 1800 |  |  |  |  | 0.392 | 0.905e-4
471 | 47.923 | 88.57518477 | 89.17569529 | 59.94224115 | 58.57345092 | 260 | 20 | 3 | 31.989 | 79.9507 | 100 | 260 | 230 | 200 | 60 | 40 | 20 | 176 | 105 | 2840 | 0.18 | 0.0818073981157029 | 928.88 | 774.75 | [24 empty] | 1800 |  |  |  |  | 0.392 | 0.905e-4
472 | 48.699 | 88.82239569 | 89.5499901 | 60.08256709 | 58.91323086 | 200 | 60 | 3 | 31.989 | 79.9507 | 100 | 260 | 230 | 200 | 60 | 40 | 20 | 176 | 105 | 2840 | 0.18 | 0.0818073981157029 | 928.88 | 774.75 | [24 empty] | 1800 |  |  |  |  | 0.392 | 0.905e-4
473 | 47.059 | 88.34570784 | 88.75886748 | 59.81491841 | 58.20822828 | 260 | 60 | 3 | 31.989 | 79.9507 | 100 | 260 | 230 | 200 | 60 | 40 | 20 | 176 | 105 | 2840 | 0.18 | 0.0818073981157029 | 928.88 | 774.75 | [24 empty] | 1800 |  |  |  |  | 0.392 | 0.905e-4
474 | 47.313 | 88.52433114 | 88.7464452 | 59.92391279 | 58.29629809 | 208.8 | 25.858 | 4.9 | 18.3 | 100.4507 | 173 | 260 | 230 | 200 | 60 | 40 | 20 | 176 | 105 | 2840 | 0.18 | 0.0818073981157029 | 928.88 | 774.75 | [24 empty] | 1800 |  |  |  |  | 0.392 | 0.905e-4
475 | 47.424 | 88.42955954 | 88.81063126 | 59.88956481 | 58.45997692 | 251.2 | 25.858 | 4.9 | 18.3 | 100.4507 | 173 | 260 | 230 | 200 | 60 | 40 | 20 | 176 | 105 | 2840 | 0.18 | 0.0818073981157029 | 928.88 | 774.75 | [24 empty] | 1800 |  |  |  |  | 0.392 | 0.905e-4
476 | 47.111 | 88.20298756 | 89.08161149 | 59.68559696 | 58.26394251 | 208.8 | 54.142 | 4.9 | 18.3 | 100.4507 | 173 | 260 | 230 | 200 | 60 | 40 | 20 | 176 | 105 | 2840 | 0.18 | 0.0818073981157029 | 928.88 | 774.75 | [24 empty] | 1800 |  |  |  |  | 0.392 | 0.905e-4
477 | 47.094 | 88.03034659 | 89.08211213 | 59.6183265 | 58.43683275 | 251.2 | 54.142 | 4.9 | 18.3 | 100.4507 | 173 | 260 | 230 | 200 | 60 | 40 | 20 | 176 | 105 | 2840 | 0.18 | 0.0818073981157029 | 928.88 | 774.75 | [24 empty] | 1800 |  |  |  |  | 0.392 | 0.905e-4
478 | 47.314 | 88.52267157 | 88.74297652 | 59.92446734 | 58.29598798 | 208.8 | 25.858 | 14.1 | 18.3 | 100.4507 | 173 | 260 | 230 | 200 | 60 | 40 | 20 | 176 | 105 | 2840 | 0.18 | 0.0818073981157029 | 928.88 | 774.75 | [24 empty] | 1800 |  |  |  |  | 0.392 | 0.905e-4
479 | 47.525 | 88.50856325 | 88.84845634 | 59.91251098 | 58.40113837 | 251.2 | 25.858 | 14.1 | 18.3 | 100.4507 | 173 | 260 | 230 | 200 | 60 | 40 | 20 | 176 | 105 | 2840 | 0.18 | 0.0818073981157029 | 928.88 | 774.75 | [24 empty] | 1800 |  |  |  |  | 0.392 | 0.905e-4
480 | 47.114 | 88.19551809 | 89.09751313 | 59.67937922 | 58.2673238 | 208.8 | 54.142 | 14.1 | 18.3 | 100.4507 | 173 | 260 | 230 | 200 | 60 | 40 | 20 | 176 | 105 | 2840 | 0.18 | 0.0818073981157029 | 928.88 | 774.75 | [24 empty] | 1800 |  |  |  |  | 0.392 | 0.905e-4
481 | 47.261 | 88.17818287 | 89.17480841 | 59.66835805 | 58.34870382 | 251.2 | 54.142 | 14.1 | 18.3 | 100.4507 | 173 | 260 | 230 | 200 | 60 | 40 | 20 | 176 | 105 | 2840 | 0.18 | 0.0818073981157029 | 928.88 | 774.75 | [24 empty] | 1800 |  |  |  |  | 0.392 | 0.905e-4
482 | 47.313 | 88.57607774 | 88.65745636 | 59.9746223 | 58.26783222 | 208.8 | 25.858 | 4.9 | 29.7 | 100.4507 | 173 | 260 | 230 | 200 | 60 | 40 | 20 | 176 | 105 | 2840 | 0.18 | 0.0818073981157029 | 928.88 | 774.75 | [24 empty] | 1800 |  |  |  |  | 0.392 | 0.905e-4
483 | 47.424 | 88.50851024 | 88.69090712 | 59.96917835 | 58.41558132 | 251.2 | 25.858 | 4.9 | 29.7 | 100.4507 | 173 | 260 | 230 | 200 | 60 | 40 | 20 | 176 | 105 | 2840 | 0.18 | 0.0818073981157029 | 928.88 | 774.75 | [24 empty] | 1800 |  |  |  |  | 0.392 | 0.905e-4
484 | 47.111 | 88.25595797 | 88.98086153 | 59.73922571 | 58.23349596 | 208.8 | 54.142 | 4.9 | 29.7 | 100.4507 | 173 | 260 | 230 | 200 | 60 | 40 | 20 | 176 | 105 | 2840 | 0.18 | 0.0818073981157029 | 928.88 | 774.75 | [24 empty] | 1800 |  |  |  |  | 0.392 | 0.905e-4
485 | 47.094 | 88.10420424 | 88.94832875 | 59.69718208 | 58.39375986 | 251.2 | 54.142 | 4.9 | 29.7 | 100.4507 | 173 | 260 | 230 | 200 | 60 | 40 | 20 | 176 | 105 | 2840 | 0.18 | 0.0818073981157029 | 928.88 | 774.75 | [24 empty] | 1800 |  |  |  |  | 0.392 | 0.905e-4
486 | 47.314 | 88.57611577 | 88.65758879 | 59.97464146 | 58.26783913 | 208.8 | 25.858 | 14.1 | 29.7 | 100.4507 | 173 | 260 | 230 | 200 | 60 | 40 | 20 | 176 | 105 | 2840 | 0.18 | 0.0818073981157029 | 928.88 | 774.75 | [24 empty] | 1800 |  |  |  |  | 0.392 | 0.905e-4
487 | 47.525 | 88.59555062 | 88.73509061 | 59.99303879 | 58.3552242 | 251.2 | 25.858 | 14.1 | 29.7 | 100.4507 | 173 | 260 | 230 | 200 | 60 | 40 | 20 | 176 | 105 | 2840 | 0.18 | 0.0818073981157029 | 928.88 | 774.75 | [24 empty] | 1800 |  |  |  |  | 0.392 | 0.905e-4
488 | 47.114 | 88.25726301 | 88.9823209 | 59.73942715 | 58.23352215 | 208.8 | 54.142 | 14.1 | 29.7 | 100.4507 | 173 | 260 | 230 | 200 | 60 | 40 | 20 | 176 | 105 | 2840 | 0.18 | 0.0818073981157029 | 928.88 | 774.75 | [24 empty] | 1800 |  |  |  |  | 0.392 | 0.905e-4
489 | 47.261 | 88.26227178 | 89.03788777 | 59.74986754 | 58.30299287 | 251.2 | 54.142 | 14.1 | 29.7 | 100.4507 | 173 | 260 | 230 | 200 | 60 | 40 | 20 | 176 | 105 | 2840 | 0.18 | 0.0818073981157029 | 928.88 | 774.75 | [24 empty] | 1800 |  |  |  |  | 0.392 | 0.905e-4
490 | 47.339 | 88.51257111 | 88.75408449 | 59.91739566 | 58.30880802 | 208.8 | 25.858 | 4.9 | 18.3 | 199.4507 | 173 | 260 | 230 | 200 | 60 | 40 | 20 | 176 | 105 | 2840 | 0.18 | 0.0818073981157029 | 928.88 | 774.75 | [24 empty] | 1800 |  |  |  |  | 0.392 | 0.905e-4
491 | 47.405 | 88.38751078 | 88.80862896 | 59.87178009 | 58.4970406 | 251.2 | 25.858 | 4.9 | 18.3 | 199.4507 | 173 | 260 | 230 | 200 | 60 | 40 | 20 | 176 | 105 | 2840 | 0.18 | 0.0818073981157029 | 928.88 | 774.75 | [24 empty] | 1800 |  |  |  |  | 0.392 | 0.905e-4
492 | 47.125 | 88.18581892 | 89.0812364 | 59.68260331 | 58.27177175 | 208.8 | 54.142 | 4.9 | 18.3 | 199.4507 | 173 | 260 | 230 | 200 | 60 | 40 | 20 | 176 | 105 | 2840 | 0.18 | 0.0818073981157029 | 928.88 | 774.75 | [24 empty] | 1800 |  |  |  |  | 0.392 | 0.905e-4
493 | 47.062 | 87.97178377 | 89.04440063 | 59.60251017 | 58.45601142 | 251.2 | 54.142 | 4.9 | 18.3 | 199.4507 | 173 | 260 | 230 | 200 | 60 | 40 | 20 | 176 | 105 | 2840 | 0.18 | 0.0818073981157029 | 928.88 | 774.75 | [24 empty] | 1800 |  |  |  |  | 0.392 | 0.905e-4
494 | 47.341 | 88.51143314 | 88.75067251 | 59.91820534 | 58.3084317 | 208.8 | 25.858 | 14.1 | 18.3 | 199.4507 | 173 | 260 | 230 | 200 | 60 | 40 | 20 | 176 | 105 | 2840 | 0.18 | 0.0818073981157029 | 928.88 | 774.75 | [24 empty] | 1800 |  |  |  |  | 0.392 | 0.905e-4
495 | 47.535 | 88.5026423 | 88.86119859 | 59.90568018 | 58.40385626 | 251.2 | 25.858 | 14.1 | 18.3 | 199.4507 | 173 | 260 | 230 | 200 | 60 | 40 | 20 | 176 | 105 | 2840 | 0.18 | 0.0818073981157029 | 928.88 | 774.75 | [24 empty] | 1800 |  |  |  |  | 0.392 | 0.905e-4
496 | 47.13 | 88.18092126 | 89.09869625 | 59.67688205 | 58.27376963 | 208.8 | 54.142 | 14.1 | 18.3 | 199.4507 | 173 | 260 | 230 | 200 | 60 | 40 | 20 | 176 | 105 | 2840 | 0.18 | 0.0818073981157029 | 928.88 | 774.75 | [24 empty] | 1800 |  |  |  |  | 0.392 | 0.905e-4
497 | 47.268 | 88.17069494 | 89.18477439 | 59.66354697 | 58.35557895 | 251.2 | 54.142 | 14.1 | 18.3 | 199.4507 | 173 | 260 | 230 | 200 | 60 | 40 | 20 | 176 | 105 | 2840 | 0.18 | 0.0818073981157029 | 928.88 | 774.75 | [24 empty] | 1800 |  |  |  |  | 0.392 | 0.905e-4
498 | 47.339 | 88.56750453 | 88.65653558 | 59.97231044 | 58.27803368 | 208.8 | 25.858 | 4.9 | 29.7 | 199.4507 | 173 | 260 | 230 | 200 | 60 | 40 | 20 | 176 | 105 | 2840 | 0.18 | 0.0818073981157029 | 928.88 | 774.75 | [24 empty] | 1800 |  |  |  |  | 0.392 | 0.905e-4
499 | 47.405 | 88.46963848 | 88.67720729 | 59.95688271 | 58.45122563 | 251.2 | 25.858 | 4.9 | 29.7 | 199.4507 | 173 | 260 | 230 | 200 | 60 | 40 | 20 | 176 | 105 | 2840 | 0.18 | 0.0818073981157029 | 928.88 | 774.75 | [24 empty] | 1800 |  |  |  |  | 0.392 | 0.905e-4
500 | 47.125 | 88.24102986 | 88.97395247 | 59.73913198 | 58.23958894 | 208.8 | 54.142 | 4.9 | 29.7 | 199.4507 | 173 | 260 | 230 | 200 | 60 | 40 | 20 | 176 | 105 | 2840 | 0.18 | 0.0818073981157029 | 928.88 | 774.75 | [24 empty] | 1800 |  |  |  |  | 0.392 | 0.905e-4
501 | 47.062 | 88.04882475 | 88.9025162 | 59.68508406 | 58.41072235 | 251.2 | 54.142 | 4.9 | 29.7 | 199.4507 | 173 | 260 | 230 | 200 | 60 | 40 | 20 | 176 | 105 | 2840 | 0.18 | 0.0818073981157029 | 928.88 | 774.75 | [24 empty] | 1800 |  |  |  |  | 0.392 | 0.905e-4
502 | 47.341 | 88.56781793 | 88.65696451 | 59.97238009 | 58.27808604 | 208.8 | 25.858 | 14.1 | 29.7 | 199.4507 | 173 | 260 | 230 | 200 | 60 | 40 | 20 | 176 | 105 | 2840 | 0.18 | 0.0818073981157029 | 928.88 | 774.75 | [24 empty] | 1800 |  |  |  |  | 0.392 | 0.905e-4
503 | 47.535 | 88.5940583 | 88.73705106 | 59.99171492 | 58.35571369 | 251.2 | 25.858 | 14.1 | 29.7 | 199.4507 | 173 | 260 | 230 | 200 | 60 | 40 | 20 | 176 | 105 | 2840 | 0.18 | 0.0818073981157029 | 928.88 | 774.75 | [24 empty] | 1800 |  |  |  |  | 0.392 | 0.905e-4
504 | 47.13 | 88.24497211 | 88.97660837 | 59.73992982 | 58.23810777 | 208.8 | 54.142 | 14.1 | 29.7 | 199.4507 | 173 | 260 | 230 | 200 | 60 | 40 | 20 | 176 | 105 | 2840 | 0.18 | 0.0818073981157029 | 928.88 | 774.75 | [24 empty] | 1800 |  |  |  |  | 0.392 | 0.905e-4
505 | 47.268 | 88.25784103 | 89.04083922 | 59.74820881 | 58.30896431 | 251.2 | 54.142 | 14.1 | 29.7 | 199.4507 | 173 | 260 | 230 | 200 | 60 | 40 | 20 | 176 | 105 | 2840 | 0.18 | 0.0818073981157029 | 928.88 | 774.75 | [24 empty] | 1800 |  |  |  |  | 0.392 | 0.905e-4
506 | 48.478 | 88.84519114 | 89.31848155 | 60.10005651 | 58.80246279 | 208.8 | 25.858 | 4.9 | 18.3 | 100.4507 | 527 | 260 | 230 | 200 | 60 | 40 | 20 | 176 | 105 | 2840 | 0.18 | 0.0818073981157029 | 928.88 | 774.75 | [24 empty] | 1800 |  |  |  |  | 0.392 | 0.905e-4
507 | 48.552 | 88.75334223 | 89.38463419 | 60.06317385 | 58.96262754 | 251.2 | 25.858 | 4.9 | 18.3 | 100.4507 | 527 | 260 | 230 | 200 | 60 | 40 | 20 | 176 | 105 | 2840 | 0.18 | 0.0818073981157029 | 928.88 | 774.75 | [24 empty] | 1800 |  |  |  |  | 0.392 | 0.905e-4
508 | 48.307 | 88.55052187 | 89.64033116 | 59.89030321 | 58.78921738 | 208.8 | 54.142 | 4.9 | 18.3 | 100.4507 | 527 | 260 | 230 | 200 | 60 | 40 | 20 | 176 | 105 | 2840 | 0.18 | 0.0818073981157029 | 928.88 | 774.75 | [24 empty] | 1800 |  |  |  |  | 0.392 | 0.905e-4
509 | 48.264 | 88.39132894 | 89.63943788 | 59.81721025 | 58.95226433 | 251.2 | 54.142 | 4.9 | 18.3 | 100.4507 | 527 | 260 | 230 | 200 | 60 | 40 | 20 | 176 | 105 | 2840 | 0.18 | 0.0818073981157029 | 928.88 | 774.75 | [24 empty] | 1800 |  |  |  |  | 0.392 | 0.905e-4
510 | 48.479 | 88.84302528 | 89.31654618 | 60.10340259 | 58.8076448 | 208.8 | 25.858 | 14.1 | 18.3 | 100.4507 | 527 | 260 | 230 | 200 | 60 | 40 | 20 | 176 | 105 | 2840 | 0.18 | 0.0818073981157029 | 928.88 | 774.75 | [24 empty] | 1800 |  |  |  |  | 0.392 | 0.905e-4
511 | 48.653 | 88.84163459 | 89.40934975 | 60.09838259 | 58.89228787 | 251.2 | 25.858 | 14.1 | 18.3 | 100.4507 | 527 | 260 | 230 | 200 | 60 | 40 | 20 | 176 | 105 | 2840 | 0.18 | 0.0818073981157029 | 928.88 | 774.75 | [24 empty] | 1800 |  |  |  |  | 0.392 | 0.905e-4
512 | 48.311 | 88.5459792 | 89.65794676 | 59.88535817 | 58.79233106 | 208.8 | 54.142 | 14.1 | 18.3 | 100.4507 | 527 | 260 | 230 | 200 | 60 | 40 | 20 | 176 | 105 | 2840 | 0.18 | 0.0818073981157029 | 928.88 | 774.75 | [24 empty] | 1800 |  |  |  |  | 0.392 | 0.905e-4
513 | 48.433 | 88.5480811 | 89.71602571 | 59.88535021 | 58.85268736 | 251.2 | 54.142 | 14.1 | 18.3 | 100.4507 | 527 | 260 | 230 | 200 | 60 | 40 | 20 | 176 | 105 | 2840 | 0.18 | 0.0818073981157029 | 928.88 | 774.75 | [24 empty] | 1800 |  |  |  |  | 0.392 | 0.905e-4
514 | 48.478 | 88.89419229 | 89.23623351 | 60.14648525 | 58.7755832 | 208.8 | 25.858 | 4.9 | 29.7 | 100.4507 | 527 | 260 | 230 | 200 | 60 | 40 | 20 | 176 | 105 | 2840 | 0.18 | 0.0818073981157029 | 928.88 | 774.75 | [24 empty] | 1800 |  |  |  |  | 0.392 | 0.905e-4
515 | 48.552 | 88.82598479 | 89.27255302 | 60.13739262 | 58.92389912 | 251.2 | 25.858 | 4.9 | 29.7 | 100.4507 | 527 | 260 | 230 | 200 | 60 | 40 | 20 | 176 | 105 | 2840 | 0.18 | 0.0818073981157029 | 928.88 | 774.75 | [24 empty] | 1800 |  |  |  |  | 0.392 | 0.905e-4
516 | 48.307 | 88.59782773 | 89.55185093 | 59.9355856 | 58.76307053 | 208.8 | 54.142 | 4.9 | 29.7 | 100.4507 | 527 | 260 | 230 | 200 | 60 | 40 | 20 | 176 | 105 | 2840 | 0.18 | 0.0818073981157029 | 928.88 | 774.75 | [24 empty] | 1800 |  |  |  |  | 0.392 | 0.905e-4
517 | 48.264 | 88.45889493 | 89.52587277 | 59.88763934 | 58.91396742 | 251.2 | 54.142 | 4.9 | 29.7 | 100.4507 | 527 | 260 | 230 | 200 | 60 | 40 | 20 | 176 | 105 | 2840 | 0.18 | 0.0818073981157029 | 928.88 | 774.75 | [24 empty] | 1800 |  |  |  |  | 0.392 | 0.905e-4
518 | 48.479 | 88.89301051 | 89.23773912 | 60.14905774 | 58.78122844 | 208.8 | 25.858 | 14.1 | 29.7 | 100.4507 | 527 | 260 | 230 | 200 | 60 | 40 | 20 | 176 | 105 | 2840 | 0.18 | 0.0818073981157029 | 928.88 | 774.75 | [24 empty] | 1800 |  |  |  |  | 0.392 | 0.905e-4
519 | 48.653 | 88.9174628 | 89.30412291 | 60.17016642 | 58.85361828 | 251.2 | 25.858 | 14.1 | 29.7 | 100.4507 | 527 | 260 | 230 | 200 | 60 | 40 | 20 | 176 | 105 | 2840 | 0.18 | 0.0818073981157029 | 928.88 | 774.75 | [24 empty] | 1800 |  |  |  |  | 0.392 | 0.905e-4
520 | 48.311 | 88.60107488 | 89.5542125 | 59.93685028 | 58.76283619 | 208.8 | 54.142 | 14.1 | 29.7 | 100.4507 | 527 | 260 | 230 | 200 | 60 | 40 | 20 | 176 | 105 | 2840 | 0.18 | 0.0818073981157029 | 928.88 | 774.75 | [24 empty] | 1800 |  |  |  |  | 0.392 | 0.905e-4
521 | 48.433 | 88.61653096 | 89.59908754 | 59.95119003 | 58.8173373 | 251.2 | 54.142 | 14.1 | 29.7 | 100.4507 | 527 | 260 | 230 | 200 | 60 | 40 | 20 | 176 | 105 | 2840 | 0.18 | 0.0818073981157029 | 928.88 | 774.75 | [24 empty] | 1800 |  |  |  |  | 0.392 | 0.905e-4
522 | 48.487 | 88.83124049 | 89.31231947 | 60.09625909 | 58.79308718 | 208.8 | 25.858 | 4.9 | 18.3 | 199.4507 | 527 | 260 | 230 | 200 | 60 | 40 | 20 | 176 | 105 | 2840 | 0.18 | 0.0818073981157029 | 928.88 | 774.75 | [24 empty] | 1800 |  |  |  |  | 0.392 | 0.905e-4
523 | 48.529 | 88.72841883 | 89.38671384 | 60.04814944 | 58.98031184 | 251.2 | 25.858 | 4.9 | 18.3 | 199.4507 | 527 | 260 | 230 | 200 | 60 | 40 | 20 | 176 | 105 | 2840 | 0.18 | 0.0818073981157029 | 928.88 | 774.75 | [24 empty] | 1800 |  |  |  |  | 0.392 | 0.905e-4
524 | 48.309 | 88.54122201 | 89.64319203 | 59.88431406 | 58.78448592 | 208.8 | 54.142 | 4.9 | 18.3 | 199.4507 | 527 | 260 | 230 | 200 | 60 | 40 | 20 | 176 | 105 | 2840 | 0.18 | 0.0818073981157029 | 928.88 | 774.75 | [24 empty] | 1800 |  |  |  |  | 0.392 | 0.905e-4
525 | 48.211 | 88.34890394 | 89.58835376 | 59.80001657 | 58.92665982 | 251.2 | 54.142 | 4.9 | 18.3 | 199.4507 | 527 | 260 | 230 | 200 | 60 | 40 | 20 | 176 | 105 | 2840 | 0.18 | 0.0818073981157029 | 928.88 | 774.75 | [24 empty] | 1800 |  |  |  |  | 0.392 | 0.905e-4
526 | 48.489 | 88.8312204 | 89.31208432 | 60.09757628 | 58.7981075 | 208.8 | 25.858 | 14.1 | 18.3 | 199.4507 | 527 | 260 | 230 | 200 | 60 | 40 | 20 | 176 | 105 | 2840 | 0.18 | 0.0818073981157029 | 928.88 | 774.75 | [24 empty] | 1800 |  |  |  |  | 0.392 | 0.905e-4
527 | 48.656 | 88.83499772 | 89.4177945 | 60.09252563 | 58.89534136 | 251.2 | 25.858 | 14.1 | 18.3 | 199.4507 | 527 | 260 | 230 | 200 | 60 | 40 | 20 | 176 | 105 | 2840 | 0.18 | 0.0818073981157029 | 928.88 | 774.75 | [24 empty] | 1800 |  |  |  |  | 0.392 | 0.905e-4
528 | 48.315 | 88.53750286 | 89.66018107 | 59.88042552 | 58.78958117 | 208.8 | 54.142 | 14.1 | 18.3 | 199.4507 | 527 | 260 | 230 | 200 | 60 | 40 | 20 | 176 | 105 | 2840 | 0.18 | 0.0818073981157029 | 928.88 | 774.75 | [24 empty] | 1800 |  |  |  |  | 0.392 | 0.905e-4
529 | 48.432 | 88.54313155 | 89.72720469 | 59.87939672 | 58.85630162 | 251.2 | 54.142 | 14.1 | 18.3 | 199.4507 | 527 | 260 | 230 | 200 | 60 | 40 | 20 | 176 | 105 | 2840 | 0.18 | 0.0818073981157029 | 928.88 | 774.75 | [24 empty] | 1800 |  |  |  |  | 0.392 | 0.905e-4
530 | 48.487 | 88.8834445 | 89.22244725 | 60.14656913 | 58.76473938 | 208.8 | 25.858 | 4.9 | 29.7 | 199.4507 | 527 | 260 | 230 | 200 | 60 | 40 | 20 | 176 | 105 | 2840 | 0.18 | 0.0818073981157029 | 928.88 | 774.75 | [24 empty] | 1800 |  |  |  |  | 0.392 | 0.905e-4
531 | 48.529 | 88.80595089 | 89.26468363 | 60.12795629 | 58.93961138 | 251.2 | 25.858 | 4.9 | 29.7 | 199.4507 | 527 | 260 | 230 | 200 | 60 | 40 | 20 | 176 | 105 | 2840 | 0.18 | 0.0818073981157029 | 928.88 | 774.75 | [24 empty] | 1800 |  |  |  |  | 0.392 | 0.905e-4
532 | 48.309 | 88.5903427 | 89.54893473 | 59.93223162 | 58.75756818 | 208.8 | 54.142 | 4.9 | 29.7 | 199.4507 | 527 | 260 | 230 | 200 | 60 | 40 | 20 | 176 | 105 | 2840 | 0.18 | 0.0818073981157029 | 928.88 | 774.75 | [24 empty] | 1800 |  |  |  |  | 0.392 | 0.905e-4
533 | 48.211 | 88.41783958 | 89.46821403 | 59.87420407 | 58.8876545 | 251.2 | 54.142 | 4.9 | 29.7 | 199.4507 | 527 | 260 | 230 | 200 | 60 | 40 | 20 | 176 | 105 | 2840 | 0.18 | 0.0818073981157029 | 928.88 | 774.75 | [24 empty] | 1800 |  |  |  |  | 0.392 | 0.905e-4
534 | 48.489 | 88.88431198 | 89.22570221 | 60.14703176 | 58.77025235 | 208.8 | 25.858 | 14.1 | 29.7 | 199.4507 | 527 | 260 | 230 | 200 | 60 | 40 | 20 | 176 | 105 | 2840 | 0.18 | 0.0818073981157029 | 928.88 | 774.75 | [24 empty] | 1800 |  |  |  |  | 0.392 | 0.905e-4
535 | 48.656 | 88.91484672 | 89.30252662 | 60.16886717 | 58.85526508 | 251.2 | 25.858 | 14.1 | 29.7 | 199.4507 | 527 | 260 | 230 | 200 | 60 | 40 | 20 | 176 | 105 | 2840 | 0.18 | 0.0818073981157029 | 928.88 | 774.75 | [24 empty] | 1800 |  |  |  |  | 0.392 | 0.905e-4
536 | 48.315 | 88.59396005 | 89.5509771 | 59.93412825 | 58.75951846 | 208.8 | 54.142 | 14.1 | 29.7 | 199.4507 | 527 | 260 | 230 | 200 | 60 | 40 | 20 | 176 | 105 | 2840 | 0.18 | 0.0818073981157029 | 928.88 | 774.75 | [24 empty] | 1800 |  |  |  |  | 0.392 | 0.905e-4
537 | 48.432 | 88.61329801 | 89.60332528 | 59.94759973 | 58.82083674 | 251.2 | 54.142 | 14.1 | 29.7 | 199.4507 | 527 | 260 | 230 | 200 | 60 | 40 | 20 | 176 | 105 | 2840 | 0.18 | 0.0818073981157029 | 928.88 | 774.75 | [24 empty] | 1800 |  |  |  |  | 0.392 | 0.905e-4
538 | 47.927 | 88.57185186 | 89.18064198 | 59.93887514 | 58.57243306 | 230 | 40 | 9.5 | 24 | 149.9507 | 350 | 260 | 230 | 200 | 60 | 40 | 20 | 176 | 105 | 2840 | 0.18 | 0.0818073981157029 | 928.88 | 774.75 | [24 empty] | 1800 |  |  |  |  | 0.392 | 0.905e-4
539 | 48.262 | 88.68664379 | 89.27418205 | 60.01251256 | 58.72437691 | 200 | 20 | 3 | 16.011 | 79.9507 | 100 | 260 | 230 | 200 | 60 | 40 | 20 | 175 | 95 | 2940 | 0.171 | 0.0750493745885451 | 930 | 775 | 32258064516129 | 230 | 2.16 | 25 | 230 | 2.16 | [18 empty] | 1340 |  |  |  |  | 0.392
540 | 48.051 | 88.68345331 | 89.17634076 | 60.00599379 | 58.61171597 | 260 | 20 | 3 | 16.011 | 79.9507 | 100 | 260 | 230 | 200 | 60 | 40 | 20 | 175 | 95 | 2940 | 0.171 | 0.0750493745885451 | 930 | 775 | 32258064516129 | 230 | 2.16 | 25 | 230 | 2.16 | [18 empty] | 1340 |  |  |  |  | 0.392
541 | 48.037 | 88.4807947 | 89.47483489 | 59.85829669 | 58.65966431 | 200 | 60 | 3 | 16.011 | 79.9507 | 100 | 260 | 230 | 200 | 60 | 40 | 20 | 175 | 95 | 2940 | 0.171 | 0.0750493745885451 | 930 | 775 | 32258064516129 | 230 | 2.16 | 25 | 230 | 2.16 | [18 empty] | 1340 |  |  |  |  | 0.392
542 | 48.349 | 88.89799161 | 89.04543474 | 60.16883275 | 58.70373941 | 260 | 60 | 3 | 16.011 | 79.9507 | 100 | 260 | 230 | 200 | 60 | 40 | 20 | 175 | 95 | 2940 | 0.171 | 0.0750493745885451 | 930 | 775 | 32258064516129 | 230 | 2.16 | 25 | 230 | 2.16 | [18 empty] | 1340 |  |  |  |  | 0.392
543 | 48.198 | 88.69943604 | 89.24266257 | 60.01795008 | 58.68496626 | 200 | 20 | 16 | 16.011 | 79.9507 | 100 | 260 | 230 | 200 | 60 | 40 | 20 | 175 | 95 | 2940 | 0.171 | 0.0750493745885451 | 930 | 775 | 32258064516129 | 230 | 2.16 | 25 | 230 | 2.16 | [18 empty] | 1340 |  |  |  |  | 0.392
544 | 47.738 | 88.45018723 | 88.98708735 | 59.92814022 | 58.65942831 | 260 | 20 | 16 | 16.011 | 79.9507 | 100 | 260 | 230 | 200 | 60 | 40 | 20 | 175 | 95 | 2940 | 0.171 | 0.0750493745885451 | 930 | 775 | 32258064516129 | 230 | 2.16 | 25 | 230 | 2.16 | [18 empty] | 1340 |  |  |  |  | 0.392
545 | 48.197 | 88.72625503 | 89.1972946 | 60.04331982 | 58.66997258 | 200 | 60 | 16 | 16.011 | 79.9507 | 100 | 260 | 230 | 200 | 60 | 40 | 20 | 175 | 95 | 2940 | 0.171 | 0.0750493745885451 | 930 | 775 | 32258064516129 | 230 | 2.16 | 25 | 230 | 2.16 | [18 empty] | 1340 |  |  |  |  | 0.392
546 | 48.197 | 88.62902301 | 89.39601399 | 59.9448756 | 58.73353906 | 260 | 60 | 16 | 16.011 | 79.9507 | 100 | 260 | 230 | 200 | 60 | 40 | 20 | 175 | 95 | 2940 | 0.171 | 0.0750493745885451 | 930 | 775 | 32258064516129 | 230 | 2.16 | 25 | 230 | 2.16 | [18 empty] | 1340 |  |  |  |  | 0.392
547 | 48.203 | 88.6996999 | 89.25586508 | 60.01651007 | 58.69142519 | 200 | 20 | 3 | 31.989 | 79.9507 | 100 | 260 | 230 | 200 | 60 | 40 | 20 | 175 | 95 | 2940 | 0.171 | 0.0750493745885451 | 930 | 775 | 32258064516129 | 230 | 2.16 | 25 | 230 | 2.16 | [18 empty] | 1340 |  |  |  |  | 0.392
548 | 48.198 | 88.70144026 | 89.24357796 | 60.01878589 | 58.68523691 | 260 | 20 | 3 | 31.989 | 79.9507 | 100 | 260 | 230 | 200 | 60 | 40 | 20 | 175 | 95 | 2940 | 0.171 | 0.0750493745885451 | 930 | 775 | 32258064516129 | 230 | 2.16 | 25 | 230 | 2.16 | [18 empty] | 1340 |  |  |  |  | 0.392
549 | 48.948 | 88.94765181 | 89.6126216 | 60.16323577 | 59.03049758 | 200 | 60 | 3 | 31.989 | 79.9507 | 100 | 260 | 230 | 200 | 60 | 40 | 20 | 175 | 95 | 2940 | 0.171 | 0.0750493745885451 | 930 | 775 | 32258064516129 | 230 | 2.16 | 25 | 230 | 2.16 | [18 empty] | 1340 |  |  |  |  | 0.392
550 | 47.351 | 88.48041352 | 88.83303334 | 59.90254208 | 58.33890045 | 260 | 60 | 3 | 31.989 | 79.9507 | 100 | 260 | 230 | 200 | 60 | 40 | 20 | 175 | 95 | 2940 | 0.171 | 0.0750493745885451 | 930 | 775 | 32258064516129 | 230 | 2.16 | 25 | 230 | 2.16 | [18 empty] | 1340 |  |  |  |  | 0.392
551 | 47.616 | 88.66043511 | 88.83294362 | 60.00299299 | 58.43387877 | 208.787 | 25.858 | 4.9 | 18.3 | 100.4507 | 173 | 260 | 230 | 200 | 60 | 40 | 20 | 175 | 95 | 2940 | 0.171 | 0.0750493745885451 | 930 | 775 | 32258064516129 | 230 | 2.16 | 25 | 230 | 2.16 | [18 empty] | 1340 |  |  |  |  | 0.392
552 | 47.673 | 88.53030086 | 88.88173703 | 59.96213318 | 58.62421052 | 251.213 | 25.858 | 4.9 | 18.3 | 100.4507 | 173 | 260 | 230 | 200 | 60 | 40 | 20 | 175 | 95 | 2940 | 0.171 | 0.0750493745885451 | 930 | 775 | 32258064516129 | 230 | 2.16 | 25 | 230 | 2.16 | [18 empty] | 1340 |  |  |  |  | 0.392
553 | 47.402 | 88.34760084 | 89.16050847 | 59.77511172 | 58.40692449 | 208.787 | 54.142 | 4.9 | 18.3 | 100.4507 | 173 | 260 | 230 | 200 | 60 | 40 | 20 | 175 | 95 | 2940 | 0.171 | 0.0750493745885451 | 930 | 775 | 32258064516129 | 230 | 2.16 | 25 | 230 | 2.16 | [18 empty] | 1340 |  |  |  |  | 0.392
554 | 47.352 | 88.14542437 | 89.15389001 | 59.70461878 | 58.62107178 | 251.213 | 54.142 | 4.9 | 18.3 | 100.4507 | 173 | 260 | 230 | 200 | 60 | 40 | 20 | 175 | 95 | 2940 | 0.171 | 0.0750493745885451 | 930 | 775 | 32258064516129 | 230 | 2.16 | 25 | 230 | 2.16 | [18 empty] | 1340 |  |  |  |  | 0.392
555 | 47.617 | 88.6584727 | 88.83080286 | 60.00317963 | 58.43390778 | 208.787 | 25.858 | 14.1 | 18.3 | 100.4507 | 173 | 260 | 230 | 200 | 60 | 40 | 20 | 175 | 95 | 2940 | 0.171 | 0.0750493745885451 | 930 | 775 | 32258064516129 | 230 | 2.16 | 25 | 230 | 2.16 | [18 empty] | 1340 |  |  |  |  | 0.392
556 | 47.793 | 88.63819012 | 88.93148425 | 59.99172922 | 58.54003747 | 251.213 | 25.858 | 14.1 | 18.3 | 100.4507 | 173 | 260 | 230 | 200 | 60 | 40 | 20 | 175 | 95 | 2940 | 0.171 | 0.0750493745885451 | 930 | 775 | 32258064516129 | 230 | 2.16 | 25 | 230 | 2.16 | [18 empty] | 1340 |  |  |  |  | 0.392
557 | 47.405 | 88.34906121 | 89.15661666 | 59.77674286 | 58.40606571 | 208.787 | 54.142 | 14.1 | 18.3 | 100.4507 | 173 | 260 | 230 | 200 | 60 | 40 | 20 | 175 | 95 | 2940 | 0.171 | 0.0750493745885451 | 930 | 775 | 32258064516129 | 230 | 2.16 | 25 | 230 | 2.16 | [18 empty] | 1340 |  |  |  |  | 0.392
558 | 47.545 | 88.32031118 | 89.25049259 | 59.75628972 | 58.48227763 | 251.213 | 54.142 | 14.1 | 18.3 | 100.4507 | 173 | 260 | 230 | 200 | 60 | 40 | 20 | 175 | 95 | 2940 | 0.171 | 0.0750493745885451 | 930 | 775 | 32258064516129 | 230 | 2.16 | 25 | 230 | 2.16 | [18 empty] | 1340 |  |  |  |  | 0.392
559 | 47.616 | 88.71702065 | 88.70827223 | 60.06470998 | 58.39056285 | 208.787 | 25.858 | 4.9 | 29.7 | 100.4507 | 173 | 260 | 230 | 200 | 60 | 40 | 20 | 175 | 95 | 2940 | 0.171 | 0.0750493745885451 | 930 | 775 | 32258064516129 | 230 | 2.16 | 25 | 230 | 2.16 | [18 empty] | 1340 |  |  |  |  | 0.392
560 | 47.673 | 88.60458571 | 88.71984612 | 60.0482899 | 58.56449518 | 251.213 | 25.858 | 4.9 | 29.7 | 100.4507 | 173 | 260 | 230 | 200 | 60 | 40 | 20 | 175 | 95 | 2940 | 0.171 | 0.0750493745885451 | 930 | 775 | 32258064516129 | 230 | 2.16 | 25 | 230 | 2.16 | [18 empty] | 1340 |  |  |  |  | 0.392
561 | 47.402 | 88.39970429 | 89.04395202 | 59.83003294 | 58.37031634 | 208.787 | 54.142 | 4.9 | 29.7 | 100.4507 | 173 | 260 | 230 | 200 | 60 | 40 | 20 | 175 | 95 | 2940 | 0.171 | 0.0750493745885451 | 930 | 775 | 32258064516129 | 230 | 2.16 | 25 | 230 | 2.16 | [18 empty] | 1340 |  |  |  |  | 0.392
562 | 47.352 | 88.21261638 | 89.00536075 | 59.78087478 | 58.57372381 | 251.213 | 54.142 | 4.9 | 29.7 | 100.4507 | 173 | 260 | 230 | 200 | 60 | 40 | 20 | 175 | 95 | 2940 | 0.171 | 0.0750493745885451 | 930 | 775 | 32258064516129 | 230 | 2.16 | 25 | 230 | 2.16 | [18 empty] | 1340 |  |  |  |  | 0.392
563 | 47.617 | 88.71655729 | 88.70838961 | 60.06454906 | 58.39067124 | 208.787 | 25.858 | 14.1 | 29.7 | 100.4507 | 173 | 260 | 230 | 200 | 60 | 40 | 20 | 175 | 95 | 2940 | 0.171 | 0.0750493745885451 | 930 | 775 | 32258064516129 | 230 | 2.16 | 25 | 230 | 2.16 | [18 empty] | 1340 |  |  |  |  | 0.392
564 | 47.793 | 88.7208555 | 88.77821442 | 60.07783958 | 58.4781088 | 251.213 | 25.858 | 14.1 | 29.7 | 100.4507 | 173 | 260 | 230 | 200 | 60 | 40 | 20 | 175 | 95 | 2940 | 0.171 | 0.0750493745885451 | 930 | 775 | 32258064516129 | 230 | 2.16 | 25 | 230 | 2.16 | [18 empty] | 1340 |  |  |  |  | 0.392
565 | 47.405 | 88.4003826 | 89.04472647 | 59.83023292 | 58.37035815 | 208.787 | 54.142 | 14.1 | 29.7 | 100.4507 | 173 | 260 | 230 | 200 | 60 | 40 | 20 | 175 | 95 | 2940 | 0.171 | 0.0750493745885451 | 930 | 775 | 32258064516129 | 230 | 2.16 | 25 | 230 | 2.16 | [18 empty] | 1340 |  |  |  |  | 0.392
566 | 47.545 | 88.4001083 | 89.09389246 | 59.83710442 | 58.4307346 | 251.213 | 54.142 | 14.1 | 29.7 | 100.4507 | 173 | 260 | 230 | 200 | 60 | 40 | 20 | 175 | 95 | 2940 | 0.171 | 0.0750493745885451 | 930 | 775 | 32258064516129 | 230 | 2.16 | 25 | 230 | 2.16 | [18 empty] | 1340 |  |  |  |  | 0.392
567 | 47.629 | 88.65436336 | 88.84251173 | 59.99970153 | 58.44114974 | 208.787 | 25.858 | 4.9 | 18.3 | 199.4507 | 173 | 260 | 230 | 200 | 60 | 40 | 20 | 175 | 95 | 2940 | 0.171 | 0.0750493745885451 | 930 | 775 | 32258064516129 | 230 | 2.16 | 25 | 230 | 2.16 | [18 empty] | 1340 |  |  |  |  | 0.392
568 | 47.653 | 88.50618166 | 88.88510242 | 59.94953074 | 58.64962108 | 251.213 | 25.858 | 4.9 | 18.3 | 199.4507 | 173 | 260 | 230 | 200 | 60 | 40 | 20 | 175 | 95 | 2940 | 0.171 | 0.0750493745885451 | 930 | 775 | 32258064516129 | 230 | 2.16 | 25 | 230 | 2.16 | [18 empty] | 1340 |  |  |  |  | 0.392
569 | 47.408 | 88.34506534 | 89.16937612 | 59.77117619 | 58.40999548 | 208.787 | 54.142 | 4.9 | 18.3 | 199.4507 | 173 | 260 | 230 | 200 | 60 | 40 | 20 | 175 | 95 | 2940 | 0.171 | 0.0750493745885451 | 930 | 775 | 32258064516129 | 230 | 2.16 | 25 | 230 | 2.16 | [18 empty] | 1340 |  |  |  |  | 0.392
570 | 47.323 | 88.11373147 | 89.12442384 | 59.68651557 | 58.6159107 | 251.213 | 54.142 | 4.9 | 18.3 | 199.4507 | 173 | 260 | 230 | 200 | 60 | 40 | 20 | 175 | 95 | 2940 | 0.171 | 0.0750493745885451 | 930 | 775 | 32258064516129 | 230 | 2.16 | 25 | 230 | 2.16 | [18 empty] | 1340 |  |  |  |  | 0.392
571 | 47.631 | 88.65259282 | 88.84059407 | 59.99990944 | 58.44127947 | 208.787 | 25.858 | 14.1 | 18.3 | 199.4507 | 173 | 260 | 230 | 200 | 60 | 40 | 20 | 175 | 95 | 2940 | 0.171 | 0.0750493745885451 | 930 | 775 | 32258064516129 | 230 | 2.16 | 25 | 230 | 2.16 | [18 empty] | 1340 |  |  |  |  | 0.392
572 | 47.799 | 88.63417329 | 88.94052121 | 59.986334 | 58.5435094 | 251.213 | 25.858 | 14.1 | 18.3 | 199.4507 | 173 | 260 | 230 | 200 | 60 | 40 | 20 | 175 | 95 | 2940 | 0.171 | 0.0750493745885451 | 930 | 775 | 32258064516129 | 230 | 2.16 | 25 | 230 | 2.16 | [18 empty] | 1340 |  |  |  |  | 0.392
573 | 47.412 | 88.34678058 | 89.16588017 | 59.77292316 | 58.40929326 | 208.787 | 54.142 | 14.1 | 18.3 | 199.4507 | 173 | 260 | 230 | 200 | 60 | 40 | 20 | 175 | 95 | 2940 | 0.171 | 0.0750493745885451 | 930 | 775 | 32258064516129 | 230 | 2.16 | 25 | 230 | 2.16 | [18 empty] | 1340 |  |  |  |  | 0.392
574 | 47.547 | 88.31882145 | 89.25607559 | 59.75179242 | 58.48083409 | 251.213 | 54.142 | 14.1 | 18.3 | 199.4507 | 173 | 260 | 230 | 200 | 60 | 40 | 20 | 175 | 95 | 2940 | 0.171 | 0.0750493745885451 | 930 | 775 | 32258064516129 | 230 | 2.16 | 25 | 230 | 2.16 | [18 empty] | 1340 |  |  |  |  | 0.392
575 | 47.629 | 88.71313782 | 88.7102619 | 60.06438443 | 58.39605318 | 208.787 | 25.858 | 4.9 | 29.7 | 199.4507 | 173 | 260 | 230 | 200 | 60 | 40 | 20 | 175 | 95 | 2940 | 0.171 | 0.0750493745885451 | 930 | 775 | 32258064516129 | 230 | 2.16 | 25 | 230 | 2.16 | [18 empty] | 1340 |  |  |  |  | 0.392
576 | 47.653 | 88.58240086 | 88.71453041 | 60.03905122 | 58.58853568 | 251.213 | 25.858 | 4.9 | 29.7 | 199.4507 | 173 | 260 | 230 | 200 | 60 | 40 | 20 | 175 | 95 | 2940 | 0.171 | 0.0750493745885451 | 930 | 775 | 32258064516129 | 230 | 2.16 | 25 | 230 | 2.16 | [18 empty] | 1340 |  |  |  |  | 0.392
577 | 47.408 | 88.39887372 | 89.04824453 | 59.82803159 | 58.37298233 | 208.787 | 54.142 | 4.9 | 29.7 | 199.4507 | 173 | 260 | 230 | 200 | 60 | 40 | 20 | 175 | 95 | 2940 | 0.171 | 0.0750493745885451 | 930 | 775 | 32258064516129 | 230 | 2.16 | 25 | 230 | 2.16 | [18 empty] | 1340 |  |  |  |  | 0.392
578 | 47.323 | 88.1830375 | 88.96987025 | 59.76538449 | 58.56712391 | 251.213 | 54.142 | 4.9 | 29.7 | 199.4507 | 173 | 260 | 230 | 200 | 60 | 40 | 20 | 175 | 95 | 2940 | 0.171 | 0.0750493745885451 | 930 | 775 | 32258064516129 | 230 | 2.16 | 25 | 230 | 2.16 | [18 empty] | 1340 |  |  |  |  | 0.392
579 | 47.631 | 88.71277239 | 88.71054394 | 60.06421801 | 58.3961762 | 208.787 | 25.858 | 14.1 | 29.7 | 199.4507 | 173 | 260 | 230 | 200 | 60 | 40 | 20 | 175 | 95 | 2940 | 0.171 | 0.0750493745885451 | 930 | 775 | 32258064516129 | 230 | 2.16 | 25 | 230 | 2.16 | [18 empty] | 1340 |  |  |  |  | 0.392
580 | 47.799 | 88.71948029 | 88.77910823 | 60.07580514 | 58.47974935 | 251.213 | 25.858 | 14.1 | 29.7 | 199.4507 | 173 | 260 | 230 | 200 | 60 | 40 | 20 | 175 | 95 | 2940 | 0.171 | 0.0750493745885451 | 930 | 775 | 32258064516129 | 230 | 2.16 | 25 | 230 | 2.16 | [18 empty] | 1340 |  |  |  |  | 0.392
581 | 47.412 | 88.39982335 | 89.04930627 | 59.82833819 | 58.37313329 | 208.787 | 54.142 | 14.1 | 29.7 | 199.4507 | 173 | 260 | 230 | 200 | 60 | 40 | 20 | 175 | 95 | 2940 | 0.171 | 0.0750493745885451 | 930 | 775 | 32258064516129 | 230 | 2.16 | 25 | 230 | 2.16 | [18 empty] | 1340 |  |  |  |  | 0.392
582 | 47.547 | 88.40058298 | 89.09390569 | 59.83472357 | 58.42875549 | 251.213 | 54.142 | 14.1 | 29.7 | 199.4507 | 173 | 260 | 230 | 200 | 60 | 40 | 20 | 175 | 95 | 2940 | 0.171 | 0.0750493745885451 | 930 | 775 | 32258064516129 | 230 | 2.16 | 25 | 230 | 2.16 | [18 empty] | 1340 |  |  |  |  | 0.392
583 | 48.745 | 88.97165387 | 89.39328101 | 60.17819014 | 58.91922064 | 208.787 | 25.858 | 4.9 | 18.3 | 100.4507 | 527 | 260 | 230 | 200 | 60 | 40 | 20 | 175 | 95 | 2940 | 0.171 | 0.0750493745885451 | 930 | 775 | 32258064516129 | 230 | 2.16 | 25 | 230 | 2.16 | [18 empty] | 1340 |  |  |  |  | 0.392
584 | 48.783 | 88.86902813 | 89.44917623 | 60.13710091 | 59.08238916 | 251.213 | 25.858 | 4.9 | 18.3 | 100.4507 | 527 | 260 | 230 | 200 | 60 | 40 | 20 | 175 | 95 | 2940 | 0.171 | 0.0750493745885451 | 930 | 775 | 32258064516129 | 230 | 2.16 | 25 | 230 | 2.16 | [18 empty] | 1340 |  |  |  |  | 0.392
585 | 48.564 | 88.69565861 | 89.68812493 | 59.98130186 | 58.89382519 | 208.787 | 54.142 | 4.9 | 18.3 | 100.4507 | 527 | 260 | 230 | 200 | 60 | 40 | 20 | 175 | 95 | 2940 | 0.171 | 0.0750493745885451 | 930 | 775 | 32258064516129 | 230 | 2.16 | 25 | 230 | 2.16 | [18 empty] | 1340 |  |  |  |  | 0.392
586 | 48.509 | 88.52304149 | 89.696682 | 59.9065389 | 59.09368504 | 251.213 | 54.142 | 4.9 | 18.3 | 100.4507 | 527 | 260 | 230 | 200 | 60 | 40 | 20 | 175 | 95 | 2940 | 0.171 | 0.0750493745885451 | 930 | 775 | 32258064516129 | 230 | 2.16 | 25 | 230 | 2.16 | [18 empty] | 1340 |  |  |  |  | 0.392
587 | 48.746 | 88.97217977 | 89.39370083 | 60.17874195 | 58.92052653 | 208.787 | 25.858 | 14.1 | 18.3 | 100.4507 | 527 | 260 | 230 | 200 | 60 | 40 | 20 | 175 | 95 | 2940 | 0.171 | 0.0750493745885451 | 930 | 775 | 32258064516129 | 230 | 2.16 | 25 | 230 | 2.16 | [18 empty] | 1340 |  |  |  |  | 0.392
588 | 48.894 | 88.96518858 | 89.47930526 | 60.17485119 | 59.00404092 | 251.213 | 25.858 | 14.1 | 18.3 | 100.4507 | 527 | 260 | 230 | 200 | 60 | 40 | 20 | 175 | 95 | 2940 | 0.171 | 0.0750493745885451 | 930 | 775 | 32258064516129 | 230 | 2.16 | 25 | 230 | 2.16 | [18 empty] | 1340 |  |  |  |  | 0.392
589 | 48.566 | 88.70152808 | 89.68811955 | 59.98468791 | 58.89334672 | 208.787 | 54.142 | 14.1 | 18.3 | 100.4507 | 527 | 260 | 230 | 200 | 60 | 40 | 20 | 175 | 95 | 2940 | 0.171 | 0.0750493745885451 | 930 | 775 | 32258064516129 | 230 | 2.16 | 25 | 230 | 2.16 | [18 empty] | 1340 |  |  |  |  | 0.392
590 | 48.687 | 88.68314871 | 89.76088383 | 59.97570812 | 58.96803007 | 251.213 | 54.142 | 14.1 | 18.3 | 100.4507 | 527 | 260 | 230 | 200 | 60 | 40 | 20 | 175 | 95 | 2940 | 0.171 | 0.0750493745885451 | 930 | 775 | 32258064516129 | 230 | 2.16 | 25 | 230 | 2.16 | [18 empty] | 1340 |  |  |  |  | 0.392
591 | 48.745 | 89.02606942 | 89.2840682 | 60.23291504 | 58.8821926 | 208.787 | 25.858 | 4.9 | 29.7 | 100.4507 | 527 | 260 | 230 | 200 | 60 | 40 | 20 | 175 | 95 | 2940 | 0.171 | 0.0750493745885451 | 930 | 775 | 32258064516129 | 230 | 2.16 | 25 | 230 | 2.16 | [18 empty] | 1340 |  |  |  |  | 0.392
592 | 48.783 | 88.94098876 | 89.30995118 | 60.2148811 | 59.03299001 | 251.213 | 25.858 | 4.9 | 29.7 | 100.4507 | 527 | 260 | 230 | 200 | 60 | 40 | 20 | 175 | 95 | 2940 | 0.171 | 0.0750493745885451 | 930 | 775 | 32258064516129 | 230 | 2.16 | 25 | 230 | 2.16 | [18 empty] | 1340 |  |  |  |  | 0.392
593 | 48.564 | 88.74179024 | 89.59417493 | 60.02479559 | 58.86593482 | 208.787 | 54.142 | 4.9 | 29.7 | 100.4507 | 527 | 260 | 230 | 200 | 60 | 40 | 20 | 175 | 95 | 2940 | 0.171 | 0.0750493745885451 | 930 | 775 | 32258064516129 | 230 | 2.16 | 25 | 230 | 2.16 | [18 empty] | 1340 |  |  |  |  | 0.392
594 | 48.509 | 88.58714158 | 89.58242794 | 59.97210826 | 59.05527377 | 251.213 | 54.142 | 4.9 | 29.7 | 100.4507 | 527 | 260 | 230 | 200 | 60 | 40 | 20 | 175 | 95 | 2940 | 0.171 | 0.0750493745885451 | 930 | 775 | 32258064516129 | 230 | 2.16 | 25 | 230 | 2.16 | [18 empty] | 1340 |  |  |  |  | 0.392
595 | 48.746 | 89.02748676 | 89.28703102 | 60.23298169 | 58.88378924 | 208.787 | 25.858 | 14.1 | 29.7 | 100.4507 | 527 | 260 | 230 | 200 | 60 | 40 | 20 | 175 | 95 | 2940 | 0.171 | 0.0750493745885451 | 930 | 775 | 32258064516129 | 230 | 2.16 | 25 | 230 | 2.16 | [18 empty] | 1340 |  |  |  |  | 0.392
596 | 48.894 | 89.03853517 | 89.34743274 | 60.24827107 | 58.9552963 | 251.213 | 25.858 | 14.1 | 29.7 | 100.4507 | 527 | 260 | 230 | 200 | 60 | 40 | 20 | 175 | 95 | 2940 | 0.171 | 0.0750493745885451 | 930 | 775 | 32258064516129 | 230 | 2.16 | 25 | 230 | 2.16 | [18 empty] | 1340 |  |  |  |  | 0.392
597 | 48.566 | 88.74588735 | 89.59814082 | 60.02650034 | 58.86634165 | 208.787 | 54.142 | 14.1 | 29.7 | 100.4507 | 527 | 260 | 230 | 200 | 60 | 40 | 20 | 175 | 95 | 2940 | 0.171 | 0.0750493745885451 | 930 | 775 | 32258064516129 | 230 | 2.16 | 25 | 230 | 2.16 | [18 empty] | 1340 |  |  |  |  | 0.392
598 | 48.687 | 88.74823964 | 89.63703008 | 60.03752307 | 58.9311969 | 251.213 | 54.142 | 14.1 | 29.7 | 100.4507 | 527 | 260 | 230 | 200 | 60 | 40 | 20 | 175 | 95 | 2940 | 0.171 | 0.0750493745885451 | 930 | 775 | 32258064516129 | 230 | 2.16 | 25 | 230 | 2.16 | [18 empty] | 1340 |  |  |  |  | 0.392
599 | 48.751 | 88.96404385 | 89.39563535 | 60.17468808 | 58.91824198 | 208.787 | 25.858 | 4.9 | 18.3 | 199.4507 | 527 | 260 | 230 | 200 | 60 | 40 | 20 | 175 | 95 | 2940 | 0.171 | 0.0750493745885451 | 930 | 775 | 32258064516129 | 230 | 2.16 | 25 | 230 | 2.16 | [18 empty] | 1340 |  |  |  |  | 0.392
600 | 48.761 | 88.84717661 | 89.44702792 | 60.12457076 | 59.09869453 | 251.213 | 25.858 | 4.9 | 18.3 | 199.4507 | 527 | 260 | 230 | 200 | 60 | 40 | 20 | 175 | 95 | 2940 | 0.171 | 0.0750493745885451 | 930 | 775 | 32258064516129 | 230 | 2.16 | 25 | 230 | 2.16 | [18 empty] | 1340 |  |  |  |  | 0.392
601 | 48.563 | 88.68831828 | 89.69173487 | 59.97797932 | 58.89023138 | 208.787 | 54.142 | 4.9 | 18.3 | 199.4507 | 527 | 260 | 230 | 200 | 60 | 40 | 20 | 175 | 95 | 2940 | 0.171 | 0.0750493745885451 | 930 | 775 | 32258064516129 | 230 | 2.16 | 25 | 230 | 2.16 | [18 empty] | 1340 |  |  |  |  | 0.392
602 | 48.478 | 88.49301505 | 89.6693079 | 59.89284471 | 59.08236775 | 251.213 | 54.142 | 4.9 | 18.3 | 199.4507 | 527 | 260 | 230 | 200 | 60 | 40 | 20 | 175 | 95 | 2940 | 0.171 | 0.0750493745885451 | 930 | 775 | 32258064516129 | 230 | 2.16 | 25 | 230 | 2.16 | [18 empty] | 1340 |  |  |  |  | 0.392
603 | 48.752 | 88.96501594 | 89.39673296 | 60.17523743 | 58.91989581 | 208.787 | 25.858 | 14.1 | 18.3 | 199.4507 | 527 | 260 | 230 | 200 | 60 | 40 | 20 | 175 | 95 | 2940 | 0.171 | 0.0750493745885451 | 930 | 775 | 32258064516129 | 230 | 2.16 | 25 | 230 | 2.16 | [18 empty] | 1340 |  |  |  |  | 0.392
604 | 48.893 | 88.95908785 | 89.47537812 | 60.1704297 | 59.00315935 | 251.213 | 25.858 | 14.1 | 18.3 | 199.4507 | 527 | 260 | 230 | 200 | 60 | 40 | 20 | 175 | 95 | 2940 | 0.171 | 0.0750493745885451 | 930 | 775 | 32258064516129 | 230 | 2.16 | 25 | 230 | 2.16 | [18 empty] | 1340 |  |  |  |  | 0.392
605 | 48.568 | 88.69344619 | 89.69117091 | 59.98234854 | 58.89213527 | 208.787 | 54.142 | 14.1 | 18.3 | 199.4507 | 527 | 260 | 230 | 200 | 60 | 40 | 20 | 175 | 95 | 2940 | 0.171 | 0.0750493745885451 | 930 | 775 | 32258064516129 | 230 | 2.16 | 25 | 230 | 2.16 | [18 empty] | 1340 |  |  |  |  | 0.392
606 | 48.683 | 88.68225353 | 89.77038538 | 59.97277215 | 58.96458718 | 251.213 | 54.142 | 14.1 | 18.3 | 199.4507 | 527 | 260 | 230 | 200 | 60 | 40 | 20 | 175 | 95 | 2940 | 0.171 | 0.0750493745885451 | 930 | 775 | 32258064516129 | 230 | 2.16 | 25 | 230 | 2.16 | [18 empty] | 1340 |  |  |  |  | 0.392
607 | 48.751 | 89.02067521 | 89.27987107 | 60.23193158 | 58.87999453 | 208.787 | 25.858 | 4.9 | 29.7 | 199.4507 | 527 | 260 | 230 | 200 | 60 | 40 | 20 | 175 | 95 | 2940 | 0.171 | 0.0750493745885451 | 930 | 775 | 32258064516129 | 230 | 2.16 | 25 | 230 | 2.16 | [18 empty] | 1340 |  |  |  |  | 0.392
608 | 48.761 | 88.9227975 | 89.30186805 | 60.2059076 | 59.04816704 | 251.213 | 25.858 | 4.9 | 29.7 | 199.4507 | 527 | 260 | 230 | 200 | 60 | 40 | 20 | 175 | 95 | 2940 | 0.171 | 0.0750493745885451 | 930 | 775 | 32258064516129 | 230 | 2.16 | 25 | 230 | 2.16 | [18 empty] | 1340 |  |  |  |  | 0.392
609 | 48.563 | 88.73662889 | 89.5937193 | 60.02310204 | 58.86160911 | 208.787 | 54.142 | 4.9 | 29.7 | 199.4507 | 527 | 260 | 230 | 200 | 60 | 40 | 20 | 175 | 95 | 2940 | 0.171 | 0.0750493745885451 | 930 | 775 | 32258064516129 | 230 | 2.16 | 25 | 230 | 2.16 | [18 empty] | 1340 |  |  |  |  | 0.392
610 | 48.478 | 88.55954856 | 89.55022835 | 59.9614657 | 59.04232385 | 251.213 | 54.142 | 4.9 | 29.7 | 199.4507 | 527 | 260 | 230 | 200 | 60 | 40 | 20 | 175 | 95 | 2940 | 0.171 | 0.0750493745885451 | 930 | 775 | 32258064516129 | 230 | 2.16 | 25 | 230 | 2.16 | [18 empty] | 1340 |  |  |  |  | 0.392
611 | 48.752 | 89.02241704 | 89.28332981 | 60.23200269 | 58.88187122 | 208.787 | 25.858 | 14.1 | 29.7 | 199.4507 | 527 | 260 | 230 | 200 | 60 | 40 | 20 | 175 | 95 | 2940 | 0.171 | 0.0750493745885451 | 930 | 775 | 32258064516129 | 230 | 2.16 | 25 | 230 | 2.16 | [18 empty] | 1340 |  |  |  |  | 0.392
612 | 48.893 | 89.03530834 | 89.33908105 | 60.24636109 | 58.95360113 | 251.213 | 25.858 | 14.1 | 29.7 | 199.4507 | 527 | 260 | 230 | 200 | 60 | 40 | 20 | 175 | 95 | 2940 | 0.171 | 0.0750493745885451 | 930 | 775 | 32258064516129 | 230 | 2.16 | 25 | 230 | 2.16 | [18 empty] | 1340 |  |  |  |  | 0.392
613 | 48.568 | 88.73970354 | 89.59713821 | 60.0256315 | 58.86433886 | 208.787 | 54.142 | 14.1 | 29.7 | 199.4507 | 527 | 260 | 230 | 200 | 60 | 40 | 20 | 175 | 95 | 2940 | 0.171 | 0.0750493745885451 | 930 | 775 | 32258064516129 | 230 | 2.16 | 25 | 230 | 2.16 | [18 empty] | 1340 |  |  |  |  | 0.392
614 | 48.683 | 88.74947823 | 89.6422444 | 60.03596348 | 58.92778279 | 251.213 | 54.142 | 14.1 | 29.7 | 199.4507 | 527 | 260 | 230 | 200 | 60 | 40 | 20 | 175 | 95 | 2940 | 0.171 | 0.0750493745885451 | 930 | 775 | 32258064516129 | 230 | 2.16 | 25 | 230 | 2.16 | [18 empty] | 1340 |  |  |  |  | 0.392
615 | 48.197 | 88.69878063 | 89.24756655 | 60.01622378 | 58.68626605 | 230 | 40 | 9.5 | 24 | 149.9507 | 350 | 260 | 230 | 200 | 60 | 40 | 20 | 175 | 95 | 2940 | 0.171 | 0.0750493745885451 | 930 | 775 | 32258064516129 | 230 | 2.16 | 25 | 230 | 2.16 | [18 empty] | 1340 |  |  |  |  | 0.392
616 | 48.117 | 88.62427927 | 89.27282558 | 59.97941772 | 58.6940402 | 210 | 20 | 3 | 16.011 | 79.9507 | 100 | 270 | 240 | 220 | 60 | 40 | 20 | 176 | 90 | 2740 | 0.18 | 0.085329442 | 905 | 769.88 | 6104847509 | 230 | 2.16 | 47 | 230 | 2.16 | 27113478 | 0.016902257 | 0.60335373 | 245 | 15831854 | [13 empty] | 1750 |  |  |  |  | 0.392 | 9.05E-05
617 | 47.976 | 88.63074489 | 89.21759129 | 59.97831272 | 58.6185725 | 270 | 20 | 3 | 16.011 | 79.9507 | 100 | 270 | 240 | 220 | 60 | 40 | 20 | 176 | 90 | 2740 | 0.18 | 0.085329442 | 905 | 769.88 | 6104847509 | 230 | 2.16 | 47 | 230 | 2.16 | 27113478 | 0.016902257 | 0.60335373 | 245 | 15831854 | [13 empty] | 1750 |  |  |  |  | 0.392 | 9.05E-05
618 | 47.904 | 88.43387768 | 89.45440302 | 59.83652025 | 58.62889348 | 210 | 60 | 3 | 16.011 | 79.9507 | 100 | 270 | 240 | 220 | 60 | 40 | 20 | 176 | 90 | 2740 | 0.18 | 0.085329442 | 905 | 769.88 | 6104847509 | 230 | 2.16 | 47 | 230 | 2.16 | 27113478 | 0.016902257 | 0.60335373 | 245 | 15831854 | [13 empty] | 1750 |  |  |  |  | 0.392 | 9.05E-05
619 | 48.231 | 88.83214318 | 89.08024189 | 60.12779897 | 58.69535835 | 270 | 60 | 3 | 16.011 | 79.9507 | 100 | 270 | 240 | 220 | 60 | 40 | 20 | 176 | 90 | 2740 | 0.18 | 0.085329442 | 905 | 769.88 | 6104847509 | 230 | 2.16 | 47 | 230 | 2.16 | 27113478 | 0.016902257 | 0.60335373 | 245 | 15831854 | [13 empty] | 1750 |  |  |  |  | 0.392 | 9.05E-05
620 | 48.073 | 88.63671691 | 89.25867939 | 59.98422849 | 58.66711219 | 210 | 20 | 16 | 16.011 | 79.9507 | 100 | 270 | 240 | 220 | 60 | 40 | 20 | 176 | 90 | 2740 | 0.18 | 0.085329442 | 905 | 769.88 | 6104847509 | 230 | 2.16 | 47 | 230 | 2.16 | 27113478 | 0.016902257 | 0.60335373 | 245 | 15831854 | [13 empty] | 1750 |  |  |  |  | 0.392 | 9.05E-05
621 | 47.578 | 88.33303239 | 88.9802607 | 59.87905745 | 58.68927229 | 270 | 20 | 16 | 16.011 | 79.9507 | 100 | 270 | 240 | 220 | 60 | 40 | 20 | 176 | 90 | 2740 | 0.18 | 0.085329442 | 905 | 769.88 | 6104847509 | 230 | 2.16 | 47 | 230 | 2.16 | 27113478 | 0.016902257 | 0.60335373 | 245 | 15831854 | [13 empty] | 1750 |  |  |  |  | 0.392 | 9.05E-05
622 | 48.073 | 88.65736205 | 89.22717492 | 60.00373769 | 58.65633085 | 210 | 60 | 16 | 16.011 | 79.9507 | 100 | 270 | 240 | 220 | 60 | 40 | 20 | 176 | 90 | 2740 | 0.18 | 0.085329442 | 905 | 769.88 | 6104847509 | 230 | 2.16 | 47 | 230 | 2.16 | 27113478 | 0.016902257 | 0.60335373 | 245 | 15831854 | [13 empty] | 1750 |  |  |  |  | 0.392 | 9.05E-05
623 | 48.073 | 88.57036538 | 89.39098774 | 59.9162293 | 58.70898079 | 270 | 60 | 16 | 16.011 | 79.9507 | 100 | 270 | 240 | 220 | 60 | 40 | 20 | 176 | 90 | 2740 | 0.18 | 0.085329442 | 905 | 769.88 | 6104847509 | 230 | 2.16 | 47 | 230 | 2.16 | 27113478 | 0.016902257 | 0.60335373 | 245 | 15831854 | [13 empty] | 1750 |  |  |  |  | 0.392 | 9.05E-05
624 | 48.078 | 88.63316584 | 89.26251009 | 59.98195389 | 58.67121734 | 210 | 20 | 3 | 31.989 | 79.9507 | 100 | 270 | 240 | 220 | 60 | 40 | 20 | 176 | 90 | 2740 | 0.18 | 0.085329442 | 905 | 769.88 | 6104847509 | 230 | 2.16 | 47 | 230 | 2.16 | 27113478 | 0.016902257 | 0.60335373 | 245 | 15831854 | [13 empty] | 1750 |  |  |  |  | 0.392 | 9.05E-05
625 | 48.073 | 88.63752605 | 89.25979062 | 59.98566739 | 58.66851345 | 270 | 20 | 3 | 31.989 | 79.9507 | 100 | 270 | 240 | 220 | 60 | 40 | 20 | 176 | 90 | 2740 | 0.18 | 0.085329442 | 905 | 769.88 | 6104847509 | 230 | 2.16 | 47 | 230 | 2.16 | 27113478 | 0.016902257 | 0.60335373 | 245 | 15831854 | [13 empty] | 1750 |  |  |  |  | 0.392 | 9.05E-05
626 | 48.776 | 88.87271268 | 89.59338669 | 60.12014485 | 58.98106942 | 210 | 60 | 3 | 31.989 | 79.9507 | 100 | 270 | 240 | 220 | 60 | 40 | 20 | 176 | 90 | 2740 | 0.18 | 0.085329442 | 905 | 769.88 | 6104847509 | 230 | 2.16 | 47 | 230 | 2.16 | 27113478 | 0.016902257 | 0.60335373 | 245 | 15831854 | [13 empty] | 1750 |  |  |  |  | 0.392 | 9.05E-05
627 | 47.34 | 88.44375451 | 88.90474838 | 59.88211103 | 58.36442704 | 270 | 60 | 3 | 31.989 | 79.9507 | 100 | 270 | 240 | 220 | 60 | 40 | 20 | 176 | 90 | 2740 | 0.18 | 0.085329442 | 905 | 769.88 | 6104847509 | 230 | 2.16 | 47 | 230 | 2.16 | 27113478 | 0.016902257 | 0.60335373 | 245 | 15831854 | [13 empty] | 1750 |  |  |  |  | 0.392 | 9.05E-05
628 | 47.604 | 88.61741564 | 88.92328021 | 59.98358247 | 58.47520093 | 218.8 | 25.9 | 4.9 | 18.3 | 100.4507 | 173 | 270 | 240 | 220 | 60 | 40 | 20 | 176 | 90 | 2740 | 0.18 | 0.085329442 | 905 | 769.88 | 6104847509 | 230 | 2.16 | 47 | 230 | 2.16 | 27113478 | 0.016902257 | 0.60335373 | 245 | 15831854 | [13 empty] | 1750 |  |  |  |  | 0.392 | 9.05E-05
629 | 47.6 | 88.48168094 | 88.91193306 | 59.94232761 | 58.61761595 | 261.2 | 25.9 | 4.9 | 18.3 | 100.4507 | 173 | 270 | 240 | 220 | 60 | 40 | 20 | 176 | 90 | 2740 | 0.18 | 0.085329442 | 905 | 769.88 | 6104847509 | 230 | 2.16 | 47 | 230 | 2.16 | 27113478 | 0.016902257 | 0.60335373 | 245 | 15831854 | [13 empty] | 1750 |  |  |  |  | 0.392 | 9.05E-05
630 | 47.367 | 88.32552693 | 89.18659961 | 59.7729661 | 58.41760002 | 218.8 | 54.1 | 4.9 | 18.3 | 100.4507 | 173 | 270 | 240 | 220 | 60 | 40 | 20 | 176 | 90 | 2740 | 0.18 | 0.085329442 | 905 | 769.88 | 6104847509 | 230 | 2.16 | 47 | 230 | 2.16 | 27113478 | 0.016902257 | 0.60335373 | 245 | 15831854 | [13 empty] | 1750 |  |  |  |  | 0.392 | 9.05E-05
631 | 47.262 | 88.10101732 | 89.14465365 | 59.69380823 | 58.63893053 | 261.2 | 54.1 | 4.9 | 18.3 | 100.4507 | 173 | 270 | 240 | 220 | 60 | 40 | 20 | 176 | 90 | 2740 | 0.18 | 0.085329442 | 905 | 769.88 | 6104847509 | 230 | 2.16 | 47 | 230 | 2.16 | 27113478 | 0.016902257 | 0.60335373 | 245 | 15831854 | [13 empty] | 1750 |  |  |  |  | 0.392 | 9.05E-05
632 | 47.605 | 88.61770443 | 88.91713901 | 59.98593264 | 58.47357725 | 218.8 | 25.9 | 14.1 | 18.3 | 100.4507 | 173 | 270 | 240 | 220 | 60 | 40 | 20 | 176 | 90 | 2740 | 0.18 | 0.085329442 | 905 | 769.88 | 6104847509 | 230 | 2.16 | 47 | 230 | 2.16 | 27113478 | 0.016902257 | 0.60335373 | 245 | 15831854 | [13 empty] | 1750 |  |  |  |  | 0.392 | 9.05E-05
633 | 47.722 | 88.59247959 | 88.95969871 | 59.97388701 | 58.52982061 | 261.2 | 25.9 | 14.1 | 18.3 | 100.4507 | 173 | 270 | 240 | 220 | 60 | 40 | 20 | 176 | 90 | 2740 | 0.18 | 0.085329442 | 905 | 769.88 | 6104847509 | 230 | 2.16 | 47 | 230 | 2.16 | 27113478 | 0.016902257 | 0.60335373 | 245 | 15831854 | [13 empty] | 1750 |  |  |  |  | 0.392 | 9.05E-05
634 | 47.372 | 88.32647137 | 89.18440089 | 59.77414041 | 58.41728159 | 218.8 | 54.1 | 14.1 | 18.3 | 100.4507 | 173 | 270 | 240 | 220 | 60 | 40 | 20 | 176 | 90 | 2740 | 0.18 | 0.085329442 | 905 | 769.88 | 6104847509 | 230 | 2.16 | 47 | 230 | 2.16 | 27113478 | 0.016902257 | 0.60335373 | 245 | 15831854 | [13 empty] | 1750 |  |  |  |  | 0.392 | 9.05E-05
635 | 47.463 | 88.29837115 | 89.23685579 | 59.75702167 | 58.46922318 | 261.2 | 54.1 | 14.1 | 18.3 | 100.4507 | 173 | 270 | 240 | 220 | 60 | 40 | 20 | 176 | 90 | 2740 | 0.18 | 0.085329442 | 905 | 769.88 | 6104847509 | 230 | 2.16 | 47 | 230 | 2.16 | 27113478 | 0.016902257 | 0.60335373 | 245 | 15831854 | [13 empty] | 1750 |  |  |  |  | 0.392 | 9.05E-05
636 | 47.604 | 88.66297999 | 88.83852468 | 60.02960102 | 58.44789787 | 218.8 | 25.9 | 4.9 | 29.7 | 100.4507 | 173 | 270 | 240 | 220 | 60 | 40 | 20 | 176 | 90 | 2740 | 0.18 | 0.085329442 | 905 | 769.88 | 6104847509 | 230 | 2.16 | 47 | 230 | 2.16 | 27113478 | 0.016902257 | 0.60335373 | 245 | 15831854 | [13 empty] | 1750 |  |  |  |  | 0.392 | 9.05E-05
637 | 47.6 | 88.54222745 | 88.80701701 | 60.00623743 | 58.58052209 | 261.2 | 25.9 | 4.9 | 29.7 | 100.4507 | 173 | 270 | 240 | 220 | 60 | 40 | 20 | 176 | 90 | 2740 | 0.18 | 0.085329442 | 905 | 769.88 | 6104847509 | 230 | 2.16 | 47 | 230 | 2.16 | 27113478 | 0.016902257 | 0.60335373 | 245 | 15831854 | [13 empty] | 1750 |  |  |  |  | 0.392 | 9.05E-05
638 | 47.367 | 88.36250958 | 89.11311938 | 59.81133563 | 58.39406161 | 218.8 | 54.1 | 4.9 | 29.7 | 100.4507 | 173 | 270 | 240 | 220 | 60 | 40 | 20 | 176 | 90 | 2740 | 0.18 | 0.085329442 | 905 | 769.88 | 6104847509 | 230 | 2.16 | 47 | 230 | 2.16 | 27113478 | 0.016902257 | 0.60335373 | 245 | 15831854 | [13 empty] | 1750 |  |  |  |  | 0.392 | 9.05E-05
639 | 47.262 | 88.15067926 | 89.04733698 | 59.749167 | 58.6066885 | 261.2 | 54.1 | 4.9 | 29.7 | 100.4507 | 173 | 270 | 240 | 220 | 60 | 40 | 20 | 176 | 90 | 2740 | 0.18 | 0.085329442 | 905 | 769.88 | 6104847509 | 230 | 2.16 | 47 | 230 | 2.16 | 27113478 | 0.016902257 | 0.60335373 | 245 | 15831854 | [13 empty] | 1750 |  |  |  |  | 0.392 | 9.05E-05
640 | 47.605 | 88.66357312 | 88.83782847 | 60.03007178 | 58.44777573 | 218.8 | 25.9 | 14.1 | 29.7 | 100.4507 | 173 | 270 | 240 | 220 | 60 | 40 | 20 | 176 | 90 | 2740 | 0.18 | 0.085329442 | 905 | 769.88 | 6104847509 | 230 | 2.16 | 47 | 230 | 2.16 | 27113478 | 0.016902257 | 0.60335373 | 245 | 15831854 | [13 empty] | 1750 |  |  |  |  | 0.392 | 9.05E-05
641 | 47.722 | 88.6589101 | 88.86203704 | 60.03710744 | 58.49198642 | 261.2 | 25.9 | 14.1 | 29.7 | 100.4507 | 173 | 270 | 240 | 220 | 60 | 40 | 20 | 176 | 90 | 2740 | 0.18 | 0.085329442 | 905 | 769.88 | 6104847509 | 230 | 2.16 | 47 | 230 | 2.16 | 27113478 | 0.016902257 | 0.60335373 | 245 | 15831854 | [13 empty] | 1750 |  |  |  |  | 0.392 | 9.05E-05
642 | 47.372 | 88.36392484 | 89.11390596 | 59.81200598 | 58.39437052 | 218.8 | 54.1 | 14.1 | 29.7 | 100.4507 | 173 | 270 | 240 | 220 | 60 | 40 | 20 | 176 | 90 | 2740 | 0.18 | 0.085329442 | 905 | 769.88 | 6104847509 | 230 | 2.16 | 47 | 230 | 2.16 | 27113478 | 0.016902257 | 0.60335373 | 245 | 15831854 | [13 empty] | 1750 |  |  |  |  | 0.392 | 9.05E-05
643 | 47.463 | 88.35784001 | 89.13575933 | 59.81529165 | 58.43405969 | 261.2 | 54.1 | 14.1 | 29.7 | 100.4507 | 173 | 270 | 240 | 220 | 60 | 40 | 20 | 176 | 90 | 2740 | 0.18 | 0.085329442 | 905 | 769.88 | 6104847509 | 230 | 2.16 | 47 | 230 | 2.16 | 27113478 | 0.016902257 | 0.60335373 | 245 | 15831854 | [13 empty] | 1750 |  |  |  |  | 0.392 | 9.05E-05
644 | 47.609 | 88.61585024 | 88.92246999 | 59.98145265 | 58.46928493 | 218.8 | 25.9 | 4.9 | 18.3 | 199.4507 | 173 | 270 | 240 | 220 | 60 | 40 | 20 | 176 | 90 | 2740 | 0.18 | 0.085329442 | 905 | 769.88 | 6104847509 | 230 | 2.16 | 47 | 230 | 2.16 | 27113478 | 0.016902257 | 0.60335373 | 245 | 15831854 | [13 empty] | 1750 |  |  |  |  | 0.392 | 9.05E-05
645 | 47.577 | 88.44795042 | 88.91501456 | 59.92784797 | 58.6537803 | 261.2 | 25.9 | 4.9 | 18.3 | 199.4507 | 173 | 270 | 240 | 220 | 60 | 40 | 20 | 176 | 90 | 2740 | 0.18 | 0.085329442 | 905 | 769.88 | 6104847509 | 230 | 2.16 | 47 | 230 | 2.16 | 27113478 | 0.016902257 | 0.60335373 | 245 | 15831854 | [13 empty] | 1750 |  |  |  |  | 0.392 | 9.05E-05
646 | 47.37 | 88.32423497 | 89.18960963 | 59.76905985 | 58.41348578 | 218.8 | 54.1 | 4.9 | 18.3 | 199.4507 | 173 | 270 | 240 | 220 | 60 | 40 | 20 | 176 | 90 | 2740 | 0.18 | 0.085329442 | 905 | 769.88 | 6104847509 | 230 | 2.16 | 47 | 230 | 2.16 | 27113478 | 0.016902257 | 0.60335373 | 245 | 15831854 | [13 empty] | 1750 |  |  |  |  | 0.392 | 9.05E-05
647 | 47.234 | 88.06772602 | 89.12396181 | 59.68347362 | 58.64473336 | 261.2 | 54.1 | 4.9 | 18.3 | 199.4507 | 173 | 270 | 240 | 220 | 60 | 40 | 20 | 176 | 90 | 2740 | 0.18 | 0.085329442 | 905 | 769.88 | 6104847509 | 230 | 2.16 | 47 | 230 | 2.16 | 27113478 | 0.016902257 | 0.60335373 | 245 | 15831854 | [13 empty] | 1750 |  |  |  |  | 0.392 | 9.05E-05
648 | 47.611 | 88.61485258 | 88.92042406 | 59.98188969 | 58.46931164 | 218.8 | 25.9 | 14.1 | 18.3 | 199.4507 | 173 | 270 | 240 | 220 | 60 | 40 | 20 | 176 | 90 | 2740 | 0.18 | 0.085329442 | 905 | 769.88 | 6104847509 | 230 | 2.16 | 47 | 230 | 2.16 | 27113478 | 0.016902257 | 0.60335373 | 245 | 15831854 | [13 empty] | 1750 |  |  |  |  | 0.392 | 9.05E-05
649 | 47.725 | 88.58921291 | 88.9697631 | 59.97044946 | 58.53262167 | 261.2 | 25.9 | 14.1 | 18.3 | 199.4507 | 173 | 270 | 240 | 220 | 60 | 40 | 20 | 176 | 90 | 2740 | 0.18 | 0.085329442 | 905 | 769.88 | 6104847509 | 230 | 2.16 | 47 | 230 | 2.16 | 27113478 | 0.016902257 | 0.60335373 | 245 | 15831854 | [13 empty] | 1750 |  |  |  |  | 0.392 | 9.05E-05
650 | 47.378 | 88.32615281 | 89.18772938 | 59.7707248 | 58.41315188 | 218.8 | 54.1 | 14.1 | 18.3 | 199.4507 | 173 | 270 | 240 | 220 | 60 | 40 | 20 | 176 | 90 | 2740 | 0.18 | 0.085329442 | 905 | 769.88 | 6104847509 | 230 | 2.16 | 47 | 230 | 2.16 | 27113478 | 0.016902257 | 0.60335373 | 245 | 15831854 | [13 empty] | 1750 |  |  |  |  | 0.392 | 9.05E-05
651 | 47.467 | 88.2937512 | 89.24446644 | 59.75477048 | 58.47595277 | 261.2 | 54.1 | 14.1 | 18.3 | 199.4507 | 173 | 270 | 240 | 220 | 60 | 40 | 20 | 176 | 90 | 2740 | 0.18 | 0.085329442 | 905 | 769.88 | 6104847509 | 230 | 2.16 | 47 | 230 | 2.16 | 27113478 | 0.016902257 | 0.60335373 | 245 | 15831854 | [13 empty] | 1750 |  |  |  |  | 0.392 | 9.05E-05
652 | 47.609 | 88.66163489 | 88.8369428 | 60.02767495 | 58.44237506 | 218.8 | 25.9 | 4.9 | 29.7 | 199.4507 | 173 | 270 | 240 | 220 | 60 | 40 | 20 | 176 | 90 | 2740 | 0.18 | 0.085329442 | 905 | 769.88 | 6104847509 | 230 | 2.16 | 47 | 230 | 2.16 | 27113478 | 0.016902257 | 0.60335373 | 245 | 15831854 | [13 empty] | 1750 |  |  |  |  | 0.392 | 9.05E-05
653 | 47.577 | 88.51066363 | 88.80399942 | 59.99462892 | 58.61604285 | 261.2 | 25.9 | 4.9 | 29.7 | 199.4507 | 173 | 270 | 240 | 220 | 60 | 40 | 20 | 176 | 90 | 2740 | 0.18 | 0.085329442 | 905 | 769.88 | 6104847509 | 230 | 2.16 | 47 | 230 | 2.16 | 27113478 | 0.016902257 | 0.60335373 | 245 | 15831854 | [13 empty] | 1750 |  |  |  |  | 0.392 | 9.05E-05
654 | 47.37 | 88.3629135 | 89.1119841 | 59.80917178 | 58.38916756 | 218.8 | 54.1 | 4.9 | 29.7 | 199.4507 | 173 | 270 | 240 | 220 | 60 | 40 | 20 | 176 | 90 | 2740 | 0.18 | 0.085329442 | 905 | 769.88 | 6104847509 | 230 | 2.16 | 47 | 230 | 2.16 | 27113478 | 0.016902257 | 0.60335373 | 245 | 15831854 | [13 empty] | 1750 |  |  |  |  | 0.392 | 9.05E-05
655 | 47.234 | 88.11931176 | 89.02253128 | 59.74093635 | 58.61062282 | 261.2 | 54.1 | 4.9 | 29.7 | 199.4507 | 173 | 270 | 240 | 220 | 60 | 40 | 20 | 176 | 90 | 2740 | 0.18 | 0.085329442 | 905 | 769.88 | 6104847509 | 230 | 2.16 | 47 | 230 | 2.16 | 27113478 | 0.016902257 | 0.60335373 | 245 | 15831854 | [13 empty] | 1750 |  |  |  |  | 0.392 | 9.05E-05
656 | 47.611 | 88.66262439 | 88.83674655 | 60.02820954 | 58.44229311 | 218.8 | 25.9 | 14.1 | 29.7 | 199.4507 | 173 | 270 | 240 | 220 | 60 | 40 | 20 | 176 | 90 | 2740 | 0.18 | 0.085329442 | 905 | 769.88 | 6104847509 | 230 | 2.16 | 47 | 230 | 2.16 | 27113478 | 0.016902257 | 0.60335373 | 245 | 15831854 | [13 empty] | 1750 |  |  |  |  | 0.392 | 9.05E-05
657 | 47.725 | 88.65823491 | 88.86665557 | 60.03643277 | 58.49393584 | 261.2 | 25.9 | 14.1 | 29.7 | 199.4507 | 173 | 270 | 240 | 220 | 60 | 40 | 20 | 176 | 90 | 2740 | 0.18 | 0.085329442 | 905 | 769.88 | 6104847509 | 230 | 2.16 | 47 | 230 | 2.16 | 27113478 | 0.016902257 | 0.60335373 | 245 | 15831854 | [13 empty] | 1750 |  |  |  |  | 0.392 | 9.05E-05
658 | 47.378 | 88.36514939 | 89.11323999 | 59.81021626 | 58.38953953 | 218.8 | 54.1 | 14.1 | 29.7 | 199.4507 | 173 | 270 | 240 | 220 | 60 | 40 | 20 | 176 | 90 | 2740 | 0.18 | 0.085329442 | 905 | 769.88 | 6104847509 | 230 | 2.16 | 47 | 230 | 2.16 | 27113478 | 0.016902257 | 0.60335373 | 245 | 15831854 | [13 empty] | 1750 |  |  |  |  | 0.392 | 9.05E-05
659 | 47.467 | 88.35529919 | 89.13906759 | 59.81496191 | 58.4399711 | 261.2 | 54.1 | 14.1 | 29.7 | 199.4507 | 173 | 270 | 240 | 220 | 60 | 40 | 20 | 176 | 90 | 2740 | 0.18 | 0.085329442 | 905 | 769.88 | 6104847509 | 230 | 2.16 | 47 | 230 | 2.16 | 27113478 | 0.016902257 | 0.60335373 | 245 | 15831854 | [13 empty] | 1750 |  |  |  |  | 0.392 | 9.05E-05
660 | 48.611 | 88.89909989 | 89.40208096 | 60.14051347 | 58.89297808 | 218.8 | 25.9 | 4.9 | 18.3 | 100.4507 | 527 | 270 | 240 | 220 | 60 | 40 | 20 | 176 | 90 | 2740 | 0.18 | 0.085329442 | 905 | 769.88 | 6104847509 | 230 | 2.16 | 47 | 230 | 2.16 | 27113478 | 0.016902257 | 0.60335373 | 245 | 15831854 | [13 empty] | 1750 |  |  |  |  | 0.392 | 9.05E-05
661 | 48.606 | 88.79408712 | 89.41270079 | 60.10089357 | 59.02215954 | 261.2 | 25.9 | 4.9 | 18.3 | 100.4507 | 527 | 270 | 240 | 220 | 60 | 40 | 20 | 176 | 90 | 2740 | 0.18 | 0.085329442 | 905 | 769.88 | 6104847509 | 230 | 2.16 | 47 | 230 | 2.16 | 27113478 | 0.016902257 | 0.60335373 | 245 | 15831854 | [13 empty] | 1750 |  |  |  |  | 0.392 | 9.05E-05
662 | 48.412 | 88.63836673 | 89.66491752 | 59.9517306 | 58.85161544 | 218.8 | 54.1 | 4.9 | 18.3 | 100.4507 | 527 | 270 | 240 | 220 | 60 | 40 | 20 | 176 | 90 | 2740 | 0.18 | 0.085329442 | 905 | 769.88 | 6104847509 | 230 | 2.16 | 47 | 230 | 2.16 | 27113478 | 0.016902257 | 0.60335373 | 245 | 15831854 | [13 empty] | 1750 |  |  |  |  | 0.392 | 9.05E-05
663 | 48.315 | 88.45361549 | 89.6406739 | 59.87769541 | 59.04343772 | 261.2 | 54.1 | 4.9 | 18.3 | 100.4507 | 527 | 270 | 240 | 220 | 60 | 40 | 20 | 176 | 90 | 2740 | 0.18 | 0.085329442 | 905 | 769.88 | 6104847509 | 230 | 2.16 | 47 | 230 | 2.16 | 27113478 | 0.016902257 | 0.60335373 | 245 | 15831854 | [13 empty] | 1750 |  |  |  |  | 0.392 | 9.05E-05
664 | 48.613 | 88.90159553 | 89.39706158 | 60.14347579 | 58.89067357 | 218.8 | 25.9 | 14.1 | 18.3 | 100.4507 | 527 | 270 | 240 | 220 | 60 | 40 | 20 | 176 | 90 | 2740 | 0.18 | 0.085329442 | 905 | 769.88 | 6104847509 | 230 | 2.16 | 47 | 230 | 2.16 | 27113478 | 0.016902257 | 0.60335373 | 245 | 15831854 | [13 empty] | 1750 |  |  |  |  | 0.392 | 9.05E-05
665 | 48.72 | 88.89030219 | 89.4434848 | 60.138058 | 58.94932763 | 261.2 | 25.9 | 14.1 | 18.3 | 100.4507 | 527 | 270 | 240 | 220 | 60 | 40 | 20 | 176 | 90 | 2740 | 0.18 | 0.085329442 | 905 | 769.88 | 6104847509 | 230 | 2.16 | 47 | 230 | 2.16 | 27113478 | 0.016902257 | 0.60335373 | 245 | 15831854 | [13 empty] | 1750 |  |  |  |  | 0.392 | 9.05E-05
666 | 48.419 | 88.6437205 | 89.66645512 | 59.95455944 | 58.85332742 | 218.8 | 54.1 | 14.1 | 18.3 | 100.4507 | 527 | 270 | 240 | 220 | 60 | 40 | 20 | 176 | 90 | 2740 | 0.18 | 0.085329442 | 905 | 769.88 | 6104847509 | 230 | 2.16 | 47 | 230 | 2.16 | 27113478 | 0.016902257 | 0.60335373 | 245 | 15831854 | [13 empty] | 1750 |  |  |  |  | 0.392 | 9.05E-05
667 | 48.506 | 88.62419587 | 89.70912599 | 59.94651241 | 58.90421347 | 261.2 | 54.1 | 14.1 | 18.3 | 100.4507 | 527 | 270 | 240 | 220 | 60 | 40 | 20 | 176 | 90 | 2740 | 0.18 | 0.085329442 | 905 | 769.88 | 6104847509 | 230 | 2.16 | 47 | 230 | 2.16 | 27113478 | 0.016902257 | 0.60335373 | 245 | 15831854 | [13 empty] | 1750 |  |  |  |  | 0.392 | 9.05E-05
668 | 48.611 | 88.94138406 | 89.32494392 | 60.18195621 | 58.86828578 | 218.8 | 25.9 | 4.9 | 29.7 | 100.4507 | 527 | 270 | 240 | 220 | 60 | 40 | 20 | 176 | 90 | 2740 | 0.18 | 0.085329442 | 905 | 769.88 | 6104847509 | 230 | 2.16 | 47 | 230 | 2.16 | 27113478 | 0.016902257 | 0.60335373 | 245 | 15831854 | [13 empty] | 1750 |  |  |  |  | 0.392 | 9.05E-05
669 | 48.606 | 88.85074181 | 89.31933007 | 60.15909082 | 58.99018195 | 261.2 | 25.9 | 4.9 | 29.7 | 100.4507 | 527 | 270 | 240 | 220 | 60 | 40 | 20 | 176 | 90 | 2740 | 0.18 | 0.085329442 | 905 | 769.88 | 6104847509 | 230 | 2.16 | 47 | 230 | 2.16 | 27113478 | 0.016902257 | 0.60335373 | 245 | 15831854 | [13 empty] | 1750 |  |  |  |  | 0.392 | 9.05E-05
670 | 48.412 | 88.67101971 | 89.60181853 | 59.98374197 | 58.83232139 | 218.8 | 54.1 | 4.9 | 29.7 | 100.4507 | 527 | 270 | 240 | 220 | 60 | 40 | 20 | 176 | 90 | 2740 | 0.18 | 0.085329442 | 905 | 769.88 | 6104847509 | 230 | 2.16 | 47 | 230 | 2.16 | 27113478 | 0.016902257 | 0.60335373 | 245 | 15831854 | [13 empty] | 1750 |  |  |  |  | 0.392 | 9.05E-05
671 | 48.315 | 88.50047297 | 89.56073546 | 59.92657547 | 59.01591157 | 261.2 | 54.1 | 4.9 | 29.7 | 100.4507 | 527 | 270 | 240 | 220 | 60 | 40 | 20 | 176 | 90 | 2740 | 0.18 | 0.085329442 | 905 | 769.88 | 6104847509 | 230 | 2.16 | 47 | 230 | 2.16 | 27113478 | 0.016902257 | 0.60335373 | 245 | 15831854 | [13 empty] | 1750 |  |  |  |  | 0.392 | 9.05E-05
672 | 48.613 | 88.94369619 | 89.32514366 | 60.18293756 | 58.86757817 | 218.8 | 25.9 | 14.1 | 29.7 | 100.4507 | 527 | 270 | 240 | 220 | 60 | 40 | 20 | 176 | 90 | 2740 | 0.18 | 0.085329442 | 905 | 769.88 | 6104847509 | 230 | 2.16 | 47 | 230 | 2.16 | 27113478 | 0.016902257 | 0.60335373 | 245 | 15831854 | [13 empty] | 1750 |  |  |  |  | 0.392 | 9.05E-05
673 | 48.72 | 88.94803387 | 89.35671247 | 60.19296657 | 58.91827879 | 261.2 | 25.9 | 14.1 | 29.7 | 100.4507 | 527 | 270 | 240 | 220 | 60 | 40 | 20 | 176 | 90 | 2740 | 0.18 | 0.085329442 | 905 | 769.88 | 6104847509 | 230 | 2.16 | 47 | 230 | 2.16 | 27113478 | 0.016902257 | 0.60335373 | 245 | 15831854 | [13 empty] | 1750 |  |  |  |  | 0.392 | 9.05E-05
674 | 48.419 | 88.67605352 | 89.60585545 | 59.98576007 | 58.8346552 | 218.8 | 54.1 | 14.1 | 29.7 | 100.4507 | 527 | 270 | 240 | 220 | 60 | 40 | 20 | 176 | 90 | 2740 | 0.18 | 0.085329442 | 905 | 769.88 | 6104847509 | 230 | 2.16 | 47 | 230 | 2.16 | 27113478 | 0.016902257 | 0.60335373 | 245 | 15831854 | [13 empty] | 1750 |  |  |  |  | 0.392 | 9.05E-05
675 | 48.506 | 88.67381039 | 89.62328367 | 59.99387485 | 58.87689246 | 261.2 | 54.1 | 14.1 | 29.7 | 100.4507 | 527 | 270 | 240 | 220 | 60 | 40 | 20 | 176 | 90 | 2740 | 0.18 | 0.085329442 | 905 | 769.88 | 6104847509 | 230 | 2.16 | 47 | 230 | 2.16 | 27113478 | 0.016902257 | 0.60335373 | 245 | 15831854 | [13 empty] | 1750 |  |  |  |  | 0.392 | 9.05E-05
676 | 48.619 | 88.89515651 | 89.39962025 | 60.13967032 | 58.8883475 | 218.8 | 25.9 | 4.9 | 18.3 | 199.4507 | 527 | 270 | 240 | 220 | 60 | 40 | 20 | 176 | 90 | 2740 | 0.18 | 0.085329442 | 905 | 769.88 | 6104847509 | 230 | 2.16 | 47 | 230 | 2.16 | 27113478 | 0.016902257 | 0.60335373 | 245 | 15831854 | [13 empty] | 1750 |  |  |  |  | 0.392 | 9.05E-05
677 | 48.585 | 88.77484125 | 89.42089902 | 60.08948775 | 59.04541633 | 261.2 | 25.9 | 4.9 | 18.3 | 199.4507 | 527 | 270 | 240 | 220 | 60 | 40 | 20 | 176 | 90 | 2740 | 0.18 | 0.085329442 | 905 | 769.88 | 6104847509 | 230 | 2.16 | 47 | 230 | 2.16 | 27113478 | 0.016902257 | 0.60335373 | 245 | 15831854 | [13 empty] | 1750 |  |  |  |  | 0.392 | 9.05E-05
678 | 48.415 | 88.63415967 | 89.67107843 | 59.948642 | 58.85089181 | 218.8 | 54.1 | 4.9 | 18.3 | 199.4507 | 527 | 270 | 240 | 220 | 60 | 40 | 20 | 176 | 90 | 2740 | 0.18 | 0.085329442 | 905 | 769.88 | 6104847509 | 230 | 2.16 | 47 | 230 | 2.16 | 27113478 | 0.016902257 | 0.60335373 | 245 | 15831854 | [13 empty] | 1750 |  |  |  |  | 0.392 | 9.05E-05
679 | 48.284 | 88.41832962 | 89.61794821 | 59.86287055 | 59.04978747 | 261.2 | 54.1 | 4.9 | 18.3 | 199.4507 | 527 | 270 | 240 | 220 | 60 | 40 | 20 | 176 | 90 | 2740 | 0.18 | 0.085329442 | 905 | 769.88 | 6104847509 | 230 | 2.16 | 47 | 230 | 2.16 | 27113478 | 0.016902257 | 0.60335373 | 245 | 15831854 | [13 empty] | 1750 |  |  |  |  | 0.392 | 9.05E-05
680 | 48.622 | 88.89691837 | 89.40053162 | 60.14076655 | 58.88890921 | 218.8 | 25.9 | 14.1 | 18.3 | 199.4507 | 527 | 270 | 240 | 220 | 60 | 40 | 20 | 176 | 90 | 2740 | 0.18 | 0.085329442 | 905 | 769.88 | 6104847509 | 230 | 2.16 | 47 | 230 | 2.16 | 27113478 | 0.016902257 | 0.60335373 | 245 | 15831854 | [13 empty] | 1750 |  |  |  |  | 0.392 | 9.05E-05
681 | 48.724 | 88.88715456 | 89.45668397 | 60.13483356 | 58.9533625 | 261.2 | 25.9 | 14.1 | 18.3 | 199.4507 | 527 | 270 | 240 | 220 | 60 | 40 | 20 | 176 | 90 | 2740 | 0.18 | 0.085329442 | 905 | 769.88 | 6104847509 | 230 | 2.16 | 47 | 230 | 2.16 | 27113478 | 0.016902257 | 0.60335373 | 245 | 15831854 | [13 empty] | 1750 |  |  |  |  | 0.392 | 9.05E-05
682 | 48.424 | 88.63948035 | 89.67161676 | 59.95240238 | 58.85359769 | 218.8 | 54.1 | 14.1 | 18.3 | 199.4507 | 527 | 270 | 240 | 220 | 60 | 40 | 20 | 176 | 90 | 2740 | 0.18 | 0.085329442 | 905 | 769.88 | 6104847509 | 230 | 2.16 | 47 | 230 | 2.16 | 27113478 | 0.016902257 | 0.60335373 | 245 | 15831854 | [13 empty] | 1750 |  |  |  |  | 0.392 | 9.05E-05
683 | 48.504 | 88.62135017 | 89.7128524 | 59.94295271 | 58.90744662 | 261.2 | 54.1 | 14.1 | 18.3 | 199.4507 | 527 | 270 | 240 | 220 | 60 | 40 | 20 | 176 | 90 | 2740 | 0.18 | 0.085329442 | 905 | 769.88 | 6104847509 | 230 | 2.16 | 47 | 230 | 2.16 | 27113478 | 0.016902257 | 0.60335373 | 245 | 15831854 | [13 empty] | 1750 |  |  |  |  | 0.392 | 9.05E-05
684 | 48.619 | 88.93790605 | 89.32415599 | 60.18099796 | 58.86474926 | 218.8 | 25.9 | 4.9 | 29.7 | 199.4507 | 527 | 270 | 240 | 220 | 60 | 40 | 20 | 176 | 90 | 2740 | 0.18 | 0.085329442 | 905 | 769.88 | 6104847509 | 230 | 2.16 | 47 | 230 | 2.16 | 27113478 | 0.016902257 | 0.60335373 | 245 | 15831854 | [13 empty] | 1750 |  |  |  |  | 0.392 | 9.05E-05
685 | 48.585 | 88.83403254 | 89.32227626 | 60.15055495 | 59.01231295 | 261.2 | 25.9 | 4.9 | 29.7 | 199.4507 | 527 | 270 | 240 | 220 | 60 | 40 | 20 | 176 | 90 | 2740 | 0.18 | 0.085329442 | 905 | 769.88 | 6104847509 | 230 | 2.16 | 47 | 230 | 2.16 | 27113478 | 0.016902257 | 0.60335373 | 245 | 15831854 | [13 empty] | 1750 |  |  |  |  | 0.392 | 9.05E-05
686 | 48.415 | 88.66850687 | 89.60463352 | 59.98210805 | 58.83148662 | 218.8 | 54.1 | 4.9 | 29.7 | 199.4507 | 527 | 270 | 240 | 220 | 60 | 40 | 20 | 176 | 90 | 2740 | 0.18 | 0.085329442 | 905 | 769.88 | 6104847509 | 230 | 2.16 | 47 | 230 | 2.16 | 27113478 | 0.016902257 | 0.60335373 | 245 | 15831854 | [13 empty] | 1750 |  |  |  |  | 0.392 | 9.05E-05
687 | 48.284 | 88.46653208 | 89.53369923 | 59.91403054 | 59.02124315 | 261.2 | 54.1 | 4.9 | 29.7 | 199.4507 | 527 | 270 | 240 | 220 | 60 | 40 | 20 | 176 | 90 | 2740 | 0.18 | 0.085329442 | 905 | 769.88 | 6104847509 | 230 | 2.16 | 47 | 230 | 2.16 | 27113478 | 0.016902257 | 0.60335373 | 245 | 15831854 | [13 empty] | 1750 |  |  |  |  | 0.392 | 9.05E-05
688 | 48.622 | 88.94108794 | 89.32648728 | 60.18207968 | 58.86523329 | 218.8 | 25.9 | 14.1 | 29.7 | 199.4507 | 527 | 270 | 240 | 220 | 60 | 40 | 20 | 176 | 90 | 2740 | 0.18 | 0.085329442 | 905 | 769.88 | 6104847509 | 230 | 2.16 | 47 | 230 | 2.16 | 27113478 | 0.016902257 | 0.60335373 | 245 | 15831854 | [13 empty] | 1750 |  |  |  |  | 0.392 | 9.05E-05
689 | 48.724 | 88.94710555 | 89.36559521 | 60.19199402 | 58.92146196 | 261.2 | 25.9 | 14.1 | 29.7 | 199.4507 | 527 | 270 | 240 | 220 | 60 | 40 | 20 | 176 | 90 | 2740 | 0.18 | 0.085329442 | 905 | 769.88 | 6104847509 | 230 | 2.16 | 47 | 230 | 2.16 | 27113478 | 0.016902257 | 0.60335373 | 245 | 15831854 | [13 empty] | 1750 |  |  |  |  | 0.392 | 9.05E-05
690 | 48.424 | 88.67334839 | 89.60786417 | 59.98488888 | 58.83474624 | 218.8 | 54.1 | 14.1 | 29.7 | 199.4507 | 527 | 270 | 240 | 220 | 60 | 40 | 20 | 176 | 90 | 2740 | 0.18 | 0.085329442 | 905 | 769.88 | 6104847509 | 230 | 2.16 | 47 | 230 | 2.16 | 27113478 | 0.016902257 | 0.60335373 | 245 | 15831854 | [13 empty] | 1750 |  |  |  |  | 0.392 | 9.05E-05
691 | 48.504 | 88.67255551 | 89.62463449 | 59.99180293 | 58.88037226 | 261.2 | 54.1 | 14.1 | 29.7 | 199.4507 | 527 | 270 | 240 | 220 | 60 | 40 | 20 | 176 | 90 | 2740 | 0.18 | 0.085329442 | 905 | 769.88 | 6104847509 | 230 | 2.16 | 47 | 230 | 2.16 | 27113478 | 0.016902257 | 0.60335373 | 245 | 15831854 | [13 empty] | 1750 |  |  |  |  | 0.392 | 9.05E-05
692 | 48.073 | 88.63625563 | 89.26207724 | 59.98305775 | 58.66773396 | 240 | 40 | 9.5 | 24 | 149.9507 | 350 | 270 | 240 | 220 | 60 | 40 | 20 | 176 | 90 | 2740 | 0.18 | 0.085329442 | 905 | 769.88 | 6104847509 | 230 | 2.16 | 47 | 230 | 2.16 | 27113478 | 0.016902257 | 0.60335373 | 245 | 15831854 | [13 empty] | 1750 |  |  |  |  | 0.392 | 9.05E-05
693 | 48.09 | 88.91086669 | 89.72337464 | 60.23406705 | 59.72475755 | 210 | 20 | 3 | 16.011 | 79.9507 | 100 | 280 | 245 | 210 | 60 | 40 | 15 | 127 | 115 | 2992 | 0.167 | 0.07733143 | 905 | 721.77 | 20.83333 | 230 | 2.16 | 15 | 230 | 2.16 | [18 empty] | 1700 |  |  |  |  | 0.35 | 0.00012
694 | 48.377 | 89.30856443 | 89.85238456 | 60.41806037 | 59.45459473 | 280 | 20 | 3 | 16.011 | 79.9507 | 100 | 280 | 245 | 210 | 60 | 40 | 15 | 127 | 115 | 2992 | 0.167 | 0.07733143 | 905 | 721.77 | 20.83333 | 230 | 2.16 | 15 | 230 | 2.16 | [18 empty] | 1700 |  |  |  |  | 0.35 | 0.00012
695 | 48.062 | 88.90993972 | 89.8917008 | 60.16744323 | 59.56545815 | 210 | 60 | 3 | 16.011 | 79.9507 | 100 | 280 | 245 | 210 | 60 | 40 | 15 | 127 | 115 | 2992 | 0.167 | 0.07733143 | 905 | 721.77 | 20.83333 | 230 | 2.16 | 15 | 230 | 2.16 | [18 empty] | 1700 |  |  |  |  | 0.35 | 0.00012
696 | 48.494 | 89.42837394 | 89.75132316 | 60.50660654 | 59.49960834 | 280 | 60 | 3 | 16.011 | 79.9507 | 100 | 280 | 245 | 210 | 60 | 40 | 15 | 127 | 115 | 2992 | 0.167 | 0.07733143 | 905 | 721.77 | 20.83333 | 230 | 2.16 | 15 | 230 | 2.16 | [18 empty] | 1700 |  |  |  |  | 0.35 | 0.00012
697 | 48.412 | 89.30645663 | 89.85724426 | 60.42010476 | 59.47291369 | 210 | 20 | 16 | 16.011 | 79.9507 | 100 | 280 | 245 | 210 | 60 | 40 | 15 | 127 | 115 | 2992 | 0.167 | 0.07733143 | 905 | 721.77 | 20.83333 | 230 | 2.16 | 15 | 230 | 2.16 | [18 empty] | 1700 |  |  |  |  | 0.35 | 0.00012
698 | 45.522 | 88.16819176 | 88.43936371 | 59.75240668 | 58.39385209 | 280 | 20 | 16 | 16.011 | 79.9507 | 100 | 280 | 245 | 210 | 60 | 40 | 15 | 127 | 115 | 2992 | 0.167 | 0.07733143 | 905 | 721.77 | 20.83333 | 230 | 2.16 | 15 | 230 | 2.16 | [18 empty] | 1700 |  |  |  |  | 0.35 | 0.00012
699 | 48.31 | 89.22522304 | 89.82371627 | 60.38484703 | 59.51302617 | 210 | 60 | 16 | 16.011 | 79.9507 | 100 | 280 | 245 | 210 | 60 | 40 | 15 | 127 | 115 | 2992 | 0.167 | 0.07733143 | 905 | 721.77 | 20.83333 | 230 | 2.16 | 15 | 230 | 2.16 | [18 empty] | 1700 |  |  |  |  | 0.35 | 0.00012
700 | 48.31 | 89.13056884 | 89.91348363 | 60.29455294 | 59.55079741 | 280 | 60 | 16 | 16.011 | 79.9507 | 100 | 280 | 245 | 210 | 60 | 40 | 15 | 127 | 115 | 2992 | 0.167 | 0.07733143 | 905 | 721.77 | 20.83333 | 230 | 2.16 | 15 | 230 | 2.16 | [18 empty] | 1700 |  |  |  |  | 0.35 | 0.00012
701 | 48.303 | 89.19729743 | 89.83585595 | 60.36144945 | 59.52546265 | 210 | 20 | 3 | 31.989 | 79.9507 | 100 | 280 | 245 | 210 | 60 | 40 | 15 | 127 | 115 | 2992 | 0.167 | 0.07733143 | 905 | 721.77 | 20.83333 | 230 | 2.16 | 15 | 230 | 2.16 | [18 empty] | 1700 |  |  |  |  | 0.35 | 0.00012
702 | 48.325 | 89.22347012 | 89.83420822 | 60.3764251 | 59.50405397 | 280 | 20 | 3 | 31.989 | 79.9507 | 100 | 280 | 245 | 210 | 60 | 40 | 15 | 127 | 115 | 2992 | 0.167 | 0.07733143 | 905 | 721.77 | 20.83333 | 230 | 2.16 | 15 | 230 | 2.16 | [18 empty] | 1700 |  |  |  |  | 0.35 | 0.00012
703 | 48.75 | 89.40004633 | 89.9553037 | 60.49188338 | 59.70494742 | 210 | 60 | 3 | 31.989 | 79.9507 | 100 | 280 | 245 | 210 | 60 | 40 | 15 | 127 | 115 | 2992 | 0.167 | 0.07733143 | 905 | 721.77 | 20.83333 | 230 | 2.16 | 15 | 230 | 2.16 | [18 empty] | 1700 |  |  |  |  | 0.35 | 0.00012
704 | 47.827 | 89.00837308 | 89.64730603 | 60.2450639 | 59.30334534 | 280 | 60 | 3 | 31.989 | 79.9507 | 100 | 280 | 245 | 210 | 60 | 40 | 15 | 127 | 115 | 2992 | 0.167 | 0.07733143 | 905 | 721.77 | 20.83333 | 230 | 2.16 | 15 | 230 | 2.16 | [18 empty] | 1700 |  |  |  |  | 0.35 | 0.00012
705 | 47.847 | 88.90974369 | 89.47563007 | 60.26528047 | 59.54491364 | 220.251 | 25.858 | 4.9 | 18.3 | 100.4507 | 173 | 280 | 245 | 210 | 60 | 40 | 15 | 127 | 115 | 2992 | 0.167 | 0.07733143 | 905 | 721.77 | 20.83333 | 230 | 2.16 | 15 | 230 | 2.16 | [18 empty] | 1700 |  |  |  |  | 0.35 | 0.00012
706 | 46.733 | 88.16800181 | 88.63370565 | 59.94737152 | 59.2296983 | 269.749 | 25.858 | 4.9 | 18.3 | 100.4507 | 173 | 280 | 245 | 210 | 60 | 40 | 15 | 127 | 115 | 2992 | 0.167 | 0.07733143 | 905 | 721.77 | 20.83333 | 230 | 2.16 | 15 | 230 | 2.16 | [18 empty] | 1700 |  |  |  |  | 0.35 | 0.00012
707 | 47.172 | 88.41630566 | 89.48137464 | 59.90152598 | 59.35828423 | 220.251 | 54.142 | 4.9 | 18.3 | 100.4507 | 173 | 280 | 245 | 210 | 60 | 40 | 15 | 127 | 115 | 2992 | 0.167 | 0.07733143 | 905 | 721.77 | 20.83333 | 230 | 2.16 | 15 | 230 | 2.16 | [18 empty] | 1700 |  |  |  |  | 0.35 | 0.00012
708 | 45.595 | 87.64306841 | 88.56279693 | 59.45258776 | 58.69961798 | 269.749 | 54.142 | 4.9 | 18.3 | 100.4507 | 173 | 280 | 245 | 210 | 60 | 40 | 15 | 127 | 115 | 2992 | 0.167 | 0.07733143 | 905 | 721.77 | 20.83333 | 230 | 2.16 | 15 | 230 | 2.16 | [18 empty] | 1700 |  |  |  |  | 0.35 | 0.00012
709 | 48.17 | 89.26882094 | 89.66173079 | 60.40050968 | 59.34618898 | 220.251 | 25.858 | 14.1 | 18.3 | 100.4507 | 173 | 280 | 245 | 210 | 60 | 40 | 15 | 127 | 115 | 2992 | 0.167 | 0.07733143 | 905 | 721.77 | 20.83333 | 230 | 2.16 | 15 | 230 | 2.16 | [18 empty] | 1700 |  |  |  |  | 0.35 | 0.00012
710 | 48.183 | 89.20787317 | 89.66390448 | 60.36223008 | 59.37051061 | 269.749 | 25.858 | 14.1 | 18.3 | 100.4507 | 173 | 280 | 245 | 210 | 60 | 40 | 15 | 127 | 115 | 2992 | 0.167 | 0.07733143 | 905 | 721.77 | 20.83333 | 230 | 2.16 | 15 | 230 | 2.16 | [18 empty] | 1700 |  |  |  |  | 0.35 | 0.00012
711 | 47.977 | 89.02341092 | 89.86115494 | 60.22456967 | 59.30368958 | 220.251 | 54.142 | 14.1 | 18.3 | 100.4507 | 173 | 280 | 245 | 210 | 60 | 40 | 15 | 127 | 115 | 2992 | 0.167 | 0.07733143 | 905 | 721.77 | 20.83333 | 230 | 2.16 | 15 | 230 | 2.16 | [18 empty] | 1700 |  |  |  |  | 0.35 | 0.00012
712 | 47.915 | 88.91651757 | 89.86218666 | 60.13820226 | 59.32198521 | 269.749 | 54.142 | 14.1 | 18.3 | 100.4507 | 173 | 280 | 245 | 210 | 60 | 40 | 15 | 127 | 115 | 2992 | 0.167 | 0.07733143 | 905 | 721.77 | 20.83333 | 230 | 2.16 | 15 | 230 | 2.16 | [18 empty] | 1700 |  |  |  |  | 0.35 | 0.00012
713 | 47.847 | 88.94289369 | 89.44167229 | 60.29913405 | 59.52749736 | 220.251 | 25.858 | 4.9 | 29.7 | 100.4507 | 173 | 280 | 245 | 210 | 60 | 40 | 15 | 127 | 115 | 2992 | 0.167 | 0.07733143 | 905 | 721.77 | 20.83333 | 230 | 2.16 | 15 | 230 | 2.16 | [18 empty] | 1700 |  |  |  |  | 0.35 | 0.00012
714 | 46.733 | 88.23448171 | 88.56106586 | 60.02426974 | 59.17487033 | 269.749 | 25.858 | 4.9 | 29.7 | 100.4507 | 173 | 280 | 245 | 210 | 60 | 40 | 15 | 127 | 115 | 2992 | 0.167 | 0.07733143 | 905 | 721.77 | 20.83333 | 230 | 2.16 | 15 | 230 | 2.16 | [18 empty] | 1700 |  |  |  |  | 0.35 | 0.00012
715 | 47.172 | 88.4768994 | 89.41122511 | 59.97118529 | 59.32072112 | 220.251 | 54.142 | 4.9 | 29.7 | 100.4507 | 173 | 280 | 245 | 210 | 60 | 40 | 15 | 127 | 115 | 2992 | 0.167 | 0.07733143 | 905 | 721.77 | 20.83333 | 230 | 2.16 | 15 | 230 | 2.16 | [18 empty] | 1700 |  |  |  |  | 0.35 | 0.00012
716 | 45.595 | 87.74826595 | 88.40681886 | 59.5955716 | 58.6012713 | 269.749 | 54.142 | 4.9 | 29.7 | 100.4507 | 173 | 280 | 245 | 210 | 60 | 40 | 15 | 127 | 115 | 2992 | 0.167 | 0.07733143 | 905 | 721.77 | 20.83333 | 230 | 2.16 | 15 | 230 | 2.16 | [18 empty] | 1700 |  |  |  |  | 0.35 | 0.00012
717 | 48.17 | 89.30200842 | 89.63603103 | 60.42695952 | 59.33192456 | 220.251 | 25.858 | 14.1 | 29.7 | 100.4507 | 173 | 280 | 245 | 210 | 60 | 40 | 15 | 127 | 115 | 2992 | 0.167 | 0.07733143 | 905 | 721.77 | 20.83333 | 230 | 2.16 | 15 | 230 | 2.16 | [18 empty] | 1700 |  |  |  |  | 0.35 | 0.00012
718 | 48.183 | 89.28230462 | 89.62644191 | 60.42283293 | 59.3386792 | 269.749 | 25.858 | 14.1 | 29.7 | 100.4507 | 173 | 280 | 245 | 210 | 60 | 40 | 15 | 127 | 115 | 2992 | 0.167 | 0.07733143 | 905 | 721.77 | 20.83333 | 230 | 2.16 | 15 | 230 | 2.16 | [18 empty] | 1700 |  |  |  |  | 0.35 | 0.00012
719 | 47.977 | 89.06650221 | 89.81267369 | 60.26233382 | 59.28536995 | 220.251 | 54.142 | 14.1 | 29.7 | 100.4507 | 173 | 280 | 245 | 210 | 60 | 40 | 15 | 127 | 115 | 2992 | 0.167 | 0.07733143 | 905 | 721.77 | 20.83333 | 230 | 2.16 | 15 | 230 | 2.16 | [18 empty] | 1700 |  |  |  |  | 0.35 | 0.00012
720 | 47.915 | 88.99969253 | 89.80410242 | 60.2167549 | 59.290973 | 269.749 | 54.142 | 14.1 | 29.7 | 100.4507 | 173 | 280 | 245 | 210 | 60 | 40 | 15 | 127 | 115 | 2992 | 0.167 | 0.07733143 | 905 | 721.77 | 20.83333 | 230 | 2.16 | 15 | 230 | 2.16 | [18 empty] | 1700 |  |  |  |  | 0.35 | 0.00012
721 | 47.762 | 88.84031432 | 89.40471793 | 60.23814022 | 59.5297409 | 220.251 | 25.858 | 4.9 | 18.3 | 199.4507 | 173 | 280 | 245 | 210 | 60 | 40 | 15 | 127 | 115 | 2992 | 0.167 | 0.07733143 | 905 | 721.77 | 20.83333 | 230 | 2.16 | 15 | 230 | 2.16 | [18 empty] | 1700 |  |  |  |  | 0.35 | 0.00012
722 | 46.471 | 88.07020884 | 88.44267638 | 59.89777013 | 59.01437625 | 269.749 | 25.858 | 4.9 | 18.3 | 199.4507 | 173 | 280 | 245 | 210 | 60 | 40 | 15 | 127 | 115 | 2992 | 0.167 | 0.07733143 | 905 | 721.77 | 20.83333 | 230 | 2.16 | 15 | 230 | 2.16 | [18 empty] | 1700 |  |  |  |  | 0.35 | 0.00012
723 | 47.033 | 88.34352794 | 89.41364773 | 59.85646412 | 59.30227785 | 220.251 | 54.142 | 4.9 | 18.3 | 199.4507 | 173 | 280 | 245 | 210 | 60 | 40 | 15 | 127 | 115 | 2992 | 0.167 | 0.07733143 | 905 | 721.77 | 20.83333 | 230 | 2.16 | 15 | 230 | 2.16 | [18 empty] | 1700 |  |  |  |  | 0.35 | 0.00012
724 | 45.349 | 87.60568241 | 88.51078556 | 59.40551832 | 58.52577101 | 269.749 | 54.142 | 4.9 | 18.3 | 199.4507 | 173 | 280 | 245 | 210 | 60 | 40 | 15 | 127 | 115 | 2992 | 0.167 | 0.07733143 | 905 | 721.77 | 20.83333 | 230 | 2.16 | 15 | 230 | 2.16 | [18 empty] | 1700 |  |  |  |  | 0.35 | 0.00012
725 | 48.174 | 89.26478511 | 89.66481029 | 60.39759692 | 59.34786876 | 220.251 | 25.858 | 14.1 | 18.3 | 199.4507 | 173 | 280 | 245 | 210 | 60 | 40 | 15 | 127 | 115 | 2992 | 0.167 | 0.07733143 | 905 | 721.77 | 20.83333 | 230 | 2.16 | 15 | 230 | 2.16 | [18 empty] | 1700 |  |  |  |  | 0.35 | 0.00012
726 | 48.182 | 89.20223639 | 89.67008142 | 60.35620486 | 59.37249963 | 269.749 | 25.858 | 14.1 | 18.3 | 199.4507 | 173 | 280 | 245 | 210 | 60 | 40 | 15 | 127 | 115 | 2992 | 0.167 | 0.07733143 | 905 | 721.77 | 20.83333 | 230 | 2.16 | 15 | 230 | 2.16 | [18 empty] | 1700 |  |  |  |  | 0.35 | 0.00012
727 | 47.976 | 89.02052125 | 89.8657105 | 60.22221494 | 59.30447897 | 220.251 | 54.142 | 14.1 | 18.3 | 199.4507 | 173 | 280 | 245 | 210 | 60 | 40 | 15 | 127 | 115 | 2992 | 0.167 | 0.07733143 | 905 | 721.77 | 20.83333 | 230 | 2.16 | 15 | 230 | 2.16 | [18 empty] | 1700 |  |  |  |  | 0.35 | 0.00012
728 | 47.907 | 88.9046222 | 89.868684 | 60.12838013 | 59.32752029 | 269.749 | 54.142 | 14.1 | 18.3 | 199.4507 | 173 | 280 | 245 | 210 | 60 | 40 | 15 | 127 | 115 | 2992 | 0.167 | 0.07733143 | 905 | 721.77 | 20.83333 | 230 | 2.16 | 15 | 230 | 2.16 | [18 empty] | 1700 |  |  |  |  | 0.35 | 0.00012
729 | 47.762 | 88.87615803 | 89.36674331 | 60.27574832 | 59.51104189 | 220.251 | 25.858 | 4.9 | 29.7 | 199.4507 | 173 | 280 | 245 | 210 | 60 | 40 | 15 | 127 | 115 | 2992 | 0.167 | 0.07733143 | 905 | 721.77 | 20.83333 | 230 | 2.16 | 15 | 230 | 2.16 | [18 empty] | 1700 |  |  |  |  | 0.35 | 0.00012
730 | 46.471 | 88.14070868 | 88.35986633 | 59.97971307 | 58.95531023 | 269.749 | 25.858 | 4.9 | 29.7 | 199.4507 | 173 | 280 | 245 | 210 | 60 | 40 | 15 | 127 | 115 | 2992 | 0.167 | 0.07733143 | 905 | 721.77 | 20.83333 | 230 | 2.16 | 15 | 230 | 2.16 | [18 empty] | 1700 |  |  |  |  | 0.35 | 0.00012
731 | 47.033 | 88.40897197 | 89.33447678 | 59.93256835 | 59.26153517 | 220.251 | 54.142 | 4.9 | 29.7 | 199.4507 | 173 | 280 | 245 | 210 | 60 | 40 | 15 | 127 | 115 | 2992 | 0.167 | 0.07733143 | 905 | 721.77 | 20.83333 | 230 | 2.16 | 15 | 230 | 2.16 | [18 empty] | 1700 |  |  |  |  | 0.35 | 0.00012
732 | 45.349 | 87.71658048 | 88.33537224 | 59.55404997 | 58.42757456 | 269.749 | 54.142 | 4.9 | 29.7 | 199.4507 | 173 | 280 | 245 | 210 | 60 | 40 | 15 | 127 | 115 | 2992 | 0.167 | 0.07733143 | 905 | 721.77 | 20.83333 | 230 | 2.16 | 15 | 230 | 2.16 | [18 empty] | 1700 |  |  |  |  | 0.35 | 0.00012
733 | 48.174 | 89.30044401 | 89.63590715 | 60.42650145 | 59.3329112 | 220.251 | 25.858 | 14.1 | 29.7 | 199.4507 | 173 | 280 | 245 | 210 | 60 | 40 | 15 | 127 | 115 | 2992 | 0.167 | 0.07733143 | 905 | 721.77 | 20.83333 | 230 | 2.16 | 15 | 230 | 2.16 | [18 empty] | 1700 |  |  |  |  | 0.35 | 0.00012
734 | 48.182 | 89.2804789 | 89.62793813 | 60.42163888 | 59.33950662 | 269.749 | 25.858 | 14.1 | 29.7 | 199.4507 | 173 | 280 | 245 | 210 | 60 | 40 | 15 | 127 | 115 | 2992 | 0.167 | 0.07733143 | 905 | 721.77 | 20.83333 | 230 | 2.16 | 15 | 230 | 2.16 | [18 empty] | 1700 |  |  |  |  | 0.35 | 0.00012
735 | 47.976 | 89.06541047 | 89.81346635 | 60.2617193 | 59.28555095 | 220.251 | 54.142 | 14.1 | 29.7 | 199.4507 | 173 | 280 | 245 | 210 | 60 | 40 | 15 | 127 | 115 | 2992 | 0.167 | 0.07733143 | 905 | 721.77 | 20.83333 | 230 | 2.16 | 15 | 230 | 2.16 | [18 empty] | 1700 |  |  |  |  | 0.35 | 0.00012
736 | 47.907 | 88.99091101 | 89.80407478 | 60.21181514 | 59.2955838 | 269.749 | 54.142 | 14.1 | 29.7 | 199.4507 | 173 | 280 | 245 | 210 | 60 | 40 | 15 | 127 | 115 | 2992 | 0.167 | 0.07733143 | 905 | 721.77 | 20.83333 | 230 | 2.16 | 15 | 230 | 2.16 | [18 empty] | 1700 |  |  |  |  | 0.35 | 0.00012
737 | 48.527 | 89.25113029 | 89.76805349 | 60.43151464 | 59.76910539 | 220.251 | 25.858 | 4.9 | 18.3 | 100.4507 | 527 | 280 | 245 | 210 | 60 | 40 | 15 | 127 | 115 | 2992 | 0.167 | 0.07733143 | 905 | 721.77 | 20.83333 | 230 | 2.16 | 15 | 230 | 2.16 | [18 empty] | 1700 |  |  |  |  | 0.35 | 0.00012
738 | 47.547 | 88.67130278 | 89.27741377 | 60.12798083 | 59.61819566 | 269.749 | 25.858 | 4.9 | 18.3 | 100.4507 | 527 | 280 | 245 | 210 | 60 | 40 | 15 | 127 | 115 | 2992 | 0.167 | 0.07733143 | 905 | 721.77 | 20.83333 | 230 | 2.16 | 15 | 230 | 2.16 | [18 empty] | 1700 |  |  |  |  | 0.35 | 0.00012
739 | 47.945 | 88.93791591 | 89.77049664 | 60.15928406 | 59.46000099 | 220.251 | 54.142 | 4.9 | 18.3 | 100.4507 | 527 | 280 | 245 | 210 | 60 | 40 | 15 | 127 | 115 | 2992 | 0.167 | 0.07733143 | 905 | 721.77 | 20.83333 | 230 | 2.16 | 15 | 230 | 2.16 | [18 empty] | 1700 |  |  |  |  | 0.35 | 0.00012
740 | 46.513 | 88.06937509 | 89.10030589 | 59.6622053 | 59.16832911 | 269.749 | 54.142 | 4.9 | 18.3 | 100.4507 | 527 | 280 | 245 | 210 | 60 | 40 | 15 | 127 | 115 | 2992 | 0.167 | 0.07733143 | 905 | 721.77 | 20.83333 | 230 | 2.16 | 15 | 230 | 2.16 | [18 empty] | 1700 |  |  |  |  | 0.35 | 0.00012
741 | 48.788 | 89.53248842 | 89.90974868 | 60.56425299 | 59.63571971 | 220.251 | 25.858 | 14.1 | 18.3 | 100.4507 | 527 | 280 | 245 | 210 | 60 | 40 | 15 | 127 | 115 | 2992 | 0.167 | 0.07733143 | 905 | 721.77 | 20.83333 | 230 | 2.16 | 15 | 230 | 2.16 | [18 empty] | 1700 |  |  |  |  | 0.35 | 0.00012
742 | 48.803 | 89.4895975 | 89.90188985 | 60.54124677 | 59.6460274 | 269.749 | 25.858 | 14.1 | 18.3 | 100.4507 | 527 | 280 | 245 | 210 | 60 | 40 | 15 | 127 | 115 | 2992 | 0.167 | 0.07733143 | 905 | 721.77 | 20.83333 | 230 | 2.16 | 15 | 230 | 2.16 | [18 empty] | 1700 |  |  |  |  | 0.35 | 0.00012
743 | 48.615 | 89.34797237 | 90.00390005 | 60.44400817 | 59.57412408 | 220.251 | 54.142 | 14.1 | 18.3 | 100.4507 | 527 | 280 | 245 | 210 | 60 | 40 | 15 | 127 | 115 | 2992 | 0.167 | 0.07733143 | 905 | 721.77 | 20.83333 | 230 | 2.16 | 15 | 230 | 2.16 | [18 empty] | 1700 |  |  |  |  | 0.35 | 0.00012
744 | 48.571 | 89.26508184 | 89.98639181 | 60.38382285 | 59.57682498 | 269.749 | 54.142 | 14.1 | 18.3 | 100.4507 | 527 | 280 | 245 | 210 | 60 | 40 | 15 | 127 | 115 | 2992 | 0.167 | 0.07733143 | 905 | 721.77 | 20.83333 | 230 | 2.16 | 15 | 230 | 2.16 | [18 empty] | 1700 |  |  |  |  | 0.35 | 0.00012
745 | 48.527 | 89.28038737 | 89.74510968 | 60.45930798 | 59.75380463 | 220.251 | 25.858 | 4.9 | 29.7 | 100.4507 | 527 | 280 | 245 | 210 | 60 | 40 | 15 | 127 | 115 | 2992 | 0.167 | 0.07733143 | 905 | 721.77 | 20.83333 | 230 | 2.16 | 15 | 230 | 2.16 | [18 empty] | 1700 |  |  |  |  | 0.35 | 0.00012
746 | 47.547 | 88.72409585 | 89.215377 | 60.19442401 | 59.58307423 | 269.749 | 25.858 | 4.9 | 29.7 | 100.4507 | 527 | 280 | 245 | 210 | 60 | 40 | 15 | 127 | 115 | 2992 | 0.167 | 0.07733143 | 905 | 721.77 | 20.83333 | 230 | 2.16 | 15 | 230 | 2.16 | [18 empty] | 1700 |  |  |  |  | 0.35 | 0.00012
747 | 47.945 | 88.97755961 | 89.72765724 | 60.20536118 | 59.43626024 | 220.251 | 54.142 | 4.9 | 29.7 | 100.4507 | 527 | 280 | 245 | 210 | 60 | 40 | 15 | 127 | 115 | 2992 | 0.167 | 0.07733143 | 905 | 721.77 | 20.83333 | 230 | 2.16 | 15 | 230 | 2.16 | [18 empty] | 1700 |  |  |  |  | 0.35 | 0.00012
748 | 46.513 | 88.15654892 | 88.97194501 | 59.78525228 | 59.09338601 | 269.749 | 54.142 | 4.9 | 29.7 | 100.4507 | 527 | 280 | 245 | 210 | 60 | 40 | 15 | 127 | 115 | 2992 | 0.167 | 0.07733143 | 905 | 721.77 | 20.83333 | 230 | 2.16 | 15 | 230 | 2.16 | [18 empty] | 1700 |  |  |  |  | 0.35 | 0.00012
749 | 48.788 | 89.55303133 | 89.89125621 | 60.58092356 | 59.62724794 | 220.251 | 25.858 | 14.1 | 29.7 | 100.4507 | 527 | 280 | 245 | 210 | 60 | 40 | 15 | 127 | 115 | 2992 | 0.167 | 0.07733143 | 905 | 721.77 | 20.83333 | 230 | 2.16 | 15 | 230 | 2.16 | [18 empty] | 1700 |  |  |  |  | 0.35 | 0.00012
750 | 48.803 | 89.53518106 | 89.87873352 | 60.57673538 | 59.63182098 | 269.749 | 25.858 | 14.1 | 29.7 | 100.4507 | 527 | 280 | 245 | 210 | 60 | 40 | 15 | 127 | 115 | 2992 | 0.167 | 0.07733143 | 905 | 721.77 | 20.83333 | 230 | 2.16 | 15 | 230 | 2.16 | [18 empty] | 1700 |  |  |  |  | 0.35 | 0.00012
751 | 48.615 | 89.36460179 | 89.98652206 | 60.45464728 | 59.57021808 | 220.251 | 54.142 | 14.1 | 29.7 | 100.4507 | 527 | 280 | 245 | 210 | 60 | 40 | 15 | 127 | 115 | 2992 | 0.167 | 0.07733143 | 905 | 721.77 | 20.83333 | 230 | 2.16 | 15 | 230 | 2.16 | [18 empty] | 1700 |  |  |  |  | 0.35 | 0.00012
752 | 48.571 | 89.30575797 | 89.98023602 | 60.41260213 | 59.57565835 | 269.749 | 54.142 | 14.1 | 29.7 | 100.4507 | 527 | 280 | 245 | 210 | 60 | 40 | 15 | 127 | 115 | 2992 | 0.167 | 0.07733143 | 905 | 721.77 | 20.83333 | 230 | 2.16 | 15 | 230 | 2.16 | [18 empty] | 1700 |  |  |  |  | 0.35 | 0.00012
753 | 48.451 | 89.20251362 | 89.69017898 | 60.40924754 | 59.71087219 | 220.251 | 25.858 | 4.9 | 18.3 | 199.4507 | 527 | 280 | 245 | 210 | 60 | 40 | 15 | 127 | 115 | 2992 | 0.167 | 0.07733143 | 905 | 721.77 | 20.83333 | 230 | 2.16 | 15 | 230 | 2.16 | [18 empty] | 1700 |  |  |  |  | 0.35 | 0.00012
754 | 47.295 | 88.56257948 | 89.13504661 | 60.07167805 | 59.4785614 | 269.749 | 25.858 | 4.9 | 18.3 | 199.4507 | 527 | 280 | 245 | 210 | 60 | 40 | 15 | 127 | 115 | 2992 | 0.167 | 0.07733143 | 905 | 721.77 | 20.83333 | 230 | 2.16 | 15 | 230 | 2.16 | [18 empty] | 1700 |  |  |  |  | 0.35 | 0.00012
755 | 47.827 | 88.90231617 | 89.7475749 | 60.13034588 | 59.38761031 | 220.251 | 54.142 | 4.9 | 18.3 | 199.4507 | 527 | 280 | 245 | 210 | 60 | 40 | 15 | 127 | 115 | 2992 | 0.167 | 0.07733143 | 905 | 721.77 | 20.83333 | 230 | 2.16 | 15 | 230 | 2.16 | [18 empty] | 1700 |  |  |  |  | 0.35 | 0.00012
756 | 46.293 | 88.00743161 | 89.01054352 | 59.61727557 | 59.01713883 | 269.749 | 54.142 | 4.9 | 18.3 | 199.4507 | 527 | 280 | 245 | 210 | 60 | 40 | 15 | 127 | 115 | 2992 | 0.167 | 0.07733143 | 905 | 721.77 | 20.83333 | 230 | 2.16 | 15 | 230 | 2.16 | [18 empty] | 1700 |  |  |  |  | 0.35 | 0.00012
757 | 48.791 | 89.52838375 | 89.90973156 | 60.56249888 | 59.63372453 | 220.251 | 25.858 | 14.1 | 18.3 | 199.4507 | 527 | 280 | 245 | 210 | 60 | 40 | 15 | 127 | 115 | 2992 | 0.167 | 0.07733143 | 905 | 721.77 | 20.83333 | 230 | 2.16 | 15 | 230 | 2.16 | [18 empty] | 1700 |  |  |  |  | 0.35 | 0.00012
758 | 48.802 | 89.48627061 | 89.90608045 | 60.53774534 | 59.64611396 | 269.749 | 25.858 | 14.1 | 18.3 | 199.4507 | 527 | 280 | 245 | 210 | 60 | 40 | 15 | 127 | 115 | 2992 | 0.167 | 0.07733143 | 905 | 721.77 | 20.83333 | 230 | 2.16 | 15 | 230 | 2.16 | [18 empty] | 1700 |  |  |  |  | 0.35 | 0.00012
759 | 48.615 | 89.34808648 | 90.00790553 | 60.44340238 | 59.57308066 | 220.251 | 54.142 | 14.1 | 18.3 | 199.4507 | 527 | 280 | 245 | 210 | 60 | 40 | 15 | 127 | 115 | 2992 | 0.167 | 0.07733143 | 905 | 721.77 | 20.83333 | 230 | 2.16 | 15 | 230 | 2.16 | [18 empty] | 1700 |  |  |  |  | 0.35 | 0.00012
760 | 48.564 | 89.24935368 | 89.98668957 | 60.37277312 | 59.58206949 | 269.749 | 54.142 | 14.1 | 18.3 | 199.4507 | 527 | 280 | 245 | 210 | 60 | 40 | 15 | 127 | 115 | 2992 | 0.167 | 0.07733143 | 905 | 721.77 | 20.83333 | 230 | 2.16 | 15 | 230 | 2.16 | [18 empty] | 1700 |  |  |  |  | 0.35 | 0.00012
761 | 48.451 | 89.2334093 | 89.66383161 | 60.44033609 | 59.69494586 | 220.251 | 25.858 | 4.9 | 29.7 | 199.4507 | 527 | 280 | 245 | 210 | 60 | 40 | 15 | 127 | 115 | 2992 | 0.167 | 0.07733143 | 905 | 721.77 | 20.83333 | 230 | 2.16 | 15 | 230 | 2.16 | [18 empty] | 1700 |  |  |  |  | 0.35 | 0.00012
762 | 47.295 | 88.62082501 | 89.06302032 | 60.14363733 | 59.43834801 | 269.749 | 25.858 | 4.9 | 29.7 | 199.4507 | 527 | 280 | 245 | 210 | 60 | 40 | 15 | 127 | 115 | 2992 | 0.167 | 0.07733143 | 905 | 721.77 | 20.83333 | 230 | 2.16 | 15 | 230 | 2.16 | [18 empty] | 1700 |  |  |  |  | 0.35 | 0.00012
763 | 47.827 | 88.94449397 | 89.69536418 | 60.17976541 | 59.36244038 | 220.251 | 54.142 | 4.9 | 29.7 | 199.4507 | 527 | 280 | 245 | 210 | 60 | 40 | 15 | 127 | 115 | 2992 | 0.167 | 0.07733143 | 905 | 721.77 | 20.83333 | 230 | 2.16 | 15 | 230 | 2.16 | [18 empty] | 1700 |  |  |  |  | 0.35 | 0.00012
764 | 46.293 | 88.09790811 | 88.86739491 | 59.74596164 | 58.94236822 | 269.749 | 54.142 | 4.9 | 29.7 | 199.4507 | 527 | 280 | 245 | 210 | 60 | 40 | 15 | 127 | 115 | 2992 | 0.167 | 0.07733143 | 905 | 721.77 | 20.83333 | 230 | 2.16 | 15 | 230 | 2.16 | [18 empty] | 1700 |  |  |  |  | 0.35 | 0.00012
765 | 48.791 | 89.55050302 | 89.88935716 | 60.58052718 | 59.62514194 | 220.251 | 25.858 | 14.1 | 29.7 | 199.4507 | 527 | 280 | 245 | 210 | 60 | 40 | 15 | 127 | 115 | 2992 | 0.167 | 0.07733143 | 905 | 721.77 | 20.83333 | 230 | 2.16 | 15 | 230 | 2.16 | [18 empty] | 1700 |  |  |  |  | 0.35 | 0.00012
766 | 48.802 | 89.53386219 | 89.8803578 | 60.57570914 | 59.63176539 | 269.749 | 25.858 | 14.1 | 29.7 | 199.4507 | 527 | 280 | 245 | 210 | 60 | 40 | 15 | 127 | 115 | 2992 | 0.167 | 0.07733143 | 905 | 721.77 | 20.83333 | 230 | 2.16 | 15 | 230 | 2.16 | [18 empty] | 1700 |  |  |  |  | 0.35 | 0.00012
767 | 48.615 | 89.36437523 | 89.98887207 | 60.45391108 | 59.56947536 | 220.251 | 54.142 | 14.1 | 29.7 | 199.4507 | 527 | 280 | 245 | 210 | 60 | 40 | 15 | 127 | 115 | 2992 | 0.167 | 0.07733143 | 905 | 721.77 | 20.83333 | 230 | 2.16 | 15 | 230 | 2.16 | [18 empty] | 1700 |  |  |  |  | 0.35 | 0.00012
768 | 48.564 | 89.29525897 | 89.98138408 | 60.40695373 | 59.58100414 | 269.749 | 54.142 | 14.1 | 29.7 | 199.4507 | 527 | 280 | 245 | 210 | 60 | 40 | 15 | 127 | 115 | 2992 | 0.167 | 0.07733143 | 905 | 721.77 | 20.83333 | 230 | 2.16 | 15 | 230 | 2.16 | [18 empty] | 1700 |  |  |  |  | 0.35 | 0.00012
769 | 48.31 | 89.20424211 | 89.83566337 | 60.36555447 | 59.51816431 | 245 | 40 | 9.5 | 24 | 149.9507 | 350 | 280 | 245 | 210 | 60 | 40 | 15 | 127 | 115 | 2992 | 0.167 | 0.07733143 | 905 | 721.77 | 20.83333 | 230 | 2.16 | 15 | 230 | 2.16 | [18 empty] | 1700 |  |  |  |  | 0.35 | 0.00012
770 | 48.221 | 88.61939139 | 89.30935699 | 59.97338589 | 58.70083595 | 200 | 20 | 3 | 16.011 | 79.9507 | 100 | 260 | 230 | 200 | 60 | 40 | 20 | 176 | 170 | 2700 | 0.18 | 0.08604926 | 928.88 | 774.75 | [24 empty] | 1340 |  |  |  |  | 0.392 | 0.905E-4
771 | 48.027 | 88.61169679 | 89.22845474 | 59.96258761 | 58.60816519 | 260 | 20 | 3 | 16.011 | 79.9507 | 100 | 260 | 230 | 200 | 60 | 40 | 20 | 176 | 170 | 2700 | 0.18 | 0.08604926 | 928.88 | 774.75 | [24 empty] | 1340 |  |  |  |  | 0.392 | 0.905E-4
772 | 48 | 88.41774825 | 89.50505285 | 59.8230966 | 58.64267304 | 200 | 60 | 3 | 16.011 | 79.9507 | 100 | 260 | 230 | 200 | 60 | 40 | 20 | 176 | 170 | 2700 | 0.18 | 0.08604926 | 928.88 | 774.75 | [24 empty] | 1340 |  |  |  |  | 0.392 | 0.905E-4
773 | 48.315 | 88.82703193 | 89.0877178 | 60.12447011 | 58.69497007 | 260 | 60 | 3 | 16.011 | 79.9507 | 100 | 260 | 230 | 200 | 60 | 40 | 20 | 176 | 170 | 2700 | 0.18 | 0.08604926 | 928.88 | 774.75 | [24 empty] | 1340 |  |  |  |  | 0.392 | 0.905E-4
774 | 48.161 | 88.62932939 | 89.28870916 | 59.97531584 | 58.6712199 | 200 | 20 | 16 | 16.011 | 79.9507 | 100 | 260 | 230 | 200 | 60 | 40 | 20 | 176 | 170 | 2700 | 0.18 | 0.08604926 | 928.88 | 774.75 | [24 empty] | 1340 |  |  |  |  | 0.392 | 0.905E-4
775 | 47.994 | 88.48922444 | 89.2166511 | 59.92750063 | 58.7558027 | 260 | 20 | 16 | 16.011 | 79.9507 | 100 | 260 | 230 | 200 | 60 | 40 | 20 | 176 | 170 | 2700 | 0.18 | 0.08604926 | 928.88 | 774.75 | [24 empty] | 1340 |  |  |  |  | 0.392 | 0.905E-4
776 | 48.161 | 88.64958036 | 89.25599161 | 59.99437064 | 58.66051723 | 200 | 60 | 16 | 16.011 | 79.9507 | 100 | 260 | 230 | 200 | 60 | 40 | 20 | 176 | 170 | 2700 | 0.18 | 0.08604926 | 928.88 | 774.75 | [24 empty] | 1340 |  |  |  |  | 0.392 | 0.905E-4
777 | 48.161 | 88.57249767 | 89.40757095 | 59.9164741 | 58.70729366 | 260 | 60 | 16 | 16.011 | 79.9507 | 100 | 260 | 230 | 200 | 60 | 40 | 20 | 176 | 170 | 2700 | 0.18 | 0.08604926 | 928.88 | 774.75 | [24 empty] | 1340 |  |  |  |  | 0.392 | 0.905E-4
778 | 48.167 | 88.62495949 | 89.29329198 | 59.97415635 | 58.67385557 | 200 | 20 | 3 | 31.989 | 79.9507 | 100 | 260 | 230 | 200 | 60 | 40 | 20 | 176 | 170 | 2700 | 0.18 | 0.08604926 | 928.88 | 774.75 | [24 empty] | 1340 |  |  |  |  | 0.392 | 0.905E-4
779 | 48.163 | 88.62892085 | 89.29324072 | 59.97696041 | 58.67794082 | 260 | 20 | 3 | 31.989 | 79.9507 | 100 | 260 | 230 | 200 | 60 | 40 | 20 | 176 | 170 | 2700 | 0.18 | 0.08604926 | 928.88 | 774.75 | [24 empty] | 1340 |  |  |  |  | 0.392 | 0.905E-4
780 | 48.904 | 88.88575225 | 89.63573783 | 60.12692834 | 59.0069824 | 200 | 60 | 3 | 31.989 | 79.9507 | 100 | 260 | 230 | 200 | 60 | 40 | 20 | 176 | 170 | 2700 | 0.18 | 0.08604926 | 928.88 | 774.75 | [24 empty] | 1340 |  |  |  |  | 0.392 | 0.905E-4
781 | 47.328 | 88.41361442 | 88.90495276 | 59.85546206 | 58.33313093 | 260 | 60 | 3 | 31.989 | 79.9507 | 100 | 260 | 230 | 200 | 60 | 40 | 20 | 176 | 170 | 2700 | 0.18 | 0.08604926 | 928.88 | 774.75 | [24 empty] | 1340 |  |  |  |  | 0.392 | 0.905E-4
782 | 47.598 | 88.59503586 | 88.89063399 | 59.96674023 | 58.42819311 | 208.787 | 25.858 | 4.9 | 18.3 | 100.4507 | 173 | 260 | 230 | 200 | 60 | 40 | 20 | 176 | 170 | 2700 | 0.18 | 0.08604926 | 928.88 | 774.75 | [24 empty] | 1340 |  |  |  |  | 0.392 | 0.905E-4
783 | 47.697 | 88.55541047 | 88.95431391 | 59.95295617 | 58.52494024 | 251.213 | 25.858 | 4.9 | 18.3 | 100.4507 | 173 | 260 | 230 | 200 | 60 | 40 | 20 | 176 | 170 | 2700 | 0.18 | 0.08604926 | 928.88 | 774.75 | [24 empty] | 1340 |  |  |  |  | 0.392 | 0.905E-4
784 | 47.376 | 88.28745551 | 89.1969138 | 59.74407346 | 58.39274228 | 208.787 | 54.142 | 4.9 | 18.3 | 100.4507 | 173 | 260 | 230 | 200 | 60 | 40 | 20 | 176 | 170 | 2700 | 0.18 | 0.08604926 | 928.88 | 774.75 | [24 empty] | 1340 |  |  |  |  | 0.392 | 0.905E-4
785 | 47.395 | 88.16999597 | 89.20509397 | 59.70719703 | 58.52272608 | 251.213 | 54.142 | 4.9 | 18.3 | 100.4507 | 173 | 260 | 230 | 200 | 60 | 40 | 20 | 176 | 170 | 2700 | 0.18 | 0.08604926 | 928.88 | 774.75 | [24 empty] | 1340 |  |  |  |  | 0.392 | 0.905E-4
786 | 47.598 | 88.59252019 | 88.88806386 | 59.96659303 | 58.42835458 | 208.787 | 25.858 | 14.1 | 18.3 | 100.4507 | 173 | 260 | 230 | 200 | 60 | 40 | 20 | 176 | 170 | 2700 | 0.18 | 0.08604926 | 928.88 | 774.75 | [24 empty] | 1340 |  |  |  |  | 0.392 | 0.905E-4
787 | 47.756 | 88.57581243 | 88.95827153 | 59.96261034 | 58.51091854 | 251.213 | 25.858 | 14.1 | 18.3 | 100.4507 | 173 | 260 | 230 | 200 | 60 | 40 | 20 | 176 | 170 | 2700 | 0.18 | 0.08604926 | 928.88 | 774.75 | [24 empty] | 1340 |  |  |  |  | 0.392 | 0.905E-4
788 | 47.377 | 88.28660453 | 89.19500725 | 59.74410784 | 58.39235184 | 208.787 | 54.142 | 14.1 | 18.3 | 100.4507 | 173 | 260 | 230 | 200 | 60 | 40 | 20 | 176 | 170 | 2700 | 0.18 | 0.08604926 | 928.88 | 774.75 | [24 empty] | 1340 |  |  |  |  | 0.392 | 0.905E-4
789 | 47.503 | 88.26609399 | 89.26305606 | 59.73348658 | 58.45240615 | 251.213 | 54.142 | 14.1 | 18.3 | 100.4507 | 173 | 260 | 230 | 200 | 60 | 40 | 20 | 176 | 170 | 2700 | 0.18 | 0.08604926 | 928.88 | 774.75 | [24 empty] | 1340 |  |  |  |  | 0.392 | 0.905E-4
790 | 47.598 | 88.63632458 | 88.80784676 | 60.00953022 | 58.40272486 | 208.787 | 25.858 | 4.9 | 29.7 | 100.4507 | 173 | 260 | 230 | 200 | 60 | 40 | 20 | 176 | 170 | 2700 | 0.18 | 0.08604926 | 928.88 | 774.75 | [24 empty] | 1340 |  |  |  |  | 0.392 | 0.905E-4
791 | 47.697 | 88.61545093 | 88.85222536 | 60.01402037 | 58.48952789 | 251.213 | 25.858 | 4.9 | 29.7 | 100.4507 | 173 | 260 | 230 | 200 | 60 | 40 | 20 | 176 | 170 | 2700 | 0.18 | 0.08604926 | 928.88 | 774.75 | [24 empty] | 1340 |  |  |  |  | 0.392 | 0.905E-4
792 | 47.376 | 88.32065982 | 89.12916664 | 59.77810415 | 58.37263797 | 208.787 | 54.142 | 4.9 | 29.7 | 100.4507 | 173 | 260 | 230 | 200 | 60 | 40 | 20 | 176 | 170 | 2700 | 0.18 | 0.08604926 | 928.88 | 774.75 | [24 empty] | 1340 |  |  |  |  | 0.392 | 0.905E-4
793 | 47.395 | 88.21659953 | 89.11694241 | 59.75664039 | 58.49537459 | 251.213 | 54.142 | 4.9 | 29.7 | 100.4507 | 173 | 260 | 230 | 200 | 60 | 40 | 20 | 176 | 170 | 2700 | 0.18 | 0.08604926 | 928.88 | 774.75 | [24 empty] | 1340 |  |  |  |  | 0.392 | 0.905E-4
794 | 47.598 | 88.63598918 | 88.80756938 | 60.00949746 | 58.4027411 | 208.787 | 25.858 | 14.1 | 29.7 | 100.4507 | 173 | 260 | 230 | 200 | 60 | 40 | 20 | 176 | 170 | 2700 | 0.18 | 0.08604926 | 928.88 | 774.75 | [24 empty] | 1340 |  |  |  |  | 0.392 | 0.905E-4
795 | 47.756 | 88.63805403 | 88.86022077 | 60.02272216 | 58.47584883 | 251.213 | 25.858 | 14.1 | 29.7 | 100.4507 | 173 | 260 | 230 | 200 | 60 | 40 | 20 | 176 | 170 | 2700 | 0.18 | 0.08604926 | 928.88 | 774.75 | [24 empty] | 1340 |  |  |  |  | 0.392 | 0.905E-4
796 | 47.377 | 88.32077337 | 89.12942149 | 59.77809062 | 58.37260691 | 208.787 | 54.142 | 14.1 | 29.7 | 100.4507 | 173 | 260 | 230 | 200 | 60 | 40 | 20 | 176 | 170 | 2700 | 0.18 | 0.08604926 | 928.88 | 774.75 | [24 empty] | 1340 |  |  |  |  | 0.392 | 0.905E-4
797 | 47.503 | 88.3216411 | 89.16538921 | 59.78730616 | 58.42201215 | 251.213 | 54.142 | 14.1 | 29.7 | 100.4507 | 173 | 260 | 230 | 200 | 60 | 40 | 20 | 176 | 170 | 2700 | 0.18 | 0.08604926 | 928.88 | 774.75 | [24 empty] | 1340 |  |  |  |  | 0.392 | 0.905E-4
798 | 47.607 | 88.58853373 | 88.89158592 | 59.96341839 | 58.42315622 | 208.787 | 25.858 | 4.9 | 18.3 | 199.4507 | 173 | 260 | 230 | 200 | 60 | 40 | 20 | 176 | 170 | 2700 | 0.18 | 0.08604926 | 928.88 | 774.75 | [24 empty] | 1340 |  |  |  |  | 0.392 | 0.905E-4
799 | 47.687 | 88.52895386 | 88.94650145 | 59.94336861 | 58.53899465 | 251.213 | 25.858 | 4.9 | 18.3 | 199.4507 | 173 | 260 | 230 | 200 | 60 | 40 | 20 | 176 | 170 | 2700 | 0.18 | 0.08604926 | 928.88 | 774.75 | [24 empty] | 1340 |  |  |  |  | 0.392 | 0.905E-4
800 | 47.387 | 88.28503388 | 89.2038896 | 59.7441541 | 58.38728912 | 208.787 | 54.142 | 4.9 | 18.3 | 199.4507 | 173 | 260 | 230 | 200 | 60 | 40 | 20 | 176 | 170 | 2700 | 0.18 | 0.08604926 | 928.88 | 774.75 | [24 empty] | 1340 |  |  |  |  | 0.392 | 0.905E-4
801 | 47.378 | 88.14598858 | 89.20256335 | 59.69861198 | 58.54394282 | 251.213 | 54.142 | 4.9 | 18.3 | 199.4507 | 173 | 260 | 230 | 200 | 60 | 40 | 20 | 176 | 170 | 2700 | 0.18 | 0.08604926 | 928.88 | 774.75 | [24 empty] | 1340 |  |  |  |  | 0.392 | 0.905E-4
802 | 47.607 | 88.58727788 | 88.88794809 | 59.96458659 | 58.42191676 | 208.787 | 25.858 | 14.1 | 18.3 | 199.4507 | 173 | 260 | 230 | 200 | 60 | 40 | 20 | 176 | 170 | 2700 | 0.18 | 0.08604926 | 928.88 | 774.75 | [24 empty] | 1340 |  |  |  |  | 0.392 | 0.905E-4
803 | 47.762 | 88.57174505 | 88.96164972 | 59.95847339 | 58.50925864 | 251.213 | 25.858 | 14.1 | 18.3 | 199.4507 | 173 | 260 | 230 | 200 | 60 | 40 | 20 | 176 | 170 | 2700 | 0.18 | 0.08604926 | 928.88 | 774.75 | [24 empty] | 1340 |  |  |  |  | 0.392 | 0.905E-4
804 | 47.388 | 88.2844342 | 89.20222111 | 59.74423211 | 58.38688629 | 208.787 | 54.142 | 14.1 | 18.3 | 199.4507 | 173 | 260 | 230 | 200 | 60 | 40 | 20 | 176 | 170 | 2700 | 0.18 | 0.08604926 | 928.88 | 774.75 | [24 empty] | 1340 |  |  |  |  | 0.392 | 0.905E-4
805 | 47.508 | 88.26308622 | 89.27205635 | 59.7318085 | 58.45986272 | 251.213 | 54.142 | 14.1 | 18.3 | 199.4507 | 173 | 260 | 230 | 200 | 60 | 40 | 20 | 176 | 170 | 2700 | 0.18 | 0.08604926 | 928.88 | 774.75 | [24 empty] | 1340 |  |  |  |  | 0.392 | 0.905E-4
806 | 47.607 | 88.63204351 | 88.80444256 | 60.008633 | 58.39606561 | 208.787 | 25.858 | 4.9 | 29.7 | 199.4507 | 173 | 260 | 230 | 200 | 60 | 40 | 20 | 176 | 170 | 2700 | 0.18 | 0.08604926 | 928.88 | 774.75 | [24 empty] | 1340 |  |  |  |  | 0.392 | 0.905E-4
807 | 47.687 | 88.59101427 | 88.8387581 | 60.00729541 | 58.50227754 | 251.213 | 25.858 | 4.9 | 29.7 | 199.4507 | 173 | 260 | 230 | 200 | 60 | 40 | 20 | 176 | 170 | 2700 | 0.18 | 0.08604926 | 928.88 | 774.75 | [24 empty] | 1340 |  |  |  |  | 0.392 | 0.905E-4
808 | 47.387 | 88.31958925 | 89.13246701 | 59.77962705 | 58.36650366 | 208.787 | 54.142 | 4.9 | 29.7 | 199.4507 | 173 | 260 | 230 | 200 | 60 | 40 | 20 | 176 | 170 | 2700 | 0.18 | 0.08604926 | 928.88 | 774.75 | [24 empty] | 1340 |  |  |  |  | 0.392 | 0.905E-4
809 | 47.378 | 88.19447923 | 89.11058375 | 59.74993817 | 58.51600027 | 251.213 | 54.142 | 4.9 | 29.7 | 199.4507 | 173 | 260 | 230 | 200 | 60 | 40 | 20 | 176 | 170 | 2700 | 0.18 | 0.08604926 | 928.88 | 774.75 | [24 empty] | 1340 |  |  |  |  | 0.392 | 0.905E-4
810 | 47.607 | 88.63174609 | 88.8042229 | 60.00860553 | 58.39607396 | 208.787 | 25.858 | 14.1 | 29.7 | 199.4507 | 173 | 260 | 230 | 200 | 60 | 40 | 20 | 176 | 170 | 2700 | 0.18 | 0.08604926 | 928.88 | 774.75 | [24 empty] | 1340 |  |  |  |  | 0.392 | 0.905E-4
811 | 47.762 | 88.63647938 | 88.85800108 | 60.02118996 | 58.47319467 | 251.213 | 25.858 | 14.1 | 29.7 | 199.4507 | 173 | 260 | 230 | 200 | 60 | 40 | 20 | 176 | 170 | 2700 | 0.18 | 0.08604926 | 928.88 | 774.75 | [24 empty] | 1340 |  |  |  |  | 0.392 | 0.905E-4
812 | 47.388 | 88.31992548 | 89.13297156 | 59.779646 | 58.36648381 | 208.787 | 54.142 | 14.1 | 29.7 | 199.4507 | 173 | 260 | 230 | 200 | 60 | 40 | 20 | 176 | 170 | 2700 | 0.18 | 0.08604926 | 928.88 | 774.75 | [24 empty] | 1340 |  |  |  |  | 0.392 | 0.905E-4
813 | 47.508 | 88.32024391 | 89.1713648 | 59.78701119 | 58.4291631 | 251.213 | 54.142 | 14.1 | 29.7 | 199.4507 | 173 | 260 | 230 | 200 | 60 | 40 | 20 | 176 | 170 | 2700 | 0.18 | 0.08604926 | 928.88 | 774.75 | [24 empty] | 1340 |  |  |  |  | 0.392 | 0.905E-4
814 | 48.714 | 88.9111926 | 89.41545039 | 60.14650835 | 58.90607621 | 208.787 | 25.858 | 4.9 | 18.3 | 100.4507 | 527 | 260 | 230 | 200 | 60 | 40 | 20 | 176 | 170 | 2700 | 0.18 | 0.08604926 | 928.88 | 774.75 | [24 empty] | 1340 |  |  |  |  | 0.392 | 0.905E-4
815 | 48.796 | 88.87780136 | 89.46868873 | 60.1320746 | 58.98278776 | 251.213 | 25.858 | 4.9 | 18.3 | 100.4507 | 527 | 260 | 230 | 200 | 60 | 40 | 20 | 176 | 170 | 2700 | 0.18 | 0.08604926 | 928.88 | 774.75 | [24 empty] | 1340 |  |  |  |  | 0.392 | 0.905E-4
816 | 48.53 | 88.63857049 | 89.69535057 | 59.95303654 | 58.8720068 | 208.787 | 54.142 | 4.9 | 18.3 | 100.4507 | 527 | 260 | 230 | 200 | 60 | 40 | 20 | 176 | 170 | 2700 | 0.18 | 0.08604926 | 928.88 | 774.75 | [24 empty] | 1340 |  |  |  |  | 0.392 | 0.905E-4
817 | 48.54 | 88.54853989 | 89.71716783 | 59.91480935 | 58.9867058 | 251.213 | 54.142 | 4.9 | 18.3 | 100.4507 | 527 | 260 | 230 | 200 | 60 | 40 | 20 | 176 | 170 | 2700 | 0.18 | 0.08604926 | 928.88 | 774.75 | [24 empty] | 1340 |  |  |  |  | 0.392 | 0.905E-4
818 | 48.715 | 88.91137576 | 89.41208455 | 60.14781444 | 58.90399552 | 208.787 | 25.858 | 14.1 | 18.3 | 100.4507 | 527 | 260 | 230 | 200 | 60 | 40 | 20 | 176 | 170 | 2700 | 0.18 | 0.08604926 | 928.88 | 774.75 | [24 empty] | 1340 |  |  |  |  | 0.392 | 0.905E-4
819 | 48.845 | 88.90751649 | 89.47609365 | 60.1482646 | 58.9720991 | 251.213 | 25.858 | 14.1 | 18.3 | 100.4507 | 527 | 260 | 230 | 200 | 60 | 40 | 20 | 176 | 170 | 2700 | 0.18 | 0.08604926 | 928.88 | 774.75 | [24 empty] | 1340 |  |  |  |  | 0.392 | 0.905E-4
820 | 48.53 | 88.64104796 | 89.69875693 | 59.95334393 | 58.87386897 | 208.787 | 54.142 | 14.1 | 18.3 | 100.4507 | 527 | 260 | 230 | 200 | 60 | 40 | 20 | 176 | 170 | 2700 | 0.18 | 0.08604926 | 928.88 | 774.75 | [24 empty] | 1340 |  |  |  |  | 0.392 | 0.905E-4
821 | 48.633 | 88.63056553 | 89.75414361 | 59.94951888 | 58.93258021 | 251.213 | 54.142 | 14.1 | 18.3 | 100.4507 | 527 | 260 | 230 | 200 | 60 | 40 | 20 | 176 | 170 | 2700 | 0.18 | 0.08604926 | 928.88 | 774.75 | [24 empty] | 1340 |  |  |  |  | 0.392 | 0.905E-4
822 | 48.714 | 88.94900102 | 89.34394691 | 60.18399659 | 58.88355923 | 208.787 | 25.858 | 4.9 | 29.7 | 100.4507 | 527 | 260 | 230 | 200 | 60 | 40 | 20 | 176 | 170 | 2700 | 0.18 | 0.08604926 | 928.88 | 774.75 | [24 empty] | 1340 |  |  |  |  | 0.392 | 0.905E-4
823 | 48.796 | 88.93098897 | 89.37946105 | 60.18551981 | 58.95347322 | 251.213 | 25.858 | 4.9 | 29.7 | 100.4507 | 527 | 260 | 230 | 200 | 60 | 40 | 20 | 176 | 170 | 2700 | 0.18 | 0.08604926 | 928.88 | 774.75 | [24 empty] | 1340 |  |  |  |  | 0.392 | 0.905E-4
824 | 48.53 | 88.66658498 | 89.6423538 | 59.97982104 | 58.85613584 | 208.787 | 54.142 | 4.9 | 29.7 | 100.4507 | 527 | 260 | 230 | 200 | 60 | 40 | 20 | 176 | 170 | 2700 | 0.18 | 0.08604926 | 928.88 | 774.75 | [24 empty] | 1340 |  |  |  |  | 0.392 | 0.905E-4
825 | 48.54 | 88.5889079 | 89.649604 | 59.95567469 | 58.96593556 | 251.213 | 54.142 | 4.9 | 29.7 | 100.4507 | 527 | 260 | 230 | 200 | 60 | 40 | 20 | 176 | 170 | 2700 | 0.18 | 0.08604926 | 928.88 | 774.75 | [24 empty] | 1340 |  |  |  |  | 0.392 | 0.905E-4
826 | 48.715 | 88.95009166 | 89.34447847 | 60.18435351 | 58.88231847 | 208.787 | 25.858 | 14.1 | 29.7 | 100.4507 | 527 | 260 | 230 | 200 | 60 | 40 | 20 | 176 | 170 | 2700 | 0.18 | 0.08604926 | 928.88 | 774.75 | [24 empty] | 1340 |  |  |  |  | 0.392 | 0.905E-4
827 | 48.845 | 88.96077039 | 89.39179907 | 60.19917864 | 58.94336909 | 251.213 | 25.858 | 14.1 | 29.7 | 100.4507 | 527 | 260 | 230 | 200 | 60 | 40 | 20 | 176 | 170 | 2700 | 0.18 | 0.08604926 | 928.88 | 774.75 | [24 empty] | 1340 |  |  |  |  | 0.392 | 0.905E-4
828 | 48.53 | 88.66958989 | 89.64746832 | 59.98003973 | 58.85839645 | 208.787 | 54.142 | 14.1 | 29.7 | 100.4507 | 527 | 260 | 230 | 200 | 60 | 40 | 20 | 176 | 170 | 2700 | 0.18 | 0.08604926 | 928.88 | 774.75 | [24 empty] | 1340 |  |  |  |  | 0.392 | 0.905E-4
829 | 48.633 | 88.67571759 | 89.67543206 | 59.99181591 | 58.9099827 | 251.213 | 54.142 | 14.1 | 29.7 | 100.4507 | 527 | 260 | 230 | 200 | 60 | 40 | 20 | 176 | 170 | 2700 | 0.18 | 0.08604926 | 928.88 | 774.75 | [24 empty] | 1340 |  |  |  |  | 0.392 | 0.905E-4
830 | 48.717 | 88.90447861 | 89.41846619 | 60.14218295 | 58.89776589 | 208.787 | 25.858 | 4.9 | 18.3 | 199.4507 | 527 | 260 | 230 | 200 | 60 | 40 | 20 | 176 | 170 | 2700 | 0.18 | 0.08604926 | 928.88 | 774.75 | [24 empty] | 1340 |  |  |  |  | 0.392 | 0.905E-4
831 | 48.783 | 88.8576712 | 89.46386994 | 60.12386153 | 58.98933895 | 251.213 | 25.858 | 4.9 | 18.3 | 199.4507 | 527 | 260 | 230 | 200 | 60 | 40 | 20 | 176 | 170 | 2700 | 0.18 | 0.08604926 | 928.88 | 774.75 | [24 empty] | 1340 |  |  |  |  | 0.392 | 0.905E-4
832 | 48.531 | 88.63139268 | 89.70159123 | 59.94857438 | 58.86458549 | 208.787 | 54.142 | 4.9 | 18.3 | 199.4507 | 527 | 260 | 230 | 200 | 60 | 40 | 20 | 176 | 170 | 2700 | 0.18 | 0.08604926 | 928.88 | 774.75 | [24 empty] | 1340 |  |  |  |  | 0.392 | 0.905E-4
833 | 48.521 | 88.52892948 | 89.71914984 | 59.90348536 | 58.99970283 | 251.213 | 54.142 | 4.9 | 18.3 | 199.4507 | 527 | 260 | 230 | 200 | 60 | 40 | 20 | 176 | 170 | 2700 | 0.18 | 0.08604926 | 928.88 | 774.75 | [24 empty] | 1340 |  |  |  |  | 0.392 | 0.905E-4
834 | 48.717 | 88.90378171 | 89.41341684 | 60.14359194 | 58.89598534 | 208.787 | 25.858 | 14.1 | 18.3 | 199.4507 | 527 | 260 | 230 | 200 | 60 | 40 | 20 | 176 | 170 | 2700 | 0.18 | 0.08604926 | 928.88 | 774.75 | [24 empty] | 1340 |  |  |  |  | 0.392 | 0.905E-4
835 | 48.846 | 88.90229541 | 89.47638635 | 60.14449176 | 58.96895169 | 251.213 | 25.858 | 14.1 | 18.3 | 199.4507 | 527 | 260 | 230 | 200 | 60 | 40 | 20 | 176 | 170 | 2700 | 0.18 | 0.08604926 | 928.88 | 774.75 | [24 empty] | 1340 |  |  |  |  | 0.392 | 0.905E-4
836 | 48.532 | 88.63367733 | 89.70346028 | 59.94896191 | 58.86592663 | 208.787 | 54.142 | 14.1 | 18.3 | 199.4507 | 527 | 260 | 230 | 200 | 60 | 40 | 20 | 176 | 170 | 2700 | 0.18 | 0.08604926 | 928.88 | 774.75 | [24 empty] | 1340 |  |  |  |  | 0.392 | 0.905E-4
837 | 48.632 | 88.62899114 | 89.76104344 | 59.94677826 | 58.92977015 | 251.213 | 54.142 | 14.1 | 18.3 | 199.4507 | 527 | 260 | 230 | 200 | 60 | 40 | 20 | 176 | 170 | 2700 | 0.18 | 0.08604926 | 928.88 | 774.75 | [24 empty] | 1340 |  |  |  |  | 0.392 | 0.905E-4
838 | 48.717 | 88.94441093 | 89.34274544 | 60.18173547 | 58.87445882 | 208.787 | 25.858 | 4.9 | 29.7 | 199.4507 | 527 | 260 | 230 | 200 | 60 | 40 | 20 | 176 | 170 | 2700 | 0.18 | 0.08604926 | 928.88 | 774.75 | [24 empty] | 1340 |  |  |  |  | 0.392 | 0.905E-4
839 | 48.783 | 88.91301102 | 89.36954311 | 60.17991568 | 58.95967044 | 251.213 | 25.858 | 4.9 | 29.7 | 199.4507 | 527 | 260 | 230 | 200 | 60 | 40 | 20 | 176 | 170 | 2700 | 0.18 | 0.08604926 | 928.88 | 774.75 | [24 empty] | 1340 |  |  |  |  | 0.392 | 0.905E-4
840 | 48.531 | 88.66088812 | 89.64340873 | 59.97657425 | 58.84846616 | 208.787 | 54.142 | 4.9 | 29.7 | 199.4507 | 527 | 260 | 230 | 200 | 60 | 40 | 20 | 176 | 170 | 2700 | 0.18 | 0.08604926 | 928.88 | 774.75 | [24 empty] | 1340 |  |  |  |  | 0.392 | 0.905E-4
841 | 48.521 | 88.57114518 | 89.64687633 | 59.94609931 | 58.97847314 | 251.213 | 54.142 | 4.9 | 29.7 | 199.4507 | 527 | 260 | 230 | 200 | 60 | 40 | 20 | 176 | 170 | 2700 | 0.18 | 0.08604926 | 928.88 | 774.75 | [24 empty] | 1340 |  |  |  |  | 0.392 | 0.905E-4
842 | 48.717 | 88.94436062 | 89.34194039 | 60.18194905 | 58.87368017 | 208.787 | 25.858 | 14.1 | 29.7 | 199.4507 | 527 | 260 | 230 | 200 | 60 | 40 | 20 | 176 | 170 | 2700 | 0.18 | 0.08604926 | 928.88 | 774.75 | [24 empty] | 1340 |  |  |  |  | 0.392 | 0.905E-4
843 | 48.846 | 88.95805413 | 89.38784381 | 60.19762017 | 58.93971559 | 251.213 | 25.858 | 14.1 | 29.7 | 199.4507 | 527 | 260 | 230 | 200 | 60 | 40 | 20 | 176 | 170 | 2700 | 0.18 | 0.08604926 | 928.88 | 774.75 | [24 empty] | 1340 |  |  |  |  | 0.392 | 0.905E-4
844 | 48.532 | 88.66363166 | 89.64707241 | 59.97684221 | 58.85027073 | 208.787 | 54.142 | 14.1 | 29.7 | 199.4507 | 527 | 260 | 230 | 200 | 60 | 40 | 20 | 176 | 170 | 2700 | 0.18 | 0.08604926 | 928.88 | 774.75 | [24 empty] | 1340 |  |  |  |  | 0.392 | 0.905E-4
845 | 48.632 | 88.67563559 | 89.67919288 | 59.99028449 | 58.90672788 | 251.213 | 54.142 | 14.1 | 29.7 | 199.4507 | 527 | 260 | 230 | 200 | 60 | 40 | 20 | 176 | 170 | 2700 | 0.18 | 0.08604926 | 928.88 | 774.75 | [24 empty] | 1340 |  |  |  |  | 0.392 | 0.905E-4
846 | 48.161 | 88.62993795 | 89.2911608 | 59.97485045 | 58.67143814 | 230 | 40 | 9.5 | 24 | 149.9507 | 350 | 260 | 230 | 200 | 60 | 40 | 20 | 176 | 170 | 2700 | 0.18 | 0.08604926 | 928.88 | 774.75 | [24 empty] | 1340 |  |  |  |  | 0.392 | 0.905E-4
847 | 47.249 | 88.58754968 | 89.51280606 | 60.02870849 | 59.31202738 | 190 | 30 | 3 | 16.011 | 79.9507 | 100 | 270 | 230 | 190 | 60 | 45 | 30 | 123 | 108 | 2666 | 0.168 | 0.086252058497789 | 905 | 730.6 | 150561182589652 | 230 | 2.16 | 11 | 230 | 2.16 | [18 empty] | 1150 |  |  |  |  | 0.463 | 0.1412
848 | 47.44 | 88.91561718 | 89.5747869 | 60.16090419 | 59.02178167 | 270 | 30 | 3 | 16.011 | 79.9507 | 100 | 270 | 230 | 190 | 60 | 45 | 30 | 123 | 108 | 2666 | 0.168 | 0.086252058497789 | 905 | 730.6 | 150561182589652 | 230 | 2.16 | 11 | 230 | 2.16 | [18 empty] | 1150 |  |  |  |  | 0.463 | 0.1412
849 | 47.244 | 88.59797574 | 89.75761994 | 59.96657099 | 59.13193495 | 190 | 60 | 3 | 16.011 | 79.9507 | 100 | 270 | 230 | 190 | 60 | 45 | 30 | 123 | 108 | 2666 | 0.168 | 0.086252058497789 | 905 | 730.6 | 150561182589652 | 230 | 2.16 | 11 | 230 | 2.16 | [18 empty] | 1150 |  |  |  |  | 0.463 | 0.1412
850 | 47.589 | 89.0689503 | 89.44158564 | 60.27320057 | 59.06117856 | 270 | 60 | 3 | 16.011 | 79.9507 | 100 | 270 | 230 | 190 | 60 | 45 | 30 | 123 | 108 | 2666 | 0.168 | 0.086252058497789 | 905 | 730.6 | 150561182589652 | 230 | 2.16 | 11 | 230 | 2.16 | [18 empty] | 1150 |  |  |  |  | 0.463 | 0.1412
851 | 47.493 | 88.89791286 | 89.59927521 | 60.15116599 | 59.04966431 | 190 | 30 | 16 | 16.011 | 79.9507 | 100 | 270 | 230 | 190 | 60 | 45 | 30 | 123 | 108 | 2666 | 0.168 | 0.086252058497789 | 905 | 730.6 | 150561182589652 | 230 | 2.16 | 11 | 230 | 2.16 | [18 empty] | 1150 |  |  |  |  | 0.463 | 0.1412
852 | 45.183 | 88.05209685 | 88.20493439 | 59.72350856 | 58.06863047 | 270 | 30 | 16 | 16.011 | 79.9507 | 100 | 270 | 230 | 190 | 60 | 45 | 30 | 123 | 108 | 2666 | 0.168 | 0.086252058497789 | 905 | 730.6 | 150561182589652 | 230 | 2.16 | 11 | 230 | 2.16 | [18 empty] | 1150 |  |  |  |  | 0.463 | 0.1412
853 | 47.423 | 88.88420409 | 89.54840992 | 60.15866752 | 59.05392735 | 190 | 60 | 16 | 16.011 | 79.9507 | 100 | 270 | 230 | 190 | 60 | 45 | 30 | 123 | 108 | 2666 | 0.168 | 0.086252058497789 | 905 | 730.6 | 150561182589652 | 230 | 2.16 | 11 | 230 | 2.16 | [18 empty] | 1150 |  |  |  |  | 0.463 | 0.1412
854 | 47.423 | 88.77024996 | 89.71651754 | 60.04164686 | 59.13028488 | 270 | 60 | 16 | 16.011 | 79.9507 | 100 | 270 | 230 | 190 | 60 | 45 | 30 | 123 | 108 | 2666 | 0.168 | 0.086252058497789 | 905 | 730.6 | 150561182589652 | 230 | 2.16 | 11 | 230 | 2.16 | [18 empty] | 1150 |  |  |  |  | 0.463 | 0.1412
855 | 47.421 | 88.84426815 | 89.59212187 | 60.12441384 | 59.07886109 | 190 | 30 | 3 | 31.989 | 79.9507 | 100 | 270 | 230 | 190 | 60 | 45 | 30 | 123 | 108 | 2666 | 0.168 | 0.086252058497789 | 905 | 730.6 | 150561182589652 | 230 | 2.16 | 11 | 230 | 2.16 | [18 empty] | 1150 |  |  |  |  | 0.463 | 0.1412
856 | 47.434 | 88.86514491 | 89.59650559 | 60.13231912 | 59.06525668 | 270 | 30 | 3 | 31.989 | 79.9507 | 100 | 270 | 230 | 190 | 60 | 45 | 30 | 123 | 108 | 2666 | 0.168 | 0.086252058497789 | 905 | 730.6 | 150561182589652 | 230 | 2.16 | 11 | 230 | 2.16 | [18 empty] | 1150 |  |  |  |  | 0.463 | 0.1412
857 | 48.005 | 89.0784404 | 89.85969034 | 60.25974379 | 59.34843497 | 190 | 60 | 3 | 31.989 | 79.9507 | 100 | 270 | 230 | 190 | 60 | 45 | 30 | 123 | 108 | 2666 | 0.168 | 0.086252058497789 | 905 | 730.6 | 150561182589652 | 230 | 2.16 | 11 | 230 | 2.16 | [18 empty] | 1150 |  |  |  |  | 0.463 | 0.1412
858 | 46.761 | 88.61337245 | 89.24663281 | 59.99794168 | 58.765266 | 270 | 60 | 3 | 31.989 | 79.9507 | 100 | 270 | 230 | 190 | 60 | 45 | 30 | 123 | 108 | 2666 | 0.168 | 0.086252058497789 | 905 | 730.6 | 150561182589652 | 230 | 2.16 | 11 | 230 | 2.16 | [18 empty] | 1150 |  |  |  |  | 0.463 | 0.1412
859 | 46.224 | 88.41164055 | 88.73303126 | 59.97383933 | 58.77876243 | 190 | 30 | 3 | 16.011 | 79.9507 | 100 | 270 | 230 | 190 | 60 | 45 | 30 | 123 | 108 | 2666 | 0.168 | 0.086252058497789 | 905 | 730.6 | 150561182589652 | 230 | 2.16 | 11 | 230 | 2.16 | [18 empty] | 1150 |  |  |  |  | 0.463 | 0.1412
860 | 43.998 | 87.58523369 | 87.14414001 | 59.52972599 | 57.42307024 | 270 | 30 | 3 | 16.011 | 79.9507 | 100 | 270 | 230 | 190 | 60 | 45 | 30 | 123 | 108 | 2666 | 0.168 | 0.086252058497789 | 905 | 730.6 | 150561182589652 | 230 | 2.16 | 11 | 230 | 2.16 | [18 empty] | 1150 |  |  |  |  | 0.463 | 0.1412
861 | 45.308 | 87.84358117 | 88.77435309 | 59.53670486 | 58.32535228 | 190 | 60 | 3 | 16.011 | 79.9507 | 100 | 270 | 230 | 190 | 60 | 45 | 30 | 123 | 108 | 2666 | 0.168 | 0.086252058497789 | 905 | 730.6 | 150561182589652 | 230 | 2.16 | 11 | 230 | 2.16 | [18 empty] | 1150 |  |  |  |  | 0.463 | 0.1412
862 | 43.229 | 87.0245526 | 87.40446143 | 59.0782042 | 57.10266468 | 270 | 60 | 3 | 16.011 | 79.9507 | 100 | 270 | 230 | 190 | 60 | 45 | 30 | 123 | 108 | 2666 | 0.168 | 0.086252058497789 | 905 | 730.6 | 150561182589652 | 230 | 2.16 | 11 | 230 | 2.16 | [18 empty] | 1150 |  |  |  |  | 0.463 | 0.1412
863 | 46.824 | 88.82247571 | 89.10614365 | 60.12354891 | 58.71542702 | 190 | 30 | 16 | 16.011 | 79.9507 | 100 | 270 | 230 | 190 | 60 | 45 | 30 | 123 | 108 | 2666 | 0.168 | 0.086252058497789 | 905 | 730.6 | 150561182589652 | 230 | 2.16 | 11 | 230 | 2.16 | [18 empty] | 1150 |  |  |  |  | 0.463 | 0.1412
864 | 47.031 | 88.69142402 | 89.19969123 | 60.03619207 | 58.89273517 | 270 | 30 | 16 | 16.011 | 79.9507 | 100 | 270 | 230 | 190 | 60 | 45 | 30 | 123 | 108 | 2666 | 0.168 | 0.086252058497789 | 905 | 730.6 | 150561182589652 | 230 | 2.16 | 11 | 230 | 2.16 | [18 empty] | 1150 |  |  |  |  | 0.463 | 0.1412
865 | 46.664 | 88.43167397 | 89.53736027 | 59.82994019 | 58.72839172 | 190 | 60 | 16 | 16.011 | 79.9507 | 100 | 270 | 230 | 190 | 60 | 45 | 30 | 123 | 108 | 2666 | 0.168 | 0.086252058497789 | 905 | 730.6 | 150561182589652 | 230 | 2.16 | 11 | 230 | 2.16 | [18 empty] | 1150 |  |  |  |  | 0.463 | 0.1412
866 | 46.691 | 88.32079677 | 89.62753407 | 59.72738293 | 58.82283593 | 270 | 60 | 16 | 16.011 | 79.9507 | 100 | 270 | 230 | 190 | 60 | 45 | 30 | 123 | 108 | 2666 | 0.168 | 0.086252058497789 | 905 | 730.6 | 150561182589652 | 230 | 2.16 | 11 | 230 | 2.16 | [18 empty] | 1150 |  |  |  |  | 0.463 | 0.1412
867 | 46.224 | 88.45845243 | 88.65435624 | 60.02407494 | 58.7423467 | 190 | 30 | 3 | 31.989 | 79.9507 | 100 | 270 | 230 | 190 | 60 | 45 | 30 | 123 | 108 | 2666 | 0.168 | 0.086252058497789 | 905 | 730.6 | 150561182589652 | 230 | 2.16 | 11 | 230 | 2.16 | [18 empty] | 1150 |  |  |  |  | 0.463 | 0.1412
868 | 43.998 | 87.68514671 | 86.95603145 | 59.6439003 | 57.312714 | 270 | 30 | 3 | 31.989 | 79.9507 | 100 | 270 | 230 | 190 | 60 | 45 | 30 | 123 | 108 | 2666 | 0.168 | 0.086252058497789 | 905 | 730.6 | 150561182589652 | 230 | 2.16 | 11 | 230 | 2.16 | [18 empty] | 1150 |  |  |  |  | 0.463 | 0.1412
869 | 45.308 | 87.9156636 | 88.61493083 | 59.62309275 | 58.26103185 | 190 | 60 | 3 | 31.989 | 79.9507 | 100 | 270 | 230 | 190 | 60 | 45 | 30 | 123 | 108 | 2666 | 0.168 | 0.086252058497789 | 905 | 730.6 | 150561182589652 | 230 | 2.16 | 11 | 230 | 2.16 | [18 empty] | 1150 |  |  |  |  | 0.463 | 0.1412
870 | 43.229 | 87.15267529 | 87.08565104 | 59.24471192 | 56.96317822 | 270 | 60 | 3 | 31.989 | 79.9507 | 100 | 270 | 230 | 190 | 60 | 45 | 30 | 123 | 108 | 2666 | 0.168 | 0.086252058497789 | 905 | 730.6 | 150561182589652 | 230 | 2.16 | 11 | 230 | 2.16 | [18 empty] | 1150 |  |  |  |  | 0.463 | 0.1412
871 | 46.824 | 88.88436756 | 89.04618002 | 60.17283178 | 58.67753151 | 190 | 30 | 16 | 31.989 | 79.9507 | 100 | 270 | 230 | 190 | 60 | 45 | 30 | 123 | 108 | 2666 | 0.168 | 0.086252058497789 | 905 | 730.6 | 150561182589652 | 230 | 2.16 | 11 | 230 | 2.16 | [18 empty] | 1150 |  |  |  |  | 0.463 | 0.1412
872 | 47.031 | 88.86633557 | 89.07630314 | 60.17915395 | 58.75753859 | 270 | 30 | 16 | 31.989 | 79.9507 | 100 | 270 | 230 | 190 | 60 | 45 | 30 | 123 | 108 | 2666 | 0.168 | 0.086252058497789 | 905 | 730.6 | 150561182589652 | 230 | 2.16 | 11 | 230 | 2.16 | [18 empty] | 1150 |  |  |  |  | 0.463 | 0.1412
873 | 46.664 | 88.50840719 | 89.42801022 | 59.90158219 | 58.67736143 | 190 | 60 | 16 | 31.989 | 79.9507 | 100 | 270 | 230 | 190 | 60 | 45 | 30 | 123 | 108 | 2666 | 0.168 | 0.086252058497789 | 905 | 730.6 | 150561182589652 | 230 | 2.16 | 11 | 230 | 2.16 | [18 empty] | 1150 |  |  |  |  | 0.463 | 0.1412
874 | 46.691 | 88.47988957 | 89.45256706 | 59.8850836 | 58.71063838 | 270 | 60 | 16 | 31.989 | 79.9507 | 100 | 270 | 230 | 190 | 60 | 45 | 30 | 123 | 108 | 2666 | 0.168 | 0.086252058497789 | 905 | 730.6 | 150561182589652 | 230 | 2.16 | 11 | 230 | 2.16 | [18 empty] | 1150 |  |  |  |  | 0.463 | 0.1412
875 | 45.806 | 88.28986124 | 88.4326262 | 59.89969883 | 58.45735147 | 190 | 30 | 3 | 16.011 | 219.9507 | 100 | 270 | 230 | 190 | 60 | 45 | 30 | 123 | 108 | 2666 | 0.168 | 0.086252058497789 | 905 | 730.6 | 150561182589652 | 230 | 2.16 | 11 | 230 | 2.16 | [18 empty] | 1150 |  |  |  |  | 0.463 | 0.1412
876 | 43.647 | 87.50076974 | 86.92189908 | 59.46601975 | 57.14556238 | 270 | 30 | 3 | 16.011 | 219.9507 | 100 | 270 | 230 | 190 | 60 | 45 | 30 | 123 | 108 | 2666 | 0.168 | 0.086252058497789 | 905 | 730.6 | 150561182589652 | 230 | 2.16 | 11 | 230 | 2.16 | [18 empty] | 1150 |  |  |  |  | 0.463 | 0.1412
877 | 44.99 | 87.75923696 | 88.57435788 | 59.4813091 | 58.08238393 | 190 | 60 | 3 | 16.011 | 219.9507 | 100 | 270 | 230 | 190 | 60 | 45 | 30 | 123 | 108 | 2666 | 0.168 | 0.086252058497789 | 905 | 730.6 | 150561182589652 | 230 | 2.16 | 11 | 230 | 2.16 | [18 empty] | 1150 |  |  |  |  | 0.463 | 0.1412
878 | 42.967 | 86.9728477 | 87.30254513 | 59.03608653 | 56.93897387 | 270 | 60 | 3 | 16.011 | 219.9507 | 100 | 270 | 230 | 190 | 60 | 45 | 30 | 123 | 108 | 2666 | 0.168 | 0.086252058497789 | 905 | 730.6 | 150561182589652 | 230 | 2.16 | 11 | 230 | 2.16 | [18 empty] | 1150 |  |  |  |  | 0.463 | 0.1412
879 | 46.876 | 88.81013271 | 89.12406301 | 60.1148223 | 58.73272411 | 190 | 30 | 16 | 16.011 | 219.9507 | 100 | 270 | 230 | 190 | 60 | 45 | 30 | 123 | 108 | 2666 | 0.168 | 0.086252058497789 | 905 | 730.6 | 150561182589652 | 230 | 2.16 | 11 | 230 | 2.16 | [18 empty] | 1150 |  |  |  |  | 0.463 | 0.1412
880 | 47.031 | 88.68454189 | 89.23047315 | 60.02286574 | 58.90402175 | 270 | 30 | 16 | 16.011 | 219.9507 | 100 | 270 | 230 | 190 | 60 | 45 | 30 | 123 | 108 | 2666 | 0.168 | 0.086252058497789 | 905 | 730.6 | 150561182589652 | 230 | 2.16 | 11 | 230 | 2.16 | [18 empty] | 1150 |  |  |  |  | 0.463 | 0.1412
881 | 46.666 | 88.42504878 | 89.55014161 | 59.82391447 | 58.73562561 | 190 | 60 | 16 | 16.011 | 219.9507 | 100 | 270 | 230 | 190 | 60 | 45 | 30 | 123 | 108 | 2666 | 0.168 | 0.086252058497789 | 905 | 730.6 | 150561182589652 | 230 | 2.16 | 11 | 230 | 2.16 | [18 empty] | 1150 |  |  |  |  | 0.463 | 0.1412
882 | 46.683 | 88.30724783 | 89.64543747 | 59.71502474 | 58.82543478 | 270 | 60 | 16 | 16.011 | 219.9507 | 100 | 270 | 230 | 190 | 60 | 45 | 30 | 123 | 108 | 2666 | 0.168 | 0.086252058497789 | 905 | 730.6 | 150561182589652 | 230 | 2.16 | 11 | 230 | 2.16 | [18 empty] | 1150 |  |  |  |  | 0.463 | 0.1412
883 | 45.806 | 88.34247433 | 88.33728655 | 59.95694591 | 58.41661373 | 190 | 30 | 3 | 31.989 | 219.9507 | 100 | 270 | 230 | 190 | 60 | 45 | 30 | 123 | 108 | 2666 | 0.168 | 0.086252058497789 | 905 | 730.6 | 150561182589652 | 230 | 2.16 | 11 | 230 | 2.16 | [18 empty] | 1150 |  |  |  |  | 0.463 | 0.1412
884 | 43.647 | 87.60456312 | 86.7022087 | 59.58926864 | 57.03342591 | 270 | 30 | 3 | 31.989 | 219.9507 | 100 | 270 | 230 | 190 | 60 | 45 | 30 | 123 | 108 | 2666 | 0.168 | 0.086252058497789 | 905 | 730.6 | 150561182589652 | 230 | 2.16 | 11 | 230 | 2.16 | [18 empty] | 1150 |  |  |  |  | 0.463 | 0.1412
885 | 44.99 | 87.83592909 | 88.39570269 | 59.57350671 | 58.01480253 | 190 | 60 | 3 | 31.989 | 219.9507 | 100 | 270 | 230 | 190 | 60 | 45 | 30 | 123 | 108 | 2666 | 0.168 | 0.086252058497789 | 905 | 730.6 | 150561182589652 | 230 | 2.16 | 11 | 230 | 2.16 | [18 empty] | 1150 |  |  |  |  | 0.463 | 0.1412
886 | 42.967 | 87.10802831 | 86.953982 | 59.21142387 | 56.80064686 | 270 | 60 | 3 | 31.989 | 219.9507 | 100 | 270 | 230 | 190 | 60 | 45 | 30 | 123 | 108 | 2666 | 0.168 | 0.086252058497789 | 905 | 730.6 | 150561182589652 | 230 | 2.16 | 11 | 230 | 2.16 | [18 empty] | 1150 |  |  |  |  | 0.463 | 0.1412
887 | 46.876 | 88.87959732 | 89.05180526 | 60.17249781 | 58.69167497 | 190 | 30 | 16 | 31.989 | 219.9507 | 100 | 270 | 230 | 190 | 60 | 45 | 30 | 123 | 108 | 2666 | 0.168 | 0.086252058497789 | 905 | 730.6 | 150561182589652 | 230 | 2.16 | 11 | 230 | 2.16 | [18 empty] | 1150 |  |  |  |  | 0.463 | 0.1412
888 | 47.031 | 88.86551506 | 89.08003318 | 60.17790365 | 58.76057749 | 270 | 30 | 16 | 31.989 | 219.9507 | 100 | 270 | 230 | 190 | 60 | 45 | 30 | 123 | 108 | 2666 | 0.168 | 0.086252058497789 | 905 | 730.6 | 150561182589652 | 230 | 2.16 | 11 | 230 | 2.16 | [18 empty] | 1150 |  |  |  |  | 0.463 | 0.1412
889 | 46.666 | 88.50643766 | 89.43030958 | 59.90073209 | 58.68316769 | 190 | 60 | 16 | 31.989 | 219.9507 | 100 | 270 | 230 | 190 | 60 | 45 | 30 | 123 | 108 | 2666 | 0.168 | 0.086252058497789 | 905 | 730.6 | 150561182589652 | 230 | 2.16 | 11 | 230 | 2.16 | [18 empty] | 1150 |  |  |  |  | 0.463 | 0.1412
890 | 46.683 | 88.47517461 | 89.4526269 | 59.88169423 | 58.7096091 | 270 | 60 | 16 | 31.989 | 219.9507 | 100 | 270 | 230 | 190 | 60 | 45 | 30 | 123 | 108 | 2666 | 0.168 | 0.086252058497789 | 905 | 730.6 | 150561182589652 | 230 | 2.16 | 11 | 230 | 2.16 | [18 empty] | 1150 |  |  |  |  | 0.463 | 0.1412
891 | 47.607 | 88.94585973 | 89.48470854 | 60.22648067 | 59.31979551 | 190 | 30 | 3 | 16.011 | 79.9507 | 600 | 270 | 230 | 190 | 60 | 45 | 30 | 123 | 108 | 2666 | 0.168 | 0.086252058497789 | 905 | 730.6 | 150561182589652 | 230 | 2.16 | 11 | 230 | 2.16 | [18 empty] | 1150 |  |  |  |  | 0.463 | 0.1412
892 | 45.63 | 88.20423899 | 88.37233651 | 59.81420536 | 58.42881044 | 270 | 30 | 3 | 16.011 | 79.9507 | 600 | 270 | 230 | 190 | 60 | 45 | 30 | 123 | 108 | 2666 | 0.168 | 0.086252058497789 | 905 | 730.6 | 150561182589652 | 230 | 2.16 | 11 | 230 | 2.16 | [18 empty] | 1150 |  |  |  |  | 0.463 | 0.1412
893 | 46.91 | 88.48525626 | 89.60837892 | 59.85876775 | 59.01367907 | 190 | 60 | 3 | 16.011 | 79.9507 | 600 | 270 | 230 | 190 | 60 | 45 | 30 | 123 | 108 | 2666 | 0.168 | 0.086252058497789 | 905 | 730.6 | 150561182589652 | 230 | 2.16 | 11 | 230 | 2.16 | [18 empty] | 1150 |  |  |  |  | 0.463 | 0.1412
894 | 44.999 | 87.74932774 | 88.6573746 | 59.4128958 | 58.14249065 | 270 | 60 | 3 | 16.011 | 79.9507 | 600 | 270 | 230 | 190 | 60 | 45 | 30 | 123 | 108 | 2666 | 0.168 | 0.086252058497789 | 905 | 730.6 | 150561182589652 | 230 | 2.16 | 11 | 230 | 2.16 | [18 empty] | 1150 |  |  |  |  | 0.463 | 0.1412
895 | 48.122 | 89.2453863 | 89.74770461 | 60.36669849 | 59.33165333 | 190 | 30 | 16 | 16.011 | 79.9507 | 600 | 270 | 230 | 190 | 60 | 45 | 30 | 123 | 108 | 2666 | 0.168 | 0.086252058497789 | 905 | 730.6 | 150561182589652 | 230 | 2.16 | 11 | 230 | 2.16 | [18 empty] | 1150 |  |  |  |  | 0.463 | 0.1412
896 | 48.207 | 89.18770266 | 89.79802244 | 60.33566184 | 59.40057764 | 270 | 30 | 16 | 16.011 | 79.9507 | 600 | 270 | 230 | 190 | 60 | 45 | 30 | 123 | 108 | 2666 | 0.168 | 0.086252058497789 | 905 | 730.6 | 150561182589652 | 230 | 2.16 | 11 | 230 | 2.16 | [18 empty] | 1150 |  |  |  |  | 0.463 | 0.1412
897 | 47.926 | 88.97484799 | 90.00435418 | 60.18099221 | 59.30066137 | 190 | 60 | 16 | 16.011 | 79.9507 | 600 | 270 | 230 | 190 | 60 | 45 | 30 | 123 | 108 | 2666 | 0.168 | 0.086252058497789 | 905 | 730.6 | 150561182589652 | 230 | 2.16 | 11 | 230 | 2.16 | [18 empty] | 1150 |  |  |  |  | 0.463 | 0.1412
898 | 47.946 | 88.93595696 | 89.98651621 | 60.15933026 | 59.27927618 | 270 | 60 | 16 | 16.011 | 79.9507 | 600 | 270 | 230 | 190 | 60 | 45 | 30 | 123 | 108 | 2666 | 0.168 | 0.086252058497789 | 905 | 730.6 | 150561182589652 | 230 | 2.16 | 11 | 230 | 2.16 | [18 empty] | 1150 |  |  |  |  | 0.463 | 0.1412
899 | 47.607 | 88.9871813 | 89.42073129 | 60.27086857 | 59.28912586 | 190 | 30 | 3 | 31.989 | 79.9507 | 600 | 270 | 230 | 190 | 60 | 45 | 30 | 123 | 108 | 2666 | 0.168 | 0.086252058497789 | 905 | 730.6 | 150561182589652 | 230 | 2.16 | 11 | 230 | 2.16 | [18 empty] | 1150 |  |  |  |  | 0.463 | 0.1412
900 | 45.63 | 88.28506748 | 88.19320052 | 59.92212004 | 58.3443226 | 270 | 30 | 3 | 31.989 | 79.9507 | 600 | 270 | 230 | 190 | 60 | 45 | 30 | 123 | 108 | 2666 | 0.168 | 0.086252058497789 | 905 | 730.6 | 150561182589652 | 230 | 2.16 | 11 | 230 | 2.16 | [18 empty] | 1150 |  |  |  |  | 0.463 | 0.1412
901 | 46.91 | 88.54083021 | 89.49099764 | 59.92770967 | 58.9659069 | 190 | 60 | 3 | 31.989 | 79.9507 | 600 | 270 | 230 | 190 | 60 | 45 | 30 | 123 | 108 | 2666 | 0.168 | 0.086252058497789 | 905 | 730.6 | 150561182589652 | 230 | 2.16 | 11 | 230 | 2.16 | [18 empty] | 1150 |  |  |  |  | 0.463 | 0.1412
902 | 44.999 | 87.85260282 | 88.37838112 | 59.56266333 | 58.03025529 | 270 | 60 | 3 | 31.989 | 79.9507 | 600 | 270 | 230 | 190 | 60 | 45 | 30 | 123 | 108 | 2666 | 0.168 | 0.086252058497789 | 905 | 730.6 | 150561182589652 | 230 | 2.16 | 11 | 230 | 2.16 | [18 empty] | 1150 |  |  |  |  | 0.463 | 0.1412
903 | 48.122 | 89.2866574 | 89.70203908 | 60.40088171 | 59.30851399 | 190 | 30 | 16 | 31.989 | 79.9507 | 600 | 270 | 230 | 190 | 60 | 45 | 30 | 123 | 108 | 2666 | 0.168 | 0.086252058497789 | 905 | 730.6 | 150561182589652 | 230 | 2.16 | 11 | 230 | 2.16 | [18 empty] | 1150 |  |  |  |  | 0.463 | 0.1412
904 | 48.208 | 89.2788842 | 89.71773757 | 60.40817338 | 59.35634976 | 270 | 30 | 16 | 31.989 | 79.9507 | 600 | 270 | 230 | 190 | 60 | 45 | 30 | 123 | 108 | 2666 | 0.168 | 0.086252058497789 | 905 | 730.6 | 150561182589652 | 230 | 2.16 | 11 | 230 | 2.16 | [18 empty] | 1150 |  |  |  |  | 0.463 | 0.1412
905 | 47.926 | 89.00512172 | 89.9530013 | 60.20480825 | 59.28694612 | 190 | 60 | 16 | 31.989 | 79.9507 | 600 | 270 | 230 | 190 | 60 | 45 | 30 | 123 | 108 | 2666 | 0.168 | 0.086252058497789 | 905 | 730.6 | 150561182589652 | 230 | 2.16 | 11 | 230 | 2.16 | [18 empty] | 1150 |  |  |  |  | 0.463 | 0.1412
906 | 47.946 | 88.97677339 | 89.96148438 | 60.18667779 | 59.30183346 | 270 | 60 | 16 | 31.989 | 79.9507 | 600 | 270 | 230 | 190 | 60 | 45 | 30 | 123 | 108 | 2666 | 0.168 | 0.086252058497789 | 905 | 730.6 | 150561182589652 | 230 | 2.16 | 11 | 230 | 2.16 | [18 empty] | 1150 |  |  |  |  | 0.463 | 0.1412
907 | 47.302 | 88.85386671 | 89.31715085 | 60.16350055 | 59.10074124 | 190 | 30 | 3 | 16.011 | 219.9507 | 600 | 270 | 230 | 190 | 60 | 45 | 30 | 123 | 108 | 2666 | 0.168 | 0.086252058497789 | 905 | 730.6 | 150561182589652 | 230 | 2.16 | 11 | 230 | 2.16 | [18 empty] | 1150 |  |  |  |  | 0.463 | 0.1412
908 | 45.337 | 88.16977605 | 88.21968685 | 59.76075536 | 58.15796333 | 270 | 30 | 3 | 16.011 | 219.9507 | 600 | 270 | 230 | 190 | 60 | 45 | 30 | 123 | 108 | 2666 | 0.168 | 0.086252058497789 | 905 | 730.6 | 150561182589652 | 230 | 2.16 | 11 | 230 | 2.16 | [18 empty] | 1150 |  |  |  |  | 0.463 | 0.1412
909 | 46.628 | 88.3960767 | 89.49823118 | 59.79862984 | 58.85271674 | 190 | 60 | 3 | 16.011 | 219.9507 | 600 | 270 | 230 | 190 | 60 | 45 | 30 | 123 | 108 | 2666 | 0.168 | 0.086252058497789 | 905 | 730.6 | 150561182589652 | 230 | 2.16 | 11 | 230 | 2.16 | [18 empty] | 1150 |  |  |  |  | 0.463 | 0.1412
910 | 44.75 | 87.6828907 | 88.53961438 | 59.36447132 | 57.95011339 | 270 | 60 | 3 | 16.011 | 219.9507 | 600 | 270 | 230 | 190 | 60 | 45 | 30 | 123 | 108 | 2666 | 0.168 | 0.086252058497789 | 905 | 730.6 | 150561182589652 | 230 | 2.16 | 11 | 230 | 2.16 | [18 empty] | 1150 |  |  |  |  | 0.463 | 0.1412
911 | 48.127 | 89.23730526 | 89.75889082 | 60.36097838 | 59.33515914 | 190 | 30 | 16 | 16.011 | 219.9507 | 600 | 270 | 230 | 190 | 60 | 45 | 30 | 123 | 108 | 2666 | 0.168 | 0.086252058497789 | 905 | 730.6 | 150561182589652 | 230 | 2.16 | 11 | 230 | 2.16 | [18 empty] | 1150 |  |  |  |  | 0.463 | 0.1412
912 | 48.206 | 89.17956524 | 89.80968294 | 60.33013001 | 59.40058828 | 270 | 30 | 16 | 16.011 | 219.9507 | 600 | 270 | 230 | 190 | 60 | 45 | 30 | 123 | 108 | 2666 | 0.168 | 0.086252058497789 | 905 | 730.6 | 150561182589652 | 230 | 2.16 | 11 | 230 | 2.16 | [18 empty] | 1150 |  |  |  |  | 0.463 | 0.1412
913 | 47.926 | 88.97081346 | 90.00571562 | 60.18064014 | 59.29993929 | 190 | 60 | 16 | 16.011 | 219.9507 | 600 | 270 | 230 | 190 | 60 | 45 | 30 | 123 | 108 | 2666 | 0.168 | 0.086252058497789 | 905 | 730.6 | 150561182589652 | 230 | 2.16 | 11 | 230 | 2.16 | [18 empty] | 1150 |  |  |  |  | 0.463 | 0.1412
914 | 47.939 | 88.93030232 | 89.98773953 | 60.15282042 | 59.2707924 | 270 | 60 | 16 | 16.011 | 219.9507 | 600 | 270 | 230 | 190 | 60 | 45 | 30 | 123 | 108 | 2666 | 0.168 | 0.086252058497789 | 905 | 730.6 | 150561182589652 | 230 | 2.16 | 11 | 230 | 2.16 | [18 empty] | 1150 |  |  |  |  | 0.463 | 0.1412
915 | 47.302 | 88.90092041 | 89.23453446 | 60.21502726 | 59.06692577 | 190 | 30 | 3 | 31.989 | 219.9507 | 600 | 270 | 230 | 190 | 60 | 45 | 30 | 123 | 108 | 2666 | 0.168 | 0.086252058497789 | 905 | 730.6 | 150561182589652 | 230 | 2.16 | 11 | 230 | 2.16 | [18 empty] | 1150 |  |  |  |  | 0.463 | 0.1412
916 | 45.337 | 88.25859898 | 88.00942813 | 59.87743506 | 58.0695738 | 270 | 30 | 3 | 31.989 | 219.9507 | 600 | 270 | 230 | 190 | 60 | 45 | 30 | 123 | 108 | 2666 | 0.168 | 0.086252058497789 | 905 | 730.6 | 150561182589652 | 230 | 2.16 | 11 | 230 | 2.16 | [18 empty] | 1150 |  |  |  |  | 0.463 | 0.1412
917 | 46.628 | 88.45778789 | 89.35857305 | 59.87477268 | 58.8006251 | 190 | 60 | 3 | 31.989 | 219.9507 | 600 | 270 | 230 | 190 | 60 | 45 | 30 | 123 | 108 | 2666 | 0.168 | 0.086252058497789 | 905 | 730.6 | 150561182589652 | 230 | 2.16 | 11 | 230 | 2.16 | [18 empty] | 1150 |  |  |  |  | 0.463 | 0.1412
918 | 44.75 | 87.79723271 | 88.23076497 | 59.52224999 | 57.83482481 | 270 | 60 | 3 | 31.989 | 219.9507 | 600 | 270 | 230 | 190 | 60 | 45 | 30 | 123 | 108 | 2666 | 0.168 | 0.086252058497789 | 905 | 730.6 | 150561182589652 | 230 | 2.16 | 11 | 230 | 2.16 | [18 empty] | 1150 |  |  |  |  | 0.463 | 0.1412
919 | 48.127 | 89.28322619 | 89.70340483 | 60.4004109 | 59.31102346 | 190 | 30 | 16 | 31.989 | 219.9507 | 600 | 270 | 230 | 190 | 60 | 45 | 30 | 123 | 108 | 2666 | 0.168 | 0.086252058497789 | 905 | 730.6 | 150561182589652 | 230 | 2.16 | 11 | 230 | 2.16 | [18 empty] | 1150 |  |  |  |  | 0.463 | 0.1412
920 | 48.206 | 89.27698738 | 89.71751676 | 60.40701039 | 59.35639094 | 270 | 30 | 16 | 31.989 | 219.9507 | 600 | 270 | 230 | 190 | 60 | 45 | 30 | 123 | 108 | 2666 | 0.168 | 0.086252058497789 | 905 | 730.6 | 150561182589652 | 230 | 2.16 | 11 | 230 | 2.16 | [18 empty] | 1150 |  |  |  |  | 0.463 | 0.1412
921 | 47.926 | 89.00377983 | 89.95305134 | 60.20496587 | 59.28714153 | 190 | 60 | 16 | 31.989 | 219.9507 | 600 | 270 | 230 | 190 | 60 | 45 | 30 | 123 | 108 | 2666 | 0.168 | 0.086252058497789 | 905 | 730.6 | 150561182589652 | 230 | 2.16 | 11 | 230 | 2.16 | [18 empty] | 1150 |  |  |  |  | 0.463 | 0.1412
922 | 47.94 | 88.97374338 | 89.96011318 | 60.18396877 | 59.29754554 | 270 | 60 | 16 | 31.989 | 219.9507 | 600 | 270 | 230 | 190 | 60 | 45 | 30 | 123 | 108 | 2666 | 0.168 | 0.086252058497789 | 905 | 730.6 | 150561182589652 | 230 | 2.16 | 11 | 230 | 2.16 | [18 empty] | 1150 |  |  |  |  | 0.463 | 0.1412
923 | 47.423 | 88.85095704 | 89.59094959 | 60.12689561 | 59.07139413 | 230 | 45 | 9.5 | 24 | 149.9507 | 350 | 270 | 230 | 190 | 60 | 45 | 30 | 123 | 108 | 2666 | 0.168 | 0.086252058497789 | 905 | 730.6 | 150561182589652 | 230 | 2.16 | 11 | 230 | 2.16 | [18 empty] | 1150 |  |  |  |  | 0.463 | 0.1412
924 | 46.197 | 88.48532458 | 89.29513952 | 59.9254689 | 59.06297602 | 200 | 20 | 3 | 16.011 | 79.9507 | 100 | 260 | 230 | 200 | 60 | 40 | 20 | 120 | 101 | 2840 | 0.182 | 0.0890297537437011 | 893.17 | 719.81 | [24 empty] | 1250 |  |  |  |  | 0.392 | 9.05e-5
925 | 46.24 | 88.77748835 | 89.30605508 | 60.0416506 | 58.72906517 | 260 | 20 | 3 | 16.011 | 79.9507 | 100 | 260 | 230 | 200 | 60 | 40 | 20 | 120 | 101 | 2840 | 0.182 | 0.0890297537437011 | 893.17 | 719.81 | [24 empty] | 1250 |  |  |  |  | 0.392 | 9.05e-5
926 | 45.973 | 88.19930571 | 89.56011609 | 59.71527447 | 58.95938066 | 200 | 60 | 3 | 16.011 | 79.9507 | 100 | 260 | 230 | 200 | 60 | 40 | 20 | 120 | 101 | 2840 | 0.182 | 0.0890297537437011 | 893.17 | 719.81 | [24 empty] | 1250 |  |  |  |  | 0.392 | 9.05e-5
927 | 46.484 | 89.00024369 | 89.16850359 | 60.20844109 | 58.8200045 | 260 | 60 | 3 | 16.011 | 79.9507 | 100 | 260 | 230 | 200 | 60 | 40 | 20 | 120 | 101 | 2840 | 0.182 | 0.0890297537437011 | 893.17 | 719.81 | [24 empty] | 1250 |  |  |  |  | 0.392 | 9.05e-5
928 | 46.359 | 88.78465111 | 89.35395406 | 60.04841316 | 58.78640048 | 200 | 20 | 16 | 16.011 | 79.9507 | 100 | 260 | 230 | 200 | 60 | 40 | 20 | 120 | 101 | 2840 | 0.182 | 0.0890297537437011 | 893.17 | 719.81 | [24 empty] | 1250 |  |  |  |  | 0.392 | 9.05e-5
929 | 44.242 | 87.91798521 | 87.97507933 | 59.62267872 | 57.80438075 | 260 | 20 | 16 | 16.011 | 79.9507 | 100 | 260 | 230 | 200 | 60 | 40 | 20 | 120 | 101 | 2840 | 0.182 | 0.0890297537437011 | 893.17 | 719.81 | [24 empty] | 1250 |  |  |  |  | 0.392 | 9.05e-5
930 | 46.255 | 88.6971854 | 89.2490717 | 60.04652505 | 58.8446265 | 200 | 60 | 16 | 16.011 | 79.9507 | 100 | 260 | 230 | 200 | 60 | 40 | 20 | 120 | 101 | 2840 | 0.182 | 0.0890297537437011 | 893.17 | 719.81 | [24 empty] | 1250 |  |  |  |  | 0.392 | 9.05e-5
931 | 46.255 | 88.52032096 | 89.5291554 | 59.86805049 | 58.98923051 | 260 | 60 | 16 | 16.011 | 79.9507 | 100 | 260 | 230 | 200 | 60 | 40 | 20 | 120 | 101 | 2840 | 0.182 | 0.0890297537437011 | 893.17 | 719.81 | [24 empty] | 1250 |  |  |  |  | 0.392 | 9.05e-5
932 | 46.248 | 88.64440031 | 89.31399574 | 59.9924592 | 58.88207768 | 200 | 20 | 3 | 31.989 | 79.9507 | 100 | 260 | 230 | 200 | 60 | 40 | 20 | 120 | 101 | 2840 | 0.182 | 0.0890297537437011 | 893.17 | 719.81 | [24 empty] | 1250 |  |  |  |  | 0.392 | 9.05e-5
933 | 46.278 | 88.66260541 | 89.30512643 | 60.00788065 | 58.86822065 | 260 | 20 | 3 | 31.989 | 79.9507 | 100 | 260 | 230 | 200 | 60 | 40 | 20 | 120 | 101 | 2840 | 0.182 | 0.0890297537437011 | 893.17 | 719.81 | [24 empty] | 1250 |  |  |  |  | 0.392 | 9.05e-5
934 | 47.26 | 88.88972554 | 89.72992411 | 60.15321338 | 59.37023703 | 200 | 60 | 3 | 31.989 | 79.9507 | 100 | 260 | 230 | 200 | 60 | 40 | 20 | 120 | 101 | 2840 | 0.182 | 0.0890297537437011 | 893.17 | 719.81 | [24 empty] | 1250 |  |  |  |  | 0.392 | 9.05e-5
935 | 45.095 | 88.14742279 | 88.53433761 | 59.75894835 | 58.24595438 | 260 | 60 | 3 | 31.989 | 79.9507 | 100 | 260 | 230 | 200 | 60 | 40 | 20 | 120 | 101 | 2840 | 0.182 | 0.0890297537437011 | 893.17 | 719.81 | [24 empty] | 1250 |  |  |  |  | 0.392 | 9.05e-5
936 | 45.103 | 88.12439762 | 88.30456898 | 59.8160968 | 58.41361463 | 208.787 | 25.858 | 4.9 | 18.3 | 100.4507 | 173 | 260 | 230 | 200 | 60 | 40 | 20 | 120 | 101 | 2840 | 0.182 | 0.0890297537437011 | 893.17 | 719.81 | [24 empty] | 1250 |  |  |  |  | 0.392 | 9.05e-5
937 | 44.347 | 87.8025409 | 87.82378316 | 59.62010598 | 58.03596859 | 251.213 | 25.858 | 4.9 | 18.3 | 100.4507 | 173 | 260 | 230 | 200 | 60 | 40 | 20 | 120 | 101 | 2840 | 0.182 | 0.0890297537437011 | 893.17 | 719.81 | [24 empty] | 1250 |  |  |  |  | 0.392 | 9.05e-5
938 | 44.595 | 87.60239878 | 88.61882574 | 59.37899706 | 58.169828 | 208.787 | 54.142 | 4.9 | 18.3 | 100.4507 | 173 | 260 | 230 | 200 | 60 | 40 | 20 | 120 | 101 | 2840 | 0.182 | 0.0890297537437011 | 893.17 | 719.81 | [24 empty] | 1250 |  |  |  |  | 0.392 | 9.05e-5
939 | 43.795 | 87.25521043 | 88.20156282 | 59.15812002 | 57.79978674 | 251.213 | 54.142 | 4.9 | 18.3 | 100.4507 | 173 | 260 | 230 | 200 | 60 | 40 | 20 | 120 | 101 | 2840 | 0.182 | 0.0890297537437011 | 893.17 | 719.81 | [24 empty] | 1250 |  |  |  |  | 0.392 | 9.05e-5
940 | 45.67 | 88.6033494 | 88.76438737 | 59.96238165 | 58.40154294 | 208.787 | 25.858 | 14.1 | 18.3 | 100.4507 | 173 | 260 | 230 | 200 | 60 | 40 | 20 | 120 | 101 | 2840 | 0.182 | 0.0890297537437011 | 893.17 | 719.81 | [24 empty] | 1250 |  |  |  |  | 0.392 | 9.05e-5
941 | 45.753 | 88.54437133 | 88.86220068 | 59.90435662 | 58.53183251 | 251.213 | 25.858 | 14.1 | 18.3 | 100.4507 | 173 | 260 | 230 | 200 | 60 | 40 | 20 | 120 | 101 | 2840 | 0.182 | 0.0890297537437011 | 893.17 | 719.81 | [24 empty] | 1250 |  |  |  |  | 0.392 | 9.05e-5
942 | 45.429 | 88.09307391 | 89.13511992 | 59.62181989 | 58.37720695 | 208.787 | 54.142 | 14.1 | 18.3 | 100.4507 | 173 | 260 | 230 | 200 | 60 | 40 | 20 | 120 | 101 | 2840 | 0.182 | 0.0890297537437011 | 893.17 | 719.81 | [24 empty] | 1250 |  |  |  |  | 0.392 | 9.05e-5
943 | 45.447 | 87.96949667 | 89.21531282 | 59.518388 | 58.52502039 | 251.213 | 54.142 | 14.1 | 18.3 | 100.4507 | 173 | 260 | 230 | 200 | 60 | 40 | 20 | 120 | 101 | 2840 | 0.182 | 0.0890297537437011 | 893.17 | 719.81 | [24 empty] | 1250 |  |  |  |  | 0.392 | 9.05e-5
944 | 45.103 | 88.20752653 | 88.20545882 | 59.8940403 | 58.35331959 | 208.787 | 25.858 | 4.9 | 29.7 | 100.4507 | 173 | 260 | 230 | 200 | 60 | 40 | 20 | 120 | 101 | 2840 | 0.182 | 0.0890297537437011 | 893.17 | 719.81 | [24 empty] | 1250 |  |  |  |  | 0.392 | 9.05e-5
945 | 44.347 | 87.92268707 | 87.67604593 | 59.73879043 | 57.93883005 | 251.213 | 25.858 | 4.9 | 29.7 | 100.4507 | 173 | 260 | 230 | 200 | 60 | 40 | 20 | 120 | 101 | 2840 | 0.182 | 0.0890297537437011 | 893.17 | 719.81 | [24 empty] | 1250 |  |  |  |  | 0.392 | 9.05e-5
946 | 44.595 | 87.7246087 | 88.413248 | 59.50999054 | 58.07137796 | 208.787 | 54.142 | 4.9 | 29.7 | 100.4507 | 173 | 260 | 230 | 200 | 60 | 40 | 20 | 120 | 101 | 2840 | 0.182 | 0.0890297537437011 | 893.17 | 719.81 | [24 empty] | 1250 |  |  |  |  | 0.392 | 9.05e-5
947 | 43.795 | 87.41865425 | 87.90196515 | 59.34866631 | 57.64918355 | 251.213 | 54.142 | 4.9 | 29.7 | 100.4507 | 173 | 260 | 230 | 200 | 60 | 40 | 20 | 120 | 101 | 2840 | 0.182 | 0.0890297537437011 | 893.17 | 719.81 | [24 empty] | 1250 |  |  |  |  | 0.392 | 9.05e-5
948 | 45.67 | 88.71178378 | 88.69401802 | 60.03771814 | 58.33951354 | 208.787 | 25.858 | 14.1 | 29.7 | 100.4507 | 173 | 260 | 230 | 200 | 60 | 40 | 20 | 120 | 101 | 2840 | 0.182 | 0.0890297537437011 | 893.17 | 719.81 | [24 empty] | 1250 |  |  |  |  | 0.392 | 9.05e-5
949 | 45.753 | 88.72038342 | 88.75867045 | 60.03434388 | 58.40914339 | 251.213 | 25.858 | 14.1 | 29.7 | 100.4507 | 173 | 260 | 230 | 200 | 60 | 40 | 20 | 120 | 101 | 2840 | 0.182 | 0.0890297537437011 | 893.17 | 719.81 | [24 empty] | 1250 |  |  |  |  | 0.392 | 9.05e-5
950 | 45.429 | 88.22376877 | 89.00628217 | 59.72805939 | 58.28317755 | 208.787 | 54.142 | 14.1 | 29.7 | 100.4507 | 173 | 260 | 230 | 200 | 60 | 40 | 20 | 120 | 101 | 2840 | 0.182 | 0.0890297537437011 | 893.17 | 719.81 | [24 empty] | 1250 |  |  |  |  | 0.392 | 9.05e-5
951 | 45.447 | 88.17001731 | 89.02824654 | 59.69787628 | 58.3601727 | 251.213 | 54.142 | 14.1 | 29.7 | 100.4507 | 173 | 260 | 230 | 200 | 60 | 40 | 20 | 120 | 101 | 2840 | 0.182 | 0.0890297537437011 | 893.17 | 719.81 | [24 empty] | 1250 |  |  |  |  | 0.392 | 9.05e-5
952 | 44.979 | 88.09179282 | 88.21455939 | 59.79336773 | 58.30506514 | 208.787 | 25.858 | 4.9 | 18.3 | 199.4507 | 173 | 260 | 230 | 200 | 60 | 40 | 20 | 120 | 101 | 2840 | 0.182 | 0.0890297537437011 | 893.17 | 719.81 | [24 empty] | 1250 |  |  |  |  | 0.392 | 9.05e-5
953 | 44.234 | 87.77569884 | 87.7691051 | 59.60014757 | 57.96913013 | 251.213 | 25.858 | 4.9 | 18.3 | 199.4507 | 173 | 260 | 230 | 200 | 60 | 40 | 20 | 120 | 101 | 2840 | 0.182 | 0.0890297537437011 | 893.17 | 719.81 | [24 empty] | 1250 |  |  |  |  | 0.392 | 9.05e-5
954 | 44.481 | 87.57633877 | 88.58367418 | 59.35693699 | 58.1058193 | 208.787 | 54.142 | 4.9 | 18.3 | 199.4507 | 173 | 260 | 230 | 200 | 60 | 40 | 20 | 120 | 101 | 2840 | 0.182 | 0.0890297537437011 | 893.17 | 719.81 | [24 empty] | 1250 |  |  |  |  | 0.392 | 9.05e-5
955 | 43.686 | 87.21822359 | 88.14244192 | 59.12030217 | 57.6849751 | 251.213 | 54.142 | 4.9 | 18.3 | 199.4507 | 173 | 260 | 230 | 200 | 60 | 40 | 20 | 120 | 101 | 2840 | 0.182 | 0.0890297537437011 | 893.17 | 719.81 | [24 empty] | 1250 |  |  |  |  | 0.392 | 9.05e-5
956 | 45.668 | 88.59747512 | 88.76719915 | 59.95364148 | 58.39078828 | 208.787 | 25.858 | 14.1 | 18.3 | 199.4507 | 173 | 260 | 230 | 200 | 60 | 40 | 20 | 120 | 101 | 2840 | 0.182 | 0.0890297537437011 | 893.17 | 719.81 | [24 empty] | 1250 |  |  |  |  | 0.392 | 9.05e-5
957 | 45.748 | 88.53605433 | 88.872825 | 59.89554303 | 58.52862383 | 251.213 | 25.858 | 14.1 | 18.3 | 199.4507 | 173 | 260 | 230 | 200 | 60 | 40 | 20 | 120 | 101 | 2840 | 0.182 | 0.0890297537437011 | 893.17 | 719.81 | [24 empty] | 1250 |  |  |  |  | 0.392 | 9.05e-5
958 | 45.43 | 88.08872116 | 89.15262024 | 59.61744429 | 58.38832711 | 208.787 | 54.142 | 14.1 | 18.3 | 199.4507 | 173 | 260 | 230 | 200 | 60 | 40 | 20 | 120 | 101 | 2840 | 0.182 | 0.0890297537437011 | 893.17 | 719.81 | [24 empty] | 1250 |  |  |  |  | 0.392 | 9.05e-5
959 | 45.437 | 87.94860617 | 89.22472305 | 59.50483586 | 58.53749713 | 251.213 | 54.142 | 14.1 | 18.3 | 199.4507 | 173 | 260 | 230 | 200 | 60 | 40 | 20 | 120 | 101 | 2840 | 0.182 | 0.0890297537437011 | 893.17 | 719.81 | [24 empty] | 1250 |  |  |  |  | 0.392 | 9.05e-5
960 | 44.979 | 88.17797294 | 88.10845879 | 59.87519332 | 58.24370933 | 208.787 | 25.858 | 4.9 | 29.7 | 199.4507 | 173 | 260 | 230 | 200 | 60 | 40 | 20 | 120 | 101 | 2840 | 0.182 | 0.0890297537437011 | 893.17 | 719.81 | [24 empty] | 1250 |  |  |  |  | 0.392 | 9.05e-5
961 | 44.234 | 87.89973817 | 87.61147041 | 59.72301518 | 57.87025036 | 251.213 | 25.858 | 4.9 | 29.7 | 199.4507 | 173 | 260 | 230 | 200 | 60 | 40 | 20 | 120 | 101 | 2840 | 0.182 | 0.0890297537437011 | 893.17 | 719.81 | [24 empty] | 1250 |  |  |  |  | 0.392 | 9.05e-5
962 | 44.481 | 87.70312179 | 88.36645552 | 59.49185745 | 58.00710096 | 208.787 | 54.142 | 4.9 | 29.7 | 199.4507 | 173 | 260 | 230 | 200 | 60 | 40 | 20 | 120 | 101 | 2840 | 0.182 | 0.0890297537437011 | 893.17 | 719.81 | [24 empty] | 1250 |  |  |  |  | 0.392 | 9.05e-5
963 | 43.686 | 87.38911559 | 87.82293185 | 59.3165582 | 57.53154062 | 251.213 | 54.142 | 4.9 | 29.7 | 199.4507 | 173 | 260 | 230 | 200 | 60 | 40 | 20 | 120 | 101 | 2840 | 0.182 | 0.0890297537437011 | 893.17 | 719.81 | [24 empty] | 1250 |  |  |  |  | 0.392 | 9.05e-5
964 | 45.668 | 88.71325035 | 88.68774108 | 60.03644735 | 58.32310738 | 208.787 | 25.858 | 14.1 | 29.7 | 199.4507 | 173 | 260 | 230 | 200 | 60 | 40 | 20 | 120 | 101 | 2840 | 0.182 | 0.0890297537437011 | 893.17 | 719.81 | [24 empty] | 1250 |  |  |  |  | 0.392 | 9.05e-5
965 | 45.748 | 88.71866913 | 88.75814568 | 60.03247525 | 58.39939117 | 251.213 | 25.858 | 14.1 | 29.7 | 199.4507 | 173 | 260 | 230 | 200 | 60 | 40 | 20 | 120 | 101 | 2840 | 0.182 | 0.0890297537437011 | 893.17 | 719.81 | [24 empty] | 1250 |  |  |  |  | 0.392 | 9.05e-5
966 | 45.43 | 88.22562087 | 89.01677176 | 59.72884996 | 58.29296613 | 208.787 | 54.142 | 14.1 | 29.7 | 199.4507 | 173 | 260 | 230 | 200 | 60 | 40 | 20 | 120 | 101 | 2840 | 0.182 | 0.0890297537437011 | 893.17 | 719.81 | [24 empty] | 1250 |  |  |  |  | 0.392 | 9.05e-5
967 | 45.437 | 88.15899038 | 89.02773518 | 59.69240795 | 58.36491435 | 251.213 | 54.142 | 14.1 | 29.7 | 199.4507 | 173 | 260 | 230 | 200 | 60 | 40 | 20 | 120 | 101 | 2840 | 0.182 | 0.0890297537437011 | 893.17 | 719.81 | [24 empty] | 1250 |  |  |  |  | 0.392 | 9.05e-5
968 | 46.718 | 88.75643775 | 89.32414084 | 60.1272391 | 59.20174242 | 208.787 | 25.858 | 4.9 | 18.3 | 100.4507 | 527 | 260 | 230 | 200 | 60 | 40 | 20 | 120 | 101 | 2840 | 0.182 | 0.0890297537437011 | 893.17 | 719.81 | [24 empty] | 1250 |  |  |  |  | 0.392 | 9.05e-5
969 | 46.04 | 88.4313109 | 88.88658962 | 59.94769447 | 58.90546949 | 251.213 | 25.858 | 4.9 | 18.3 | 100.4507 | 527 | 260 | 230 | 200 | 60 | 40 | 20 | 120 | 101 | 2840 | 0.182 | 0.0890297537437011 | 893.17 | 719.81 | [24 empty] | 1250 |  |  |  |  | 0.392 | 9.05e-5
970 | 46.123 | 88.27905457 | 89.49395464 | 59.75294324 | 58.98986111 | 208.787 | 54.142 | 4.9 | 18.3 | 100.4507 | 527 | 260 | 230 | 200 | 60 | 40 | 20 | 120 | 101 | 2840 | 0.182 | 0.0890297537437011 | 893.17 | 719.81 | [24 empty] | 1250 |  |  |  |  | 0.392 | 9.05e-5
971 | 45.415 | 87.95641238 | 89.13784193 | 59.51951199 | 58.61222236 | 251.213 | 54.142 | 4.9 | 18.3 | 100.4507 | 527 | 260 | 230 | 200 | 60 | 40 | 20 | 120 | 101 | 2840 | 0.182 | 0.0890297537437011 | 893.17 | 719.81 | [24 empty] | 1250 |  |  |  |  | 0.392 | 9.05e-5
972 | 47.214 | 89.05864695 | 89.55718537 | 60.25121024 | 59.15266135 | 208.787 | 25.858 | 14.1 | 18.3 | 100.4507 | 527 | 260 | 230 | 200 | 60 | 40 | 20 | 120 | 101 | 2840 | 0.182 | 0.0890297537437011 | 893.17 | 719.81 | [24 empty] | 1250 |  |  |  |  | 0.392 | 9.05e-5
973 | 47.274 | 89.00717563 | 89.59417684 | 60.21130215 | 59.20490377 | 251.213 | 25.858 | 14.1 | 18.3 | 100.4507 | 527 | 260 | 230 | 200 | 60 | 40 | 20 | 120 | 101 | 2840 | 0.182 | 0.0890297537437011 | 893.17 | 719.81 | [24 empty] | 1250 |  |  |  |  | 0.392 | 9.05e-5
974 | 46.987 | 88.74381929 | 89.84975263 | 60.02876498 | 59.09758115 | 208.787 | 54.142 | 14.1 | 18.3 | 100.4507 | 527 | 260 | 230 | 200 | 60 | 40 | 20 | 120 | 101 | 2840 | 0.182 | 0.0890297537437011 | 893.17 | 719.81 | [24 empty] | 1250 |  |  |  |  | 0.392 | 9.05e-5
975 | 46.994 | 88.66238517 | 89.89720283 | 59.96502103 | 59.17555575 | 251.213 | 54.142 | 14.1 | 18.3 | 100.4507 | 527 | 260 | 230 | 200 | 60 | 40 | 20 | 120 | 101 | 2840 | 0.182 | 0.0890297537437011 | 893.17 | 719.81 | [24 empty] | 1250 |  |  |  |  | 0.392 | 9.05e-5
976 | 46.718 | 88.82136335 | 89.23861604 | 60.19323661 | 59.16075745 | 208.787 | 25.858 | 4.9 | 29.7 | 100.4507 | 527 | 260 | 230 | 200 | 60 | 40 | 20 | 120 | 101 | 2840 | 0.182 | 0.0890297537437011 | 893.17 | 719.81 | [24 empty] | 1250 |  |  |  |  | 0.392 | 9.05e-5
977 | 46.04 | 88.52675039 | 88.75530707 | 60.0529602 | 58.83317266 | 251.213 | 25.858 | 4.9 | 29.7 | 100.4507 | 527 | 260 | 230 | 200 | 60 | 40 | 20 | 120 | 101 | 2840 | 0.182 | 0.0890297537437011 | 893.17 | 719.81 | [24 empty] | 1250 |  |  |  |  | 0.392 | 9.05e-5
978 | 46.123 | 88.37172773 | 89.34886198 | 59.85209171 | 58.92284633 | 208.787 | 54.142 | 4.9 | 29.7 | 100.4507 | 527 | 260 | 230 | 200 | 60 | 40 | 20 | 120 | 101 | 2840 | 0.182 | 0.0890297537437011 | 893.17 | 719.81 | [24 empty] | 1250 |  |  |  |  | 0.392 | 9.05e-5
979 | 45.415 | 88.08318504 | 88.90145757 | 59.67495427 | 58.50024288 | 251.213 | 54.142 | 4.9 | 29.7 | 100.4507 | 527 | 260 | 230 | 200 | 60 | 40 | 20 | 120 | 101 | 2840 | 0.182 | 0.0890297537437011 | 893.17 | 719.81 | [24 empty] | 1250 |  |  |  |  | 0.392 | 9.05e-5
980 | 47.214 | 89.13644025 | 89.49550374 | 60.30932124 | 59.11222071 | 208.787 | 25.858 | 14.1 | 29.7 | 100.4507 | 527 | 260 | 230 | 200 | 60 | 40 | 20 | 120 | 101 | 2840 | 0.182 | 0.0890297537437011 | 893.17 | 719.81 | [24 empty] | 1250 |  |  |  |  | 0.392 | 9.05e-5
981 | 47.274 | 89.12707782 | 89.50886785 | 60.30407808 | 59.13650869 | 251.213 | 25.858 | 14.1 | 29.7 | 100.4507 | 527 | 260 | 230 | 200 | 60 | 40 | 20 | 120 | 101 | 2840 | 0.182 | 0.0890297537437011 | 893.17 | 719.81 | [24 empty] | 1250 |  |  |  |  | 0.392 | 9.05e-5
982 | 46.987 | 88.80846724 | 89.78857768 | 60.07416653 | 59.0636888 | 208.787 | 54.142 | 14.1 | 29.7 | 100.4507 | 527 | 260 | 230 | 200 | 60 | 40 | 20 | 120 | 101 | 2840 | 0.182 | 0.0890297537437011 | 893.17 | 719.81 | [24 empty] | 1250 |  |  |  |  | 0.392 | 9.05e-5
983 | 46.995 | 88.74650629 | 89.79659807 | 60.04163117 | 59.12029689 | 251.213 | 54.142 | 14.1 | 29.7 | 100.4507 | 527 | 260 | 230 | 200 | 60 | 40 | 20 | 120 | 101 | 2840 | 0.182 | 0.0890297537437011 | 893.17 | 719.81 | [24 empty] | 1250 |  |  |  |  | 0.392 | 9.05e-5
984 | 46.625 | 88.72864217 | 89.27334061 | 60.10381016 | 59.13911174 | 208.787 | 25.858 | 4.9 | 18.3 | 199.4507 | 527 | 260 | 230 | 200 | 60 | 40 | 20 | 120 | 101 | 2840 | 0.182 | 0.0890297537437011 | 893.17 | 719.81 | [24 empty] | 1250 |  |  |  |  | 0.392 | 9.05e-5
985 | 45.909 | 88.37662913 | 88.8036003 | 59.91942903 | 58.82062698 | 251.213 | 25.858 | 4.9 | 18.3 | 199.4507 | 527 | 260 | 230 | 200 | 60 | 40 | 20 | 120 | 101 | 2840 | 0.182 | 0.0890297537437011 | 893.17 | 719.81 | [24 empty] | 1250 |  |  |  |  | 0.392 | 9.05e-5
986 | 46.016 | 88.25334518 | 89.45326075 | 59.72822181 | 58.91825757 | 208.787 | 54.142 | 4.9 | 18.3 | 199.4507 | 527 | 260 | 230 | 200 | 60 | 40 | 20 | 120 | 101 | 2840 | 0.182 | 0.0890297537437011 | 893.17 | 719.81 | [24 empty] | 1250 |  |  |  |  | 0.392 | 9.05e-5
987 | 45.326 | 87.93152537 | 89.11241108 | 59.49711133 | 58.54842735 | 251.213 | 54.142 | 4.9 | 18.3 | 199.4507 | 527 | 260 | 230 | 200 | 60 | 40 | 20 | 120 | 101 | 2840 | 0.182 | 0.0890297537437011 | 893.17 | 719.81 | [24 empty] | 1250 |  |  |  |  | 0.392 | 9.05e-5
988 | 47.212 | 89.05727188 | 89.56853209 | 60.24656708 | 59.15047619 | 208.787 | 25.858 | 14.1 | 18.3 | 199.4507 | 527 | 260 | 230 | 200 | 60 | 40 | 20 | 120 | 101 | 2840 | 0.182 | 0.0890297537437011 | 893.17 | 719.81 | [24 empty] | 1250 |  |  |  |  | 0.392 | 9.05e-5
989 | 47.267 | 89.00169155 | 89.60446431 | 60.20620137 | 59.20860178 | 251.213 | 25.858 | 14.1 | 18.3 | 199.4507 | 527 | 260 | 230 | 200 | 60 | 40 | 20 | 120 | 101 | 2840 | 0.182 | 0.0890297537437011 | 893.17 | 719.81 | [24 empty] | 1250 |  |  |  |  | 0.392 | 9.05e-5
990 | 46.976 | 88.73773165 | 89.85269709 | 60.02449529 | 59.09378248 | 208.787 | 54.142 | 14.1 | 18.3 | 199.4507 | 527 | 260 | 230 | 200 | 60 | 40 | 20 | 120 | 101 | 2840 | 0.182 | 0.0890297537437011 | 893.17 | 719.81 | [24 empty] | 1250 |  |  |  |  | 0.392 | 9.05e-5
991 | 46.985 | 88.6563587 | 89.90678757 | 59.96153784 | 59.18205327 | 251.213 | 54.142 | 14.1 | 18.3 | 199.4507 | 527 | 260 | 230 | 200 | 60 | 40 | 20 | 120 | 101 | 2840 | 0.182 | 0.0890297537437011 | 893.17 | 719.81 | [24 empty] | 1250 |  |  |  |  | 0.392 | 9.05e-5
992 | 46.625 | 88.79656762 | 89.18054905 | 60.17325451 | 59.0967192 | 208.787 | 25.858 | 4.9 | 29.7 | 199.4507 | 527 | 260 | 230 | 200 | 60 | 40 | 20 | 120 | 101 | 2840 | 0.182 | 0.0890297537437011 | 893.17 | 719.81 | [24 empty] | 1250 |  |  |  |  | 0.392 | 9.05e-5
993 | 45.909 | 88.4784661 | 88.66222335 | 60.02991651 | 58.74462212 | 251.213 | 25.858 | 4.9 | 29.7 | 199.4507 | 527 | 260 | 230 | 200 | 60 | 40 | 20 | 120 | 101 | 2840 | 0.182 | 0.0890297537437011 | 893.17 | 719.81 | [24 empty] | 1250 |  |  |  |  | 0.392 | 9.05e-5
994 | 46.016 | 88.35019743 | 89.29870867 | 59.83159119 | 58.84950979 | 208.787 | 54.142 | 4.9 | 29.7 | 199.4507 | 527 | 260 | 230 | 200 | 60 | 40 | 20 | 120 | 101 | 2840 | 0.182 | 0.0890297537437011 | 893.17 | 719.81 | [24 empty] | 1250 |  |  |  |  | 0.392 | 9.05e-5
995 | 45.326 | 88.06477227 | 88.86345415 | 59.65729609 | 58.43525842 | 251.213 | 54.142 | 4.9 | 29.7 | 199.4507 | 527 | 260 | 230 | 200 | 60 | 40 | 20 | 120 | 101 | 2840 | 0.182 | 0.0890297537437011 | 893.17 | 719.81 | [24 empty] | 1250 |  |  |  |  | 0.392 | 9.05e-5
996 | 47.212 | 89.13843454 | 89.50008892 | 60.30766928 | 59.10841494 | 208.787 | 25.858 | 14.1 | 29.7 | 199.4507 | 527 | 260 | 230 | 200 | 60 | 40 | 20 | 120 | 101 | 2840 | 0.182 | 0.0890297537437011 | 893.17 | 719.81 | [24 empty] | 1250 |  |  |  |  | 0.392 | 9.05e-5
997 | 47.267 | 89.12530273 | 89.51160521 | 60.30261066 | 59.13809109 | 251.213 | 25.858 | 14.1 | 29.7 | 199.4507 | 527 | 260 | 230 | 200 | 60 | 40 | 20 | 120 | 101 | 2840 | 0.182 | 0.0890297537437011 | 893.17 | 719.81 | [24 empty] | 1250 |  |  |  |  | 0.392 | 9.05e-5
998 | 46.976 | 88.80502904 | 89.78680896 | 60.07083934 | 59.05871783 | 208.787 | 54.142 | 14.1 | 29.7 | 199.4507 | 527 | 260 | 230 | 200 | 60 | 40 | 20 | 120 | 101 | 2840 | 0.182 | 0.0890297537437011 | 893.17 | 719.81 | [24 empty] | 1250 |  |  |  |  | 0.392 | 9.05e-5
999 | 46.987 | 88.73543331 | 89.79565097 | 60.03756292 | 59.13033859 | 251.213 | 54.142 | 14.1 | 29.7 | 199.4507 | 527 | 260 | 230 | 200 | 60 | 40 | 20 | 120 | 101 | 2840 | 0.182 | 0.0890297537437011 | 893.17 | 719.81 | [24 empty] | 1250 |  |  |  |  | 0.392 | 9.05e-5
1000 | 46.255 | 88.64890218 | 89.30970237 | 59.99907211 | 58.87803195 | 230 | 40 | 9.5 | 24 | 149.9507 | 350 | 260 | 230 | 200 | 60 | 40 | 20 | 120 | 101 | 2840 | 0.182 | 0.0890297537437011 | 893.17 | 719.81 | [24 empty] | 1250 |  |  |  |  | 0.392 | 9.05e-5
1001 | 46.922 | 88.66937268 | 89.32173701 | 60.05820819 | 59.07169939 | 210 | 20 | 3 | 16.011 | 79.9507 | 100 | 280 | 245 | 210 | 60 | 40 | 15 | 145 | 109 | 2970 | 0.172 | 0.0811667244743629 | 905 | 713.5 | 644709180098108 | 230 | 2.16 | 4.6 | 230 | 2.16 | 69708489 | 0.015114148 | 0.7294568 | 241.65 | -30158177 | [13 empty] | 1050 | 155576076 | -2606084 | 0.17156 | -0.00043 | 0.35 | 1.45e-4
1002 | 46.986 | 88.89179588 | 89.36198084 | 60.14350234 | 58.87080102 | 280 | 20 | 3 | 16.011 | 79.9507 | 100 | 280 | 245 | 210 | 60 | 40 | 15 | 145 | 109 | 2970 | 0.172 | 0.0811667244743629 | 905 | 713.5 | 644709180098108 | 230 | 2.16 | 4.6 | 230 | 2.16 | 69708489 | 0.015114148 | 0.7294568 | 241.65 | -30158177 | [13 empty] | 1050 | 155576076 | -2606084 | 0.17156 | -0.00043 | 0.35 | 1.45e-4
1003 | 46.865 | 88.64087946 | 89.55229992 | 59.97968444 | 58.93194739 | 210 | 60 | 3 | 16.011 | 79.9507 | 100 | 280 | 245 | 210 | 60 | 40 | 15 | 145 | 109 | 2970 | 0.172 | 0.0811667244743629 | 905 | 713.5 | 644709180098108 | 230 | 2.16 | 4.6 | 230 | 2.16 | 69708489 | 0.015114148 | 0.7294568 | 241.65 | -30158177 | [13 empty] | 1050 | 155576076 | -2606084 | 0.17156 | -0.00043 | 0.35 | 1.45e-4
1004 | 47.253 | 89.10322795 | 89.27030819 | 60.28810741 | 58.95146085 | 280 | 60 | 3 | 16.011 | 79.9507 | 100 | 280 | 245 | 210 | 60 | 40 | 15 | 145 | 109 | 2970 | 0.172 | 0.0811667244743629 | 905 | 713.5 | 644709180098108 | 230 | 2.16 | 4.6 | 230 | 2.16 | 69708489 | 0.015114148 | 0.7294568 | 241.65 | -30158177 | [13 empty] | 1050 | 155576076 | -2606084 | 0.17156 | -0.00043 | 0.35 | 1.45e-4
1005 | 47.058 | 88.88056292 | 89.3765122 | 60.14076342 | 58.90022917 | 210 | 20 | 16 | 16.011 | 79.9507 | 100 | 280 | 245 | 210 | 60 | 40 | 15 | 145 | 109 | 2970 | 0.172 | 0.0811667244743629 | 905 | 713.5 | 644709180098108 | 230 | 2.16 | 4.6 | 230 | 2.16 | 69708489 | 0.015114148 | 0.7294568 | 241.65 | -30158177 | [13 empty] | 1050 | 155576076 | -2606084 | 0.17156 | -0.00043 | 0.35 | 1.45e-4
1006 | 45.081 | 88.11114863 | 88.17865744 | 59.73811608 | 58.07058041 | 280 | 20 | 16 | 16.011 | 79.9507 | 100 | 280 | 245 | 210 | 60 | 40 | 15 | 145 | 109 | 2970 | 0.172 | 0.0811667244743629 | 905 | 713.5 | 644709180098108 | 230 | 2.16 | 4.6 | 230 | 2.16 | 69708489 | 0.015114148 | 0.7294568 | 241.65 | -30158177 | [13 empty] | 1050 | 155576076 | -2606084 | 0.17156 | -0.00043 | 0.35 | 1.45e-4
1007 | 47.009 | 88.89435722 | 89.35967823 | 60.15093696 | 58.88876786 | 210 | 60 | 16 | 16.011 | 79.9507 | 100 | 280 | 245 | 210 | 60 | 40 | 15 | 145 | 109 | 2970 | 0.172 | 0.0811667244743629 | 905 | 713.5 | 644709180098108 | 230 | 2.16 | 4.6 | 230 | 2.16 | 69708489 | 0.015114148 | 0.7294568 | 241.65 | -30158177 | [13 empty] | 1050 | 155576076 | -2606084 | 0.17156 | -0.00043 | 0.35 | 1.45e-4
1008 | 47.009 | 88.77085144 | 89.50484971 | 60.03111544 | 58.95934096 | 280 | 60 | 16 | 16.011 | 79.9507 | 100 | 280 | 245 | 210 | 60 | 40 | 15 | 145 | 109 | 2970 | 0.172 | 0.0811667244743629 | 905 | 713.5 | 644709180098108 | 230 | 2.16 | 4.6 | 230 | 2.16 | 69708489 | 0.015114148 | 0.7294568 | 241.65 | -30158177 | [13 empty] | 1050 | 155576076 | -2606084 | 0.17156 | -0.00043 | 0.35 | 1.45e-4
1009 | 47.009 | 88.86958111 | 89.38449901 | 60.12677056 | 58.90196659 | 210 | 20 | 3 | 31.989 | 79.9507 | 100 | 280 | 245 | 210 | 60 | 40 | 15 | 145 | 109 | 2970 | 0.172 | 0.0811667244743629 | 905 | 713.5 | 644709180098108 | 230 | 2.16 | 4.6 | 230 | 2.16 | 69708489 | 0.015114148 | 0.7294568 | 241.65 | -30158177 | [13 empty] | 1050 | 155576076 | -2606084 | 0.17156 | -0.00043 | 0.35 | 1.45e-4
1010 | 47.02 | 88.87422878 | 89.38119377 | 60.13540062 | 58.90460497 | 280 | 20 | 3 | 31.989 | 79.9507 | 100 | 280 | 245 | 210 | 60 | 40 | 15 | 145 | 109 | 2970 | 0.172 | 0.0811667244743629 | 905 | 713.5 | 644709180098108 | 230 | 2.16 | 4.6 | 230 | 2.16 | 69708489 | 0.015114148 | 0.7294568 | 241.65 | -30158177 | [13 empty] | 1050 | 155576076 | -2606084 | 0.17156 | -0.00043 | 0.35 | 1.45e-4
1011 | 47.609 | 89.03816629 | 89.61948426 | 60.22716597 | 59.13367145 | 210 | 60 | 3 | 31.989 | 79.9507 | 100 | 280 | 245 | 210 | 60 | 40 | 15 | 145 | 109 | 2970 | 0.172 | 0.0811667244743629 | 905 | 713.5 | 644709180098108 | 230 | 2.16 | 4.6 | 230 | 2.16 | 69708489 | 0.015114148 | 0.7294568 | 241.65 | -30158177 | [13 empty] | 1050 | 155576076 | -2606084 | 0.17156 | -0.00043 | 0.35 | 1.45e-4
1012 | 46.395 | 88.68883014 | 89.09456587 | 60.03561578 | 58.62889377 | 280 | 60 | 3 | 31.989 | 79.9507 | 100 | 280 | 245 | 210 | 60 | 40 | 15 | 145 | 109 | 2970 | 0.172 | 0.0811667244743629 | 905 | 713.5 | 644709180098108 | 230 | 2.16 | 4.6 | 230 | 2.16 | 69708489 | 0.015114148 | 0.7294568 | 241.65 | -30158177 | [13 empty] | 1050 | 155576076 | -2606084 | 0.17156 | -0.00043 | 0.35 | 1.45e-4
1013 | 46.526 | 88.71137762 | 89.05950798 | 60.0852069 | 58.88385163 | 220.251 | 25.858 | 4.9 | 18.3 | 100.4507 | 173 | 280 | 245 | 210 | 60 | 40 | 15 | 145 | 109 | 2970 | 0.172 | 0.0811667244743629 | 905 | 713.5 | 644709180098108 | 230 | 2.16 | 4.6 | 230 | 2.16 | 69708489 | 0.015114148 | 0.7294568 | 241.65 | -30158177 | [13 empty] | 1050 | 155576076 | -2606084 | 0.17156 | -0.00043 | 0.35 | 1.45e-4
1014 | 45.725 | 88.16376764 | 88.38925915 | 59.84893624 | 58.58304935 | 269.749 | 25.858 | 4.9 | 18.3 | 100.4507 | 173 | 280 | 245 | 210 | 60 | 40 | 15 | 145 | 109 | 2970 | 0.172 | 0.0811667244743629 | 905 | 713.5 | 644709180098108 | 230 | 2.16 | 4.6 | 230 | 2.16 | 69708489 | 0.015114148 | 0.7294568 | 241.65 | -30158177 | [13 empty] | 1050 | 155576076 | -2606084 | 0.17156 | -0.00043 | 0.35 | 1.45e-4
1015 | 46.244 | 88.25263396 | 89.19689626 | 59.80642958 | 58.93373032 | 220.251 | 54.142 | 4.9 | 18.3 | 100.4507 | 173 | 280 | 245 | 210 | 60 | 40 | 15 | 145 | 109 | 2970 | 0.172 | 0.0811667244743629 | 905 | 713.5 | 644709180098108 | 230 | 2.16 | 4.6 | 230 | 2.16 | 69708489 | 0.015114148 | 0.7294568 | 241.65 | -30158177 | [13 empty] | 1050 | 155576076 | -2606084 | 0.17156 | -0.00043 | 0.35 | 1.45e-4
1016 | 45.077 | 87.69644512 | 88.35482056 | 59.499715 | 58.26147064 | 269.749 | 54.142 | 4.9 | 18.3 | 100.4507 | 173 | 280 | 245 | 210 | 60 | 40 | 15 | 145 | 109 | 2970 | 0.172 | 0.0811667244743629 | 905 | 713.5 | 644709180098108 | 230 | 2.16 | 4.6 | 230 | 2.16 | 69708489 | 0.015114148 | 0.7294568 | 241.65 | -30158177 | [13 empty] | 1050 | 155576076 | -2606084 | 0.17156 | -0.00043 | 0.35 | 1.45e-4
1017 | 46.683 | 88.90055288 | 89.12552349 | 60.14910067 | 58.72532951 | 220.251 | 25.858 | 14.1 | 18.3 | 100.4507 | 173 | 280 | 245 | 210 | 60 | 40 | 15 | 145 | 109 | 2970 | 0.172 | 0.0811667244743629 | 905 | 713.5 | 644709180098108 | 230 | 2.16 | 4.6 | 230 | 2.16 | 69708489 | 0.015114148 | 0.7294568 | 241.65 | -30158177 | [13 empty] | 1050 | 155576076 | -2606084 | 0.17156 | -0.00043 | 0.35 | 1.45e-4
1018 | 46.792 | 88.86123808 | 89.21424795 | 60.121154 | 58.82586014 | 269.749 | 25.858 | 14.1 | 18.3 | 100.4507 | 173 | 280 | 245 | 210 | 60 | 40 | 15 | 145 | 109 | 2970 | 0.172 | 0.0811667244743629 | 905 | 713.5 | 644709180098108 | 230 | 2.16 | 4.6 | 230 | 2.16 | 69708489 | 0.015114148 | 0.7294568 | 241.65 | -30158177 | [13 empty] | 1050 | 155576076 | -2606084 | 0.17156 | -0.00043 | 0.35 | 1.45e-4
1019 | 46.524 | 88.6066137 | 89.40507307 | 59.9408503 | 58.73750097 | 220.251 | 54.142 | 14.1 | 18.3 | 100.4507 | 173 | 280 | 245 | 210 | 60 | 40 | 15 | 145 | 109 | 2970 | 0.172 | 0.0811667244743629 | 905 | 713.5 | 644709180098108 | 230 | 2.16 | 4.6 | 230 | 2.16 | 69708489 | 0.015114148 | 0.7294568 | 241.65 | -30158177 | [13 empty] | 1050 | 155576076 | -2606084 | 0.17156 | -0.00043 | 0.35 | 1.45e-4
1020 | 46.574 | 88.54739917 | 89.4407486 | 59.89746553 | 58.80619292 | 269.749 | 54.142 | 14.1 | 18.3 | 100.4507 | 173 | 280 | 245 | 210 | 60 | 40 | 15 | 145 | 109 | 2970 | 0.172 | 0.0811667244743629 | 905 | 713.5 | 644709180098108 | 230 | 2.16 | 4.6 | 230 | 2.16 | 69708489 | 0.015114148 | 0.7294568 | 241.65 | -30158177 | [13 empty] | 1050 | 155576076 | -2606084 | 0.17156 | -0.00043 | 0.35 | 1.45e-4
1021 | 46.526 | 88.75902665 | 88.98880275 | 60.1317374 | 58.85633058 | 220.251 | 25.858 | 4.9 | 29.7 | 100.4507 | 173 | 280 | 245 | 210 | 60 | 40 | 15 | 145 | 109 | 2970 | 0.172 | 0.0811667244743629 | 905 | 713.5 | 644709180098108 | 230 | 2.16 | 4.6 | 230 | 2.16 | 69708489 | 0.015114148 | 0.7294568 | 241.65 | -30158177 | [13 empty] | 1050 | 155576076 | -2606084 | 0.17156 | -0.00043 | 0.35 | 1.45e-4
1022 | 45.725 | 88.24207467 | 88.27089083 | 59.93374361 | 58.52617124 | 269.749 | 25.858 | 4.9 | 29.7 | 100.4507 | 173 | 280 | 245 | 210 | 60 | 40 | 15 | 145 | 109 | 2970 | 0.172 | 0.0811667244743629 | 905 | 713.5 | 644709180098108 | 230 | 2.16 | 4.6 | 230 | 2.16 | 69708489 | 0.015114148 | 0.7294568 | 241.65 | -30158177 | [13 empty] | 1050 | 155576076 | -2606084 | 0.17156 | -0.00043 | 0.35 | 1.45e-4
1023 | 46.244 | 88.31583688 | 89.10925292 | 59.8735734 | 58.89420904 | 220.251 | 54.142 | 4.9 | 29.7 | 100.4507 | 173 | 280 | 245 | 210 | 60 | 40 | 15 | 145 | 109 | 2970 | 0.172 | 0.0811667244743629 | 905 | 713.5 | 644709180098108 | 230 | 2.16 | 4.6 | 230 | 2.16 | 69708489 | 0.015114148 | 0.7294568 | 241.65 | -30158177 | [13 empty] | 1050 | 155576076 | -2606084 | 0.17156 | -0.00043 | 0.35 | 1.45e-4
1024 | 45.077 | 87.78775765 | 88.18551761 | 59.61809564 | 58.17443541 | 269.749 | 54.142 | 4.9 | 29.7 | 100.4507 | 173 | 280 | 245 | 210 | 60 | 40 | 15 | 145 | 109 | 2970 | 0.172 | 0.0811667244743629 | 905 | 713.5 | 644709180098108 | 230 | 2.16 | 4.6 | 230 | 2.16 | 69708489 | 0.015114148 | 0.7294568 | 241.65 | -30158177 | [13 empty] | 1050 | 155576076 | -2606084 | 0.17156 | -0.00043 | 0.35 | 1.45e-4
1025 | 46.683 | 88.95125217 | 89.06314298 | 60.19240377 | 58.69783123 | 220.251 | 25.858 | 14.1 | 29.7 | 100.4507 | 173 | 280 | 245 | 210 | 60 | 40 | 15 | 145 | 109 | 2970 | 0.172 | 0.0811667244743629 | 905 | 713.5 | 644709180098108 | 230 | 2.16 | 4.6 | 230 | 2.16 | 69708489 | 0.015114148 | 0.7294568 | 241.65 | -30158177 | [13 empty] | 1050 | 155576076 | -2606084 | 0.17156 | -0.00043 | 0.35 | 1.45e-4
1026 | 46.792 | 88.95566315 | 89.1257303 | 60.19995984 | 58.77670357 | 269.749 | 25.858 | 14.1 | 29.7 | 100.4507 | 173 | 280 | 245 | 210 | 60 | 40 | 15 | 145 | 109 | 2970 | 0.172 | 0.0811667244743629 | 905 | 713.5 | 644709180098108 | 230 | 2.16 | 4.6 | 230 | 2.16 | 69708489 | 0.015114148 | 0.7294568 | 241.65 | -30158177 | [13 empty] | 1050 | 155576076 | -2606084 | 0.17156 | -0.00043 | 0.35 | 1.45e-4
1027 | 46.524 | 88.6753558 | 89.32028819 | 60.00272949 | 58.70059375 | 220.251 | 54.142 | 14.1 | 29.7 | 100.4507 | 173 | 280 | 245 | 210 | 60 | 40 | 15 | 145 | 109 | 2970 | 0.172 | 0.0811667244743629 | 905 | 713.5 | 644709180098108 | 230 | 2.16 | 4.6 | 230 | 2.16 | 69708489 | 0.015114148 | 0.7294568 | 241.65 | -30158177 | [13 empty] | 1050 | 155576076 | -2606084 | 0.17156 | -0.00043 | 0.35 | 1.45e-4
1028 | 46.574 | 88.65454181 | 89.33703577 | 59.99676654 | 58.73944987 | 269.749 | 54.142 | 14.1 | 29.7 | 100.4507 | 173 | 280 | 245 | 210 | 60 | 40 | 15 | 145 | 109 | 2970 | 0.172 | 0.0811667244743629 | 905 | 713.5 | 644709180098108 | 230 | 2.16 | 4.6 | 230 | 2.16 | 69708489 | 0.015114148 | 0.7294568 | 241.65 | -30158177 | [13 empty] | 1050 | 155576076 | -2606084 | 0.17156 | -0.00043 | 0.35 | 1.45e-4
1029 | 46.485 | 88.65551186 | 89.03175195 | 60.06334214 | 58.9093368 | 220.251 | 25.858 | 4.9 | 18.3 | 199.4507 | 173 | 280 | 245 | 210 | 60 | 40 | 15 | 145 | 109 | 2970 | 0.172 | 0.0811667244743629 | 905 | 713.5 | 644709180098108 | 230 | 2.16 | 4.6 | 230 | 2.16 | 69708489 | 0.015114148 | 0.7294568 | 241.65 | -30158177 | [13 empty] | 1050 | 155576076 | -2606084 | 0.17156 | -0.00043 | 0.35 | 1.45e-4
1030 | 45.565 | 88.13630686 | 88.28187377 | 59.81830125 | 58.43595185 | 269.749 | 25.858 | 4.9 | 18.3 | 199.4507 | 173 | 280 | 245 | 210 | 60 | 40 | 15 | 145 | 109 | 2970 | 0.172 | 0.0811667244743629 | 905 | 713.5 | 644709180098108 | 230 | 2.16 | 4.6 | 230 | 2.16 | 69708489 | 0.015114148 | 0.7294568 | 241.65 | -30158177 | [13 empty] | 1050 | 155576076 | -2606084 | 0.17156 | -0.00043 | 0.35 | 1.45e-4
1031 | 46.183 | 88.18709975 | 89.0874861 | 59.78128172 | 58.84228862 | 220.251 | 54.142 | 4.9 | 18.3 | 199.4507 | 173 | 280 | 245 | 210 | 60 | 40 | 15 | 145 | 109 | 2970 | 0.172 | 0.0811667244743629 | 905 | 713.5 | 644709180098108 | 230 | 2.16 | 4.6 | 230 | 2.16 | 69708489 | 0.015114148 | 0.7294568 | 241.65 | -30158177 | [13 empty] | 1050 | 155576076 | -2606084 | 0.17156 | -0.00043 | 0.35 | 1.45e-4
1032 | 44.944 | 87.66616913 | 88.29198123 | 59.47390616 | 58.16255859 | 269.749 | 54.142 | 4.9 | 18.3 | 199.4507 | 173 | 280 | 245 | 210 | 60 | 40 | 15 | 145 | 109 | 2970 | 0.172 | 0.0811667244743629 | 905 | 713.5 | 644709180098108 | 230 | 2.16 | 4.6 | 230 | 2.16 | 69708489 | 0.015114148 | 0.7294568 | 241.65 | -30158177 | [13 empty] | 1050 | 155576076 | -2606084 | 0.17156 | -0.00043 | 0.35 | 1.45e-4
1033 | 46.686 | 88.88777614 | 89.13373916 | 60.14553258 | 58.74045676 | 220.251 | 25.858 | 14.1 | 18.3 | 199.4507 | 173 | 280 | 245 | 210 | 60 | 40 | 15 | 145 | 109 | 2970 | 0.172 | 0.0811667244743629 | 905 | 713.5 | 644709180098108 | 230 | 2.16 | 4.6 | 230 | 2.16 | 69708489 | 0.015114148 | 0.7294568 | 241.65 | -30158177 | [13 empty] | 1050 | 155576076 | -2606084 | 0.17156 | -0.00043 | 0.35 | 1.45e-4
1034 | 46.796 | 88.85312495 | 89.226325 | 60.11646112 | 58.83692503 | 269.749 | 25.858 | 14.1 | 18.3 | 199.4507 | 173 | 280 | 245 | 210 | 60 | 40 | 15 | 145 | 109 | 2970 | 0.172 | 0.0811667244743629 | 905 | 713.5 | 644709180098108 | 230 | 2.16 | 4.6 | 230 | 2.16 | 69708489 | 0.015114148 | 0.7294568 | 241.65 | -30158177 | [13 empty] | 1050 | 155576076 | -2606084 | 0.17156 | -0.00043 | 0.35 | 1.45e-4
1035 | 46.526 | 88.60162531 | 89.42154937 | 59.93703958 | 58.74993471 | 220.251 | 54.142 | 14.1 | 18.3 | 199.4507 | 173 | 280 | 245 | 210 | 60 | 40 | 15 | 145 | 109 | 2970 | 0.172 | 0.0811667244743629 | 905 | 713.5 | 644709180098108 | 230 | 2.16 | 4.6 | 230 | 2.16 | 69708489 | 0.015114148 | 0.7294568 | 241.65 | -30158177 | [13 empty] | 1050 | 155576076 | -2606084 | 0.17156 | -0.00043 | 0.35 | 1.45e-4
1036 | 46.571 | 88.53966934 | 89.44464433 | 59.89129066 | 58.79957235 | 269.749 | 54.142 | 14.1 | 18.3 | 199.4507 | 173 | 280 | 245 | 210 | 60 | 40 | 15 | 145 | 109 | 2970 | 0.172 | 0.0811667244743629 | 905 | 713.5 | 644709180098108 | 230 | 2.16 | 4.6 | 230 | 2.16 | 69708489 | 0.015114148 | 0.7294568 | 241.65 | -30158177 | [13 empty] | 1050 | 155576076 | -2606084 | 0.17156 | -0.00043 | 0.35 | 1.45e-4
1037 | 46.485 | 88.70521492 | 88.95185812 | 60.11436949 | 58.88026671 | 220.251 | 25.858 | 4.9 | 29.7 | 199.4507 | 173 | 280 | 245 | 210 | 60 | 40 | 15 | 145 | 109 | 2970 | 0.172 | 0.0811667244743629 | 905 | 713.5 | 644709180098108 | 230 | 2.16 | 4.6 | 230 | 2.16 | 69708489 | 0.015114148 | 0.7294568 | 241.65 | -30158177 | [13 empty] | 1050 | 155576076 | -2606084 | 0.17156 | -0.00043 | 0.35 | 1.45e-4
1038 | 45.565 | 88.21465581 | 88.15816271 | 59.90291349 | 58.37990674 | 269.749 | 25.858 | 4.9 | 29.7 | 199.4507 | 173 | 280 | 245 | 210 | 60 | 40 | 15 | 145 | 109 | 2970 | 0.172 | 0.0811667244743629 | 905 | 713.5 | 644709180098108 | 230 | 2.16 | 4.6 | 230 | 2.16 | 69708489 | 0.015114148 | 0.7294568 | 241.65 | -30158177 | [13 empty] | 1050 | 155576076 | -2606084 | 0.17156 | -0.00043 | 0.35 | 1.45e-4
1039 | 46.183 | 88.25252957 | 88.98966652 | 59.85336344 | 58.79859295 | 220.251 | 54.142 | 4.9 | 29.7 | 199.4507 | 173 | 280 | 245 | 210 | 60 | 40 | 15 | 145 | 109 | 2970 | 0.172 | 0.0811667244743629 | 905 | 713.5 | 644709180098108 | 230 | 2.16 | 4.6 | 230 | 2.16 | 69708489 | 0.015114148 | 0.7294568 | 241.65 | -30158177 | [13 empty] | 1050 | 155576076 | -2606084 | 0.17156 | -0.00043 | 0.35 | 1.45e-4
1040 | 44.944 | 87.7611036 | 88.11050128 | 59.59652973 | 58.07497472 | 269.749 | 54.142 | 4.9 | 29.7 | 199.4507 | 173 | 280 | 245 | 210 | 60 | 40 | 15 | 145 | 109 | 2970 | 0.172 | 0.0811667244743629 | 905 | 713.5 | 644709180098108 | 230 | 2.16 | 4.6 | 230 | 2.16 | 69708489 | 0.015114148 | 0.7294568 | 241.65 | -30158177 | [13 empty] | 1050 | 155576076 | -2606084 | 0.17156 | -0.00043 | 0.35 | 1.45e-4
1041 | 46.686 | 88.93988038 | 89.06310472 | 60.19220517 | 58.71212154 | 220.251 | 25.858 | 14.1 | 29.7 | 199.4507 | 173 | 280 | 245 | 210 | 60 | 40 | 15 | 145 | 109 | 2970 | 0.172 | 0.0811667244743629 | 905 | 713.5 | 644709180098108 | 230 | 2.16 | 4.6 | 230 | 2.16 | 69708489 | 0.015114148 | 0.7294568 | 241.65 | -30158177 | [13 empty] | 1050 | 155576076 | -2606084 | 0.17156 | -0.00043 | 0.35 | 1.45e-4
1042 | 46.796 | 88.95178362 | 89.13053751 | 60.19982913 | 58.78628706 | 269.749 | 25.858 | 14.1 | 29.7 | 199.4507 | 173 | 280 | 245 | 210 | 60 | 40 | 15 | 145 | 109 | 2970 | 0.172 | 0.0811667244743629 | 905 | 713.5 | 644709180098108 | 230 | 2.16 | 4.6 | 230 | 2.16 | 69708489 | 0.015114148 | 0.7294568 | 241.65 | -30158177 | [13 empty] | 1050 | 155576076 | -2606084 | 0.17156 | -0.00043 | 0.35 | 1.45e-4
1043 | 46.526 | 88.67266033 | 89.32931434 | 60.00241428 | 58.71203731 | 220.251 | 54.142 | 14.1 | 29.7 | 199.4507 | 173 | 280 | 245 | 210 | 60 | 40 | 15 | 145 | 109 | 2970 | 0.172 | 0.0811667244743629 | 905 | 713.5 | 644709180098108 | 230 | 2.16 | 4.6 | 230 | 2.16 | 69708489 | 0.015114148 | 0.7294568 | 241.65 | -30158177 | [13 empty] | 1050 | 155576076 | -2606084 | 0.17156 | -0.00043 | 0.35 | 1.45e-4
1044 | 46.571 | 88.65212473 | 89.33233452 | 59.99620163 | 58.73103163 | 269.749 | 54.142 | 14.1 | 29.7 | 199.4507 | 173 | 280 | 245 | 210 | 60 | 40 | 15 | 145 | 109 | 2970 | 0.172 | 0.0811667244743629 | 905 | 713.5 | 644709180098108 | 230 | 2.16 | 4.6 | 230 | 2.16 | 69708489 | 0.015114148 | 0.7294568 | 241.65 | -30158177 | [13 empty] | 1050 | 155576076 | -2606084 | 0.17156 | -0.00043 | 0.35 | 1.45e-4
1045 | 47.328 | 88.93118775 | 89.41142533 | 60.20712337 | 59.20457729 | 220.251 | 25.858 | 4.9 | 18.3 | 100.4507 | 527 | 280 | 245 | 210 | 60 | 40 | 15 | 145 | 109 | 2970 | 0.172 | 0.0811667244743629 | 905 | 713.5 | 644709180098108 | 230 | 2.16 | 4.6 | 230 | 2.16 | 69708489 | 0.015114148 | 0.7294568 | 241.65 | -30158177 | [13 empty] | 1050 | 155576076 | -2606084 | 0.17156 | -0.00043 | 0.35 | 1.45e-4
1046 | 46.509 | 88.46480878 | 88.8928427 | 59.99723455 | 59.01304112 | 269.749 | 25.858 | 4.9 | 18.3 | 100.4507 | 527 | 280 | 245 | 210 | 60 | 40 | 15 | 145 | 109 | 2970 | 0.172 | 0.0811667244743629 | 905 | 713.5 | 644709180098108 | 230 | 2.16 | 4.6 | 230 | 2.16 | 69708489 | 0.015114148 | 0.7294568 | 241.65 | -30158177 | [13 empty] | 1050 | 155576076 | -2606084 | 0.17156 | -0.00043 | 0.35 | 1.45e-4
1047 | 47.065 | 88.53289008 | 89.53763044 | 59.96443748 | 59.25512373 | 220.251 | 54.142 | 4.9 | 18.3 | 100.4507 | 527 | 280 | 245 | 210 | 60 | 40 | 15 | 145 | 109 | 2970 | 0.172 | 0.0811667244743629 | 905 | 713.5 | 644709180098108 | 230 | 2.16 | 4.6 | 230 | 2.16 | 69708489 | 0.015114148 | 0.7294568 | 241.65 | -30158177 | [13 empty] | 1050 | 155576076 | -2606084 | 0.17156 | -0.00043 | 0.35 | 1.45e-4
1048 | 45.908 | 88.05531217 | 88.89776125 | 59.68069887 | 58.74426919 | 269.749 | 54.142 | 4.9 | 18.3 | 100.4507 | 527 | 280 | 245 | 210 | 60 | 40 | 15 | 145 | 109 | 2970 | 0.172 | 0.0811667244743629 | 905 | 713.5 | 644709180098108 | 230 | 2.16 | 4.6 | 230 | 2.16 | 69708489 | 0.015114148 | 0.7294568 | 241.65 | -30158177 | [13 empty] | 1050 | 155576076 | -2606084 | 0.17156 | -0.00043 | 0.35 | 1.45e-4
1049 | 47.515 | 89.11239679 | 89.46918737 | 60.27440029 | 59.05223175 | 220.251 | 25.858 | 14.1 | 18.3 | 100.4507 | 527 | 280 | 245 | 210 | 60 | 40 | 15 | 145 | 109 | 2970 | 0.172 | 0.0811667244743629 | 905 | 713.5 | 644709180098108 | 230 | 2.16 | 4.6 | 230 | 2.16 | 69708489 | 0.015114148 | 0.7294568 | 241.65 | -30158177 | [13 empty] | 1050 | 155576076 | -2606084 | 0.17156 | -0.00043 | 0.35 | 1.45e-4
1050 | 47.616 | 89.08707235 | 89.54057984 | 60.25444658 | 59.1266372 | 269.749 | 25.858 | 14.1 | 18.3 | 100.4507 | 527 | 280 | 245 | 210 | 60 | 40 | 15 | 145 | 109 | 2970 | 0.172 | 0.0811667244743629 | 905 | 713.5 | 644709180098108 | 230 | 2.16 | 4.6 | 230 | 2.16 | 69708489 | 0.015114148 | 0.7294568 | 241.65 | -30158177 | [13 empty] | 1050 | 155576076 | -2606084 | 0.17156 | -0.00043 | 0.35 | 1.45e-4
1051 | 47.387 | 88.8623605 | 89.71714555 | 60.10084485 | 59.07340506 | 220.251 | 54.142 | 14.1 | 18.3 | 100.4507 | 527 | 280 | 245 | 210 | 60 | 40 | 15 | 145 | 109 | 2970 | 0.172 | 0.0811667244743629 | 905 | 713.5 | 644709180098108 | 230 | 2.16 | 4.6 | 230 | 2.16 | 69708489 | 0.015114148 | 0.7294568 | 241.65 | -30158177 | [13 empty] | 1050 | 155576076 | -2606084 | 0.17156 | -0.00043 | 0.35 | 1.45e-4
1052 | 47.441 | 88.81526184 | 89.72792348 | 60.0697061 | 59.11060135 | 269.749 | 54.142 | 14.1 | 18.3 | 100.4507 | 527 | 280 | 245 | 210 | 60 | 40 | 15 | 145 | 109 | 2970 | 0.172 | 0.0811667244743629 | 905 | 713.5 | 644709180098108 | 230 | 2.16 | 4.6 | 230 | 2.16 | 69708489 | 0.015114148 | 0.7294568 | 241.65 | -30158177 | [13 empty] | 1050 | 155576076 | -2606084 | 0.17156 | -0.00043 | 0.35 | 1.45e-4
1053 | 47.328 | 88.97636938 | 89.34727849 | 60.25080259 | 59.17858741 | 220.251 | 25.858 | 4.9 | 29.7 | 100.4507 | 527 | 280 | 245 | 210 | 60 | 40 | 15 | 145 | 109 | 2970 | 0.172 | 0.0811667244743629 | 905 | 713.5 | 644709180098108 | 230 | 2.16 | 4.6 | 230 | 2.16 | 69708489 | 0.015114148 | 0.7294568 | 241.65 | -30158177 | [13 empty] | 1050 | 155576076 | -2606084 | 0.17156 | -0.00043 | 0.35 | 1.45e-4
1054 | 46.509 | 88.52978739 | 88.78670248 | 60.07256079 | 58.96906896 | 269.749 | 25.858 | 4.9 | 29.7 | 100.4507 | 527 | 280 | 245 | 210 | 60 | 40 | 15 | 145 | 109 | 2970 | 0.172 | 0.0811667244743629 | 905 | 713.5 | 644709180098108 | 230 | 2.16 | 4.6 | 230 | 2.16 | 69708489 | 0.015114148 | 0.7294568 | 241.65 | -30158177 | [13 empty] | 1050 | 155576076 | -2606084 | 0.17156 | -0.00043 | 0.35 | 1.45e-4
1055 | 47.065 | 88.58822404 | 89.46470201 | 60.02378661 | 59.22083816 | 220.251 | 54.142 | 4.9 | 29.7 | 100.4507 | 527 | 280 | 245 | 210 | 60 | 40 | 15 | 145 | 109 | 2970 | 0.172 | 0.0811667244743629 | 905 | 713.5 | 644709180098108 | 230 | 2.16 | 4.6 | 230 | 2.16 | 69708489 | 0.015114148 | 0.7294568 | 241.65 | -30158177 | [13 empty] | 1050 | 155576076 | -2606084 | 0.17156 | -0.00043 | 0.35 | 1.45e-4
1056 | 45.908 | 88.13604171 | 88.75264727 | 59.78834623 | 58.67437403 | 269.749 | 54.142 | 4.9 | 29.7 | 100.4507 | 527 | 280 | 245 | 210 | 60 | 40 | 15 | 145 | 109 | 2970 | 0.172 | 0.0811667244743629 | 905 | 713.5 | 644709180098108 | 230 | 2.16 | 4.6 | 230 | 2.16 | 69708489 | 0.015114148 | 0.7294568 | 241.65 | -30158177 | [13 empty] | 1050 | 155576076 | -2606084 | 0.17156 | -0.00043 | 0.35 | 1.45e-4
1057 | 47.515 | 89.15908105 | 89.41206304 | 60.31412105 | 59.02668177 | 220.251 | 25.858 | 14.1 | 29.7 | 100.4507 | 527 | 280 | 245 | 210 | 60 | 40 | 15 | 145 | 109 | 2970 | 0.172 | 0.0811667244743629 | 905 | 713.5 | 644709180098108 | 230 | 2.16 | 4.6 | 230 | 2.16 | 69708489 | 0.015114148 | 0.7294568 | 241.65 | -30158177 | [13 empty] | 1050 | 155576076 | -2606084 | 0.17156 | -0.00043 | 0.35 | 1.45e-4
1058 | 47.616 | 89.16676474 | 89.46043801 | 60.32244396 | 59.08713983 | 269.749 | 25.858 | 14.1 | 29.7 | 100.4507 | 527 | 280 | 245 | 210 | 60 | 40 | 15 | 145 | 109 | 2970 | 0.172 | 0.0811667244743629 | 905 | 713.5 | 644709180098108 | 230 | 2.16 | 4.6 | 230 | 2.16 | 69708489 | 0.015114148 | 0.7294568 | 241.65 | -30158177 | [13 empty] | 1050 | 155576076 | -2606084 | 0.17156 | -0.00043 | 0.35 | 1.45e-4
1059 | 47.387 | 88.91694695 | 89.64604102 | 60.14994819 | 59.045079 | 220.251 | 54.142 | 14.1 | 29.7 | 100.4507 | 527 | 280 | 245 | 210 | 60 | 40 | 15 | 145 | 109 | 2970 | 0.172 | 0.0811667244743629 | 905 | 713.5 | 644709180098108 | 230 | 2.16 | 4.6 | 230 | 2.16 | 69708489 | 0.015114148 | 0.7294568 | 241.65 | -30158177 | [13 empty] | 1050 | 155576076 | -2606084 | 0.17156 | -0.00043 | 0.35 | 1.45e-4
1060 | 47.442 | 88.89750725 | 89.64837095 | 60.14419107 | 59.06684885 | 269.749 | 54.142 | 14.1 | 29.7 | 100.4507 | 527 | 280 | 245 | 210 | 60 | 40 | 15 | 145 | 109 | 2970 | 0.172 | 0.0811667244743629 | 905 | 713.5 | 644709180098108 | 230 | 2.16 | 4.6 | 230 | 2.16 | 69708489 | 0.015114148 | 0.7294568 | 241.65 | -30158177 | [13 empty] | 1050 | 155576076 | -2606084 | 0.17156 | -0.00043 | 0.35 | 1.45e-4
1061 | 47.283 | 88.87543174 | 89.35331112 | 60.18745099 | 59.1870279 | 220.251 | 25.858 | 4.9 | 18.3 | 199.4507 | 527 | 280 | 245 | 210 | 60 | 40 | 15 | 145 | 109 | 2970 | 0.172 | 0.0811667244743629 | 905 | 713.5 | 644709180098108 | 230 | 2.16 | 4.6 | 230 | 2.16 | 69708489 | 0.015114148 | 0.7294568 | 241.65 | -30158177 | [13 empty] | 1050 | 155576076 | -2606084 | 0.17156 | -0.00043 | 0.35 | 1.45e-4
1062 | 46.347 | 88.43108607 | 88.80650672 | 59.97032947 | 58.8829871 | 269.749 | 25.858 | 4.9 | 18.3 | 199.4507 | 527 | 280 | 245 | 210 | 60 | 40 | 15 | 145 | 109 | 2970 | 0.172 | 0.0811667244743629 | 905 | 713.5 | 644709180098108 | 230 | 2.16 | 4.6 | 230 | 2.16 | 69708489 | 0.015114148 | 0.7294568 | 241.65 | -30158177 | [13 empty] | 1050 | 155576076 | -2606084 | 0.17156 | -0.00043 | 0.35 | 1.45e-4
1063 | 46.967 | 88.47363495 | 89.45373309 | 59.93787183 | 59.20301598 | 220.251 | 54.142 | 4.9 | 18.3 | 199.4507 | 527 | 280 | 245 | 210 | 60 | 40 | 15 | 145 | 109 | 2970 | 0.172 | 0.0811667244743629 | 905 | 713.5 | 644709180098108 | 230 | 2.16 | 4.6 | 230 | 2.16 | 69708489 | 0.015114148 | 0.7294568 | 241.65 | -30158177 | [13 empty] | 1050 | 155576076 | -2606084 | 0.17156 | -0.00043 | 0.35 | 1.45e-4
1064 | 45.752 | 88.01522604 | 88.80830549 | 59.64331334 | 58.60688297 | 269.749 | 54.142 | 4.9 | 18.3 | 199.4507 | 527 | 280 | 245 | 210 | 60 | 40 | 15 | 145 | 109 | 2970 | 0.172 | 0.0811667244743629 | 905 | 713.5 | 644709180098108 | 230 | 2.16 | 4.6 | 230 | 2.16 | 69708489 | 0.015114148 | 0.7294568 | 241.65 | -30158177 | [13 empty] | 1050 | 155576076 | -2606084 | 0.17156 | -0.00043 | 0.35 | 1.45e-4
1065 | 47.517 | 89.10472272 | 89.47055354 | 60.27097229 | 59.05057495 | 220.251 | 25.858 | 14.1 | 18.3 | 199.4507 | 527 | 280 | 245 | 210 | 60 | 40 | 15 | 145 | 109 | 2970 | 0.172 | 0.0811667244743629 | 905 | 713.5 | 644709180098108 | 230 | 2.16 | 4.6 | 230 | 2.16 | 69708489 | 0.015114148 | 0.7294568 | 241.65 | -30158177 | [13 empty] | 1050 | 155576076 | -2606084 | 0.17156 | -0.00043 | 0.35 | 1.45e-4
1066 | 47.617 | 89.07921863 | 89.55017925 | 60.24886923 | 59.13206684 | 269.749 | 25.858 | 14.1 | 18.3 | 199.4507 | 527 | 280 | 245 | 210 | 60 | 40 | 15 | 145 | 109 | 2970 | 0.172 | 0.0811667244743629 | 905 | 713.5 | 644709180098108 | 230 | 2.16 | 4.6 | 230 | 2.16 | 69708489 | 0.015114148 | 0.7294568 | 241.65 | -30158177 | [13 empty] | 1050 | 155576076 | -2606084 | 0.17156 | -0.00043 | 0.35 | 1.45e-4
1067 | 47.39 | 88.85981776 | 89.72088543 | 60.09782077 | 59.07215792 | 220.251 | 54.142 | 14.1 | 18.3 | 199.4507 | 527 | 280 | 245 | 210 | 60 | 40 | 15 | 145 | 109 | 2970 | 0.172 | 0.0811667244743629 | 905 | 713.5 | 644709180098108 | 230 | 2.16 | 4.6 | 230 | 2.16 | 69708489 | 0.015114148 | 0.7294568 | 241.65 | -30158177 | [13 empty] | 1050 | 155576076 | -2606084 | 0.17156 | -0.00043 | 0.35 | 1.45e-4
1068 | 47.433 | 88.81264998 | 89.7362682 | 60.06257092 | 59.10574421 | 269.749 | 54.142 | 14.1 | 18.3 | 199.4507 | 527 | 280 | 245 | 210 | 60 | 40 | 15 | 145 | 109 | 2970 | 0.172 | 0.0811667244743629 | 905 | 713.5 | 644709180098108 | 230 | 2.16 | 4.6 | 230 | 2.16 | 69708489 | 0.015114148 | 0.7294568 | 241.65 | -30158177 | [13 empty] | 1050 | 155576076 | -2606084 | 0.17156 | -0.00043 | 0.35 | 1.45e-4
1069 | 47.283 | 88.92180511 | 89.27992464 | 60.23532814 | 59.15997625 | 220.251 | 25.858 | 4.9 | 29.7 | 199.4507 | 527 | 280 | 245 | 210 | 60 | 40 | 15 | 145 | 109 | 2970 | 0.172 | 0.0811667244743629 | 905 | 713.5 | 644709180098108 | 230 | 2.16 | 4.6 | 230 | 2.16 | 69708489 | 0.015114148 | 0.7294568 | 241.65 | -30158177 | [13 empty] | 1050 | 155576076 | -2606084 | 0.17156 | -0.00043 | 0.35 | 1.45e-4
1070 | 46.347 | 88.49924596 | 88.69051724 | 60.04917157 | 58.83792295 | 269.749 | 25.858 | 4.9 | 29.7 | 199.4507 | 527 | 280 | 245 | 210 | 60 | 40 | 15 | 145 | 109 | 2970 | 0.172 | 0.0811667244743629 | 905 | 713.5 | 644709180098108 | 230 | 2.16 | 4.6 | 230 | 2.16 | 69708489 | 0.015114148 | 0.7294568 | 241.65 | -30158177 | [13 empty] | 1050 | 155576076 | -2606084 | 0.17156 | -0.00043 | 0.35 | 1.45e-4
1071 | 46.967 | 88.53018695 | 89.37400026 | 60.00195826 | 59.16858618 | 220.251 | 54.142 | 4.9 | 29.7 | 199.4507 | 527 | 280 | 245 | 210 | 60 | 40 | 15 | 145 | 109 | 2970 | 0.172 | 0.0811667244743629 | 905 | 713.5 | 644709180098108 | 230 | 2.16 | 4.6 | 230 | 2.16 | 69708489 | 0.015114148 | 0.7294568 | 241.65 | -30158177 | [13 empty] | 1050 | 155576076 | -2606084 | 0.17156 | -0.00043 | 0.35 | 1.45e-4
1072 | 45.752 | 88.09873925 | 88.64951764 | 59.75528408 | 58.53627759 | 269.749 | 54.142 | 4.9 | 29.7 | 199.4507 | 527 | 280 | 245 | 210 | 60 | 40 | 15 | 145 | 109 | 2970 | 0.172 | 0.0811667244743629 | 905 | 713.5 | 644709180098108 | 230 | 2.16 | 4.6 | 230 | 2.16 | 69708489 | 0.015114148 | 0.7294568 | 241.65 | -30158177 | [13 empty] | 1050 | 155576076 | -2606084 | 0.17156 | -0.00043 | 0.35 | 1.45e-4
1073 | 47.517 | 89.15284993 | 89.40585443 | 60.31396278 | 59.02477446 | 220.251 | 25.858 | 14.1 | 29.7 | 199.4507 | 527 | 280 | 245 | 210 | 60 | 40 | 15 | 145 | 109 | 2970 | 0.172 | 0.0811667244743629 | 905 | 713.5 | 644709180098108 | 230 | 2.16 | 4.6 | 230 | 2.16 | 69708489 | 0.015114148 | 0.7294568 | 241.65 | -30158177 | [13 empty] | 1050 | 155576076 | -2606084 | 0.17156 | -0.00043 | 0.35 | 1.45e-4
1074 | 47.617 | 89.1634467 | 89.46362711 | 60.32113693 | 59.09171422 | 269.749 | 25.858 | 14.1 | 29.7 | 199.4507 | 527 | 280 | 245 | 210 | 60 | 40 | 15 | 145 | 109 | 2970 | 0.172 | 0.0811667244743629 | 905 | 713.5 | 644709180098108 | 230 | 2.16 | 4.6 | 230 | 2.16 | 69708489 | 0.015114148 | 0.7294568 | 241.65 | -30158177 | [13 empty] | 1050 | 155576076 | -2606084 | 0.17156 | -0.00043 | 0.35 | 1.45e-4
1075 | 47.39 | 88.91630853 | 89.64518182 | 60.14948301 | 59.04380315 | 220.251 | 54.142 | 14.1 | 29.7 | 199.4507 | 527 | 280 | 245 | 210 | 60 | 40 | 15 | 145 | 109 | 2970 | 0.172 | 0.0811667244743629 | 905 | 713.5 | 644709180098108 | 230 | 2.16 | 4.6 | 230 | 2.16 | 69708489 | 0.015114148 | 0.7294568 | 241.65 | -30158177 | [13 empty] | 1050 | 155576076 | -2606084 | 0.17156 | -0.00043 | 0.35 | 1.45e-4
1076 | 47.433 | 88.89719298 | 89.65103945 | 60.14058133 | 59.06235959 | 269.749 | 54.142 | 14.1 | 29.7 | 199.4507 | 527 | 280 | 245 | 210 | 60 | 40 | 15 | 145 | 109 | 2970 | 0.172 | 0.0811667244743629 | 905 | 713.5 | 644709180098108 | 230 | 2.16 | 4.6 | 230 | 2.16 | 69708489 | 0.015114148 | 0.7294568 | 241.65 | -30158177 | [13 empty] | 1050 | 155576076 | -2606084 | 0.17156 | -0.00043 | 0.35 | 1.45e-4
1077 | 47.009 | 88.86929312 | 89.37994476 | 60.12899193 | 58.898762 | 245 | 40 | 9.5 | 24 | 149.9507 | 350 | 280 | 245 | 210 | 60 | 40 | 15 | 145 | 109 | 2970 | 0.172 | 0.0811667244743629 | 905 | 713.5 | 644709180098108 | 230 | 2.16 | 4.6 | 230 | 2.16 | 69708489 | 0.015114148 | 0.7294568 | 241.65 | -30158177 | [13 empty] | 1050 | 155576076 | -2606084 | 0.17156 | -0.00043 | 0.35 | 1.45e-4
1078 | 45.962 | 88.60437363 | 89.2443675 | 59.96767671 | 58.72035312 | 190 | 30 | 3 | 16.011 | 79.9507 | 100 | 270 | 230 | 190 | 60 | 45 | 30 | 156 | 119 | 2919 | 0.171 | 0.0793790055063963 | 905 | 738 | 447154471544715 | 230 | 2.16 | 33 | 230 | 2.16 | 17417434 | 0.0039725856 | 0.72534143 | 235.85 | 1763084 | [13 empty] | 1150 |  |  |  |  | 0.35 | 0.0157
1079 | 45.861 | 88.64177092 | 89.15943038 | 59.99685305 | 58.6184504 | 270 | 30 | 3 | 16.011 | 79.9507 | 100 | 270 | 230 | 190 | 60 | 45 | 30 | 156 | 119 | 2919 | 0.171 | 0.0793790055063963 | 905 | 738 | 447154471544715 | 230 | 2.16 | 33 | 230 | 2.16 | 17417434 | 0.0039725856 | 0.72534143 | 235.85 | 1763084 | [13 empty] | 1150 |  |  |  |  | 0.35 | 0.0157
1080 | 45.827 | 88.46924472 | 89.3733861 | 59.86724352 | 58.63518471 | 190 | 60 | 3 | 16.011 | 79.9507 | 100 | 270 | 230 | 190 | 60 | 45 | 30 | 156 | 119 | 2919 | 0.171 | 0.0793790055063963 | 905 | 738 | 447154471544715 | 230 | 2.16 | 33 | 230 | 2.16 | 17417434 | 0.0039725856 | 0.72534143 | 235.85 | 1763084 | [13 empty] | 1150 |  |  |  |  | 0.35 | 0.0157
1081 | 46.198 | 88.83130039 | 89.12205845 | 60.13018852 | 58.7322826 | 270 | 60 | 3 | 16.011 | 79.9507 | 100 | 270 | 230 | 190 | 60 | 45 | 30 | 156 | 119 | 2919 | 0.171 | 0.0793790055063963 | 905 | 738 | 447154471544715 | 230 | 2.16 | 33 | 230 | 2.16 | 17417434 | 0.0039725856 | 0.72534143 | 235.85 | 1763084 | [13 empty] | 1150 |  |  |  |  | 0.35 | 0.0157
1082 | 45.97 | 88.65114649 | 89.20611087 | 60.00026161 | 58.65606247 | 190 | 30 | 16 | 16.011 | 79.9507 | 100 | 270 | 230 | 190 | 60 | 45 | 30 | 156 | 119 | 2919 | 0.171 | 0.0793790055063963 | 905 | 738 | 447154471544715 | 230 | 2.16 | 33 | 230 | 2.16 | 17417434 | 0.0039725856 | 0.72534143 | 235.85 | 1763084 | [13 empty] | 1150 |  |  |  |  | 0.35 | 0.0157
1083 | 44.691 | 88.13232425 | 88.37937729 | 59.73430703 | 58.11983363 | 270 | 30 | 16 | 16.011 | 79.9507 | 100 | 270 | 230 | 190 | 60 | 45 | 30 | 156 | 119 | 2919 | 0.171 | 0.0793790055063963 | 905 | 738 | 447154471544715 | 230 | 2.16 | 33 | 230 | 2.16 | 17417434 | 0.0039725856 | 0.72534143 | 235.85 | 1763084 | [13 empty] | 1150 |  |  |  |  | 0.35 | 0.0157
1084 | 45.965 | 88.67322774 | 89.1732098 | 60.02228876 | 58.6437485 | 190 | 60 | 16 | 16.011 | 79.9507 | 100 | 270 | 230 | 190 | 60 | 45 | 30 | 156 | 119 | 2919 | 0.171 | 0.0793790055063963 | 905 | 738 | 447154471544715 | 230 | 2.16 | 33 | 230 | 2.16 | 17417434 | 0.0039725856 | 0.72534143 | 235.85 | 1763084 | [13 empty] | 1150 |  |  |  |  | 0.35 | 0.0157
1085 | 45.965 | 88.55942393 | 89.36910435 | 59.90686643 | 58.71183666 | 270 | 60 | 16 | 16.011 | 79.9507 | 100 | 270 | 230 | 190 | 60 | 45 | 30 | 156 | 119 | 2919 | 0.171 | 0.0793790055063963 | 905 | 738 | 447154471544715 | 230 | 2.16 | 33 | 230 | 2.16 | 17417434 | 0.0039725856 | 0.72534143 | 235.85 | 1763084 | [13 empty] | 1150 |  |  |  |  | 0.35 | 0.0157
1086 | 45.967 | 88.64904905 | 89.20844021 | 59.99872026 | 58.66031769 | 190 | 30 | 3 | 31.989 | 79.9507 | 100 | 270 | 230 | 190 | 60 | 45 | 30 | 156 | 119 | 2919 | 0.171 | 0.0793790055063963 | 905 | 738 | 447154471544715 | 230 | 2.16 | 33 | 230 | 2.16 | 17417434 | 0.0039725856 | 0.72534143 | 235.85 | 1763084 | [13 empty] | 1150 |  |  |  |  | 0.35 | 0.0157
1087 | 45.975 | 88.65568811 | 89.21393665 | 60.00456228 | 58.67400564 | 270 | 30 | 3 | 31.989 | 79.9507 | 100 | 270 | 230 | 190 | 60 | 45 | 30 | 156 | 119 | 2919 | 0.171 | 0.0793790055063963 | 905 | 738 | 447154471544715 | 230 | 2.16 | 33 | 230 | 2.16 | 17417434 | 0.0039725856 | 0.72534143 | 235.85 | 1763084 | [13 empty] | 1150 |  |  |  |  | 0.35 | 0.0157
1088 | 46.358 | 88.74913145 | 89.37161748 | 60.05622116 | 58.8095331 | 190 | 60 | 3 | 31.989 | 79.9507 | 100 | 270 | 230 | 190 | 60 | 45 | 30 | 156 | 119 | 2919 | 0.171 | 0.0793790055063963 | 905 | 738 | 447154471544715 | 230 | 2.16 | 33 | 230 | 2.16 | 17417434 | 0.0039725856 | 0.72534143 | 235.85 | 1763084 | [13 empty] | 1150 |  |  |  |  | 0.35 | 0.0157
1089 | 45.536 | 88.53415413 | 89.00514756 | 59.93748871 | 58.46545996 | 270 | 60 | 3 | 31.989 | 79.9507 | 100 | 270 | 230 | 190 | 60 | 45 | 30 | 156 | 119 | 2919 | 0.171 | 0.0793790055063963 | 905 | 738 | 447154471544715 | 230 | 2.16 | 33 | 230 | 2.16 | 17417434 | 0.0039725856 | 0.72534143 | 235.85 | 1763084 | [13 empty] | 1150 |  |  |  |  | 0.35 | 0.0157
1090 | 45.73 | 88.68760682 | 89.02706102 | 60.02672352 | 58.57720198 | 201.716 | 34.393 | 4.9 | 18.3 | 100.4507 | 173 | 270 | 230 | 190 | 60 | 45 | 30 | 156 | 119 | 2919 | 0.171 | 0.0793790055063963 | 905 | 738 | 447154471544715 | 230 | 2.16 | 33 | 230 | 2.16 | 17417434 | 0.0039725856 | 0.72534143 | 235.85 | 1763084 | [13 empty] | 1150 |  |  |  |  | 0.35 | 0.0157
1091 | 45.518 | 88.25337315 | 88.80121561 | 59.86826023 | 58.78754659 | 258.284 | 34.393 | 4.9 | 18.3 | 100.4507 | 173 | 270 | 230 | 190 | 60 | 45 | 30 | 156 | 119 | 2919 | 0.171 | 0.0793790055063963 | 905 | 738 | 447154471544715 | 230 | 2.16 | 33 | 230 | 2.16 | 17417434 | 0.0039725856 | 0.72534143 | 235.85 | 1763084 | [13 empty] | 1150 |  |  |  |  | 0.35 | 0.0157
1092 | 45.501 | 88.39595051 | 89.2375775 | 59.81764627 | 58.52263246 | 201.716 | 55.607 | 4.9 | 18.3 | 100.4507 | 173 | 270 | 230 | 190 | 60 | 45 | 30 | 156 | 119 | 2919 | 0.171 | 0.0793790055063963 | 905 | 738 | 447154471544715 | 230 | 2.16 | 33 | 230 | 2.16 | 17417434 | 0.0039725856 | 0.72534143 | 235.85 | 1763084 | [13 empty] | 1150 |  |  |  |  | 0.35 | 0.0157
1093 | 44.762 | 87.84304685 | 88.68158027 | 59.55838244 | 58.36997976 | 258.284 | 55.607 | 4.9 | 18.3 | 100.4507 | 173 | 270 | 230 | 190 | 60 | 45 | 30 | 156 | 119 | 2919 | 0.171 | 0.0793790055063963 | 905 | 738 | 447154471544715 | 230 | 2.16 | 33 | 230 | 2.16 | 17417434 | 0.0039725856 | 0.72534143 | 235.85 | 1763084 | [13 empty] | 1150 |  |  |  |  | 0.35 | 0.0157
1094 | 45.736 | 88.68974711 | 89.02413167 | 60.02879639 | 58.57687225 | 201.716 | 34.393 | 14.1 | 18.3 | 100.4507 | 173 | 270 | 230 | 190 | 60 | 45 | 30 | 156 | 119 | 2919 | 0.171 | 0.0793790055063963 | 905 | 738 | 447154471544715 | 230 | 2.16 | 33 | 230 | 2.16 | 17417434 | 0.0039725856 | 0.72534143 | 235.85 | 1763084 | [13 empty] | 1150 |  |  |  |  | 0.35 | 0.0157
1095 | 45.899 | 88.64277876 | 89.0901791 | 59.99764662 | 58.65653624 | 258.284 | 34.393 | 14.1 | 18.3 | 100.4507 | 173 | 270 | 230 | 190 | 60 | 45 | 30 | 156 | 119 | 2919 | 0.171 | 0.0793790055063963 | 905 | 738 | 447154471544715 | 230 | 2.16 | 33 | 230 | 2.16 | 17417434 | 0.0039725856 | 0.72534143 | 235.85 | 1763084 | [13 empty] | 1150 |  |  |  |  | 0.35 | 0.0157
1096 | 45.523 | 88.4104308 | 89.23737782 | 59.82579143 | 58.51771438 | 201.716 | 55.607 | 14.1 | 18.3 | 100.4507 | 173 | 270 | 230 | 190 | 60 | 45 | 30 | 156 | 119 | 2919 | 0.171 | 0.0793790055063963 | 905 | 738 | 447154471544715 | 230 | 2.16 | 33 | 230 | 2.16 | 17417434 | 0.0039725856 | 0.72534143 | 235.85 | 1763084 | [13 empty] | 1150 |  |  |  |  | 0.35 | 0.0157
1097 | 45.593 | 88.35905589 | 89.3072873 | 59.78530747 | 58.5759496 | 258.284 | 55.607 | 14.1 | 18.3 | 100.4507 | 173 | 270 | 230 | 190 | 60 | 45 | 30 | 156 | 119 | 2919 | 0.171 | 0.0793790055063963 | 905 | 738 | 447154471544715 | 230 | 2.16 | 33 | 230 | 2.16 | 17417434 | 0.0039725856 | 0.72534143 | 235.85 | 1763084 | [13 empty] | 1150 |  |  |  |  | 0.35 | 0.0157
1098 | 45.73 | 88.72384883 | 88.97437902 | 60.06001439 | 58.56071448 | 201.716 | 34.393 | 4.9 | 29.7 | 100.4507 | 173 | 270 | 230 | 190 | 60 | 45 | 30 | 156 | 119 | 2919 | 0.171 | 0.0793790055063963 | 905 | 738 | 447154471544715 | 230 | 2.16 | 33 | 230 | 2.16 | 17417434 | 0.0039725856 | 0.72534143 | 235.85 | 1763084 | [13 empty] | 1150 |  |  |  |  | 0.35 | 0.0157
1099 | 45.518 | 88.32129079 | 88.70269576 | 59.94295014 | 58.74772745 | 258.284 | 34.393 | 4.9 | 29.7 | 100.4507 | 173 | 270 | 230 | 190 | 60 | 45 | 30 | 156 | 119 | 2919 | 0.171 | 0.0793790055063963 | 905 | 738 | 447154471544715 | 230 | 2.16 | 33 | 230 | 2.16 | 17417434 | 0.0039725856 | 0.72534143 | 235.85 | 1763084 | [13 empty] | 1150 |  |  |  |  | 0.35 | 0.0157
1100 | 45.501 | 88.44703758 | 89.15268075 | 59.8680555 | 58.49577685 | 201.716 | 55.607 | 4.9 | 29.7 | 100.4507 | 173 | 270 | 230 | 190 | 60 | 45 | 30 | 156 | 119 | 2919 | 0.171 | 0.0793790055063963 | 905 | 738 | 447154471544715 | 230 | 2.16 | 33 | 230 | 2.16 | 17417434 | 0.0039725856 | 0.72534143 | 235.85 | 1763084 | [13 empty] | 1150 |  |  |  |  | 0.35 | 0.0157
1101 | 44.762 | 87.92546566 | 88.5293185 | 59.65635814 | 58.30794635 | 258.284 | 55.607 | 4.9 | 29.7 | 100.4507 | 173 | 270 | 230 | 190 | 60 | 45 | 30 | 156 | 119 | 2919 | 0.171 | 0.0793790055063963 | 905 | 738 | 447154471544715 | 230 | 2.16 | 33 | 230 | 2.16 | 17417434 | 0.0039725856 | 0.72534143 | 235.85 | 1763084 | [13 empty] | 1150 |  |  |  |  | 0.35 | 0.0157
1102 | 45.736 | 88.72592992 | 88.97659576 | 60.06045777 | 58.56126977 | 201.716 | 34.393 | 14.1 | 29.7 | 100.4507 | 173 | 270 | 230 | 190 | 60 | 45 | 30 | 156 | 119 | 2919 | 0.171 | 0.0793790055063963 | 905 | 738 | 447154471544715 | 230 | 2.16 | 33 | 230 | 2.16 | 17417434 | 0.0039725856 | 0.72534143 | 235.85 | 1763084 | [13 empty] | 1150 |  |  |  |  | 0.35 | 0.0157
1103 | 45.899 | 88.72515047 | 89.00632864 | 60.07044159 | 58.61611681 | 258.284 | 34.393 | 14.1 | 29.7 | 100.4507 | 173 | 270 | 230 | 190 | 60 | 45 | 30 | 156 | 119 | 2919 | 0.171 | 0.0793790055063963 | 905 | 738 | 447154471544715 | 230 | 2.16 | 33 | 230 | 2.16 | 17417434 | 0.0039725856 | 0.72534143 | 235.85 | 1763084 | [13 empty] | 1150 |  |  |  |  | 0.35 | 0.0157
1104 | 45.523 | 88.46081359 | 89.15676493 | 59.87435944 | 58.49143445 | 201.716 | 55.607 | 14.1 | 29.7 | 100.4507 | 173 | 270 | 230 | 190 | 60 | 45 | 30 | 156 | 119 | 2919 | 0.171 | 0.0793790055063963 | 905 | 738 | 447154471544715 | 230 | 2.16 | 33 | 230 | 2.16 | 17417434 | 0.0039725856 | 0.72534143 | 235.85 | 1763084 | [13 empty] | 1150 |  |  |  |  | 0.35 | 0.0157
1105 | 45.593 | 88.45405275 | 89.16954676 | 59.87982378 | 58.52062179 | 258.284 | 55.607 | 14.1 | 29.7 | 100.4507 | 173 | 270 | 230 | 190 | 60 | 45 | 30 | 156 | 119 | 2919 | 0.171 | 0.0793790055063963 | 905 | 738 | 447154471544715 | 230 | 2.16 | 33 | 230 | 2.16 | 17417434 | 0.0039725856 | 0.72534143 | 235.85 | 1763084 | [13 empty] | 1150 |  |  |  |  | 0.35 | 0.0157
1106 | 45.712 | 88.66544207 | 89.01279574 | 60.01248253 | 58.54775371 | 201.716 | 34.393 | 4.9 | 18.3 | 199.4507 | 173 | 270 | 230 | 190 | 60 | 45 | 30 | 156 | 119 | 2919 | 0.171 | 0.0793790055063963 | 905 | 738 | 447154471544715 | 230 | 2.16 | 33 | 230 | 2.16 | 17417434 | 0.0039725856 | 0.72534143 | 235.85 | 1763084 | [13 empty] | 1150 |  |  |  |  | 0.35 | 0.0157
1107 | 45.372 | 88.15113527 | 88.63957592 | 59.84376191 | 58.67972589 | 258.284 | 34.393 | 4.9 | 18.3 | 199.4507 | 173 | 270 | 230 | 190 | 60 | 45 | 30 | 156 | 119 | 2919 | 0.171 | 0.0793790055063963 | 905 | 738 | 447154471544715 | 230 | 2.16 | 33 | 230 | 2.16 | 17417434 | 0.0039725856 | 0.72534143 | 235.85 | 1763084 | [13 empty] | 1150 |  |  |  |  | 0.35 | 0.0157
1108 | 45.501 | 88.38927175 | 89.2482232 | 59.81101342 | 58.53047809 | 201.716 | 55.607 | 4.9 | 18.3 | 199.4507 | 173 | 270 | 230 | 190 | 60 | 45 | 30 | 156 | 119 | 2919 | 0.171 | 0.0793790055063963 | 905 | 738 | 447154471544715 | 230 | 2.16 | 33 | 230 | 2.16 | 17417434 | 0.0039725856 | 0.72534143 | 235.85 | 1763084 | [13 empty] | 1150 |  |  |  |  | 0.35 | 0.0157
1109 | 44.634 | 87.80738357 | 88.59465023 | 59.52862427 | 58.25071202 | 258.284 | 55.607 | 4.9 | 18.3 | 199.4507 | 173 | 270 | 230 | 190 | 60 | 45 | 30 | 156 | 119 | 2919 | 0.171 | 0.0793790055063963 | 905 | 738 | 447154471544715 | 230 | 2.16 | 33 | 230 | 2.16 | 17417434 | 0.0039725856 | 0.72534143 | 235.85 | 1763084 | [13 empty] | 1150 |  |  |  |  | 0.35 | 0.0157
1110 | 45.723 | 88.67007985 | 89.01039776 | 60.0159598 | 58.54688158 | 201.716 | 34.393 | 14.1 | 18.3 | 199.4507 | 173 | 270 | 230 | 190 | 60 | 45 | 30 | 156 | 119 | 2919 | 0.171 | 0.0793790055063963 | 905 | 738 | 447154471544715 | 230 | 2.16 | 33 | 230 | 2.16 | 17417434 | 0.0039725856 | 0.72534143 | 235.85 | 1763084 | [13 empty] | 1150 |  |  |  |  | 0.35 | 0.0157
1111 | 45.908 | 88.63591152 | 89.11147384 | 59.99123116 | 58.66854808 | 258.284 | 34.393 | 14.1 | 18.3 | 199.4507 | 173 | 270 | 230 | 190 | 60 | 45 | 30 | 156 | 119 | 2919 | 0.171 | 0.0793790055063963 | 905 | 738 | 447154471544715 | 230 | 2.16 | 33 | 230 | 2.16 | 17417434 | 0.0039725856 | 0.72534143 | 235.85 | 1763084 | [13 empty] | 1150 |  |  |  |  | 0.35 | 0.0157
1112 | 45.532 | 88.40931438 | 89.25119803 | 59.82244033 | 58.52102078 | 201.716 | 55.607 | 14.1 | 18.3 | 199.4507 | 173 | 270 | 230 | 190 | 60 | 45 | 30 | 156 | 119 | 2919 | 0.171 | 0.0793790055063963 | 905 | 738 | 447154471544715 | 230 | 2.16 | 33 | 230 | 2.16 | 17417434 | 0.0039725856 | 0.72534143 | 235.85 | 1763084 | [13 empty] | 1150 |  |  |  |  | 0.35 | 0.0157
1113 | 45.6 | 88.35662092 | 89.32571123 | 59.77862897 | 58.57645923 | 258.284 | 55.607 | 14.1 | 18.3 | 199.4507 | 173 | 270 | 230 | 190 | 60 | 45 | 30 | 156 | 119 | 2919 | 0.171 | 0.0793790055063963 | 905 | 738 | 447154471544715 | 230 | 2.16 | 33 | 230 | 2.16 | 17417434 | 0.0039725856 | 0.72534143 | 235.85 | 1763084 | [13 empty] | 1150 |  |  |  |  | 0.35 | 0.0157
1114 | 45.712 | 88.70651646 | 88.95042323 | 60.0505327 | 58.52851516 | 201.716 | 34.393 | 4.9 | 29.7 | 199.4507 | 173 | 270 | 230 | 190 | 60 | 45 | 30 | 156 | 119 | 2919 | 0.171 | 0.0793790055063963 | 905 | 738 | 447154471544715 | 230 | 2.16 | 33 | 230 | 2.16 | 17417434 | 0.0039725856 | 0.72534143 | 235.85 | 1763084 | [13 empty] | 1150 |  |  |  |  | 0.35 | 0.0157
1115 | 45.372 | 88.22368422 | 88.52854476 | 59.92391468 | 58.63379469 | 258.284 | 34.393 | 4.9 | 29.7 | 199.4507 | 173 | 270 | 230 | 190 | 60 | 45 | 30 | 156 | 119 | 2919 | 0.171 | 0.0793790055063963 | 905 | 738 | 447154471544715 | 230 | 2.16 | 33 | 230 | 2.16 | 17417434 | 0.0039725856 | 0.72534143 | 235.85 | 1763084 | [13 empty] | 1150 |  |  |  |  | 0.35 | 0.0157
1116 | 45.501 | 88.4421273 | 89.15707109 | 59.86408969 | 58.50269877 | 201.716 | 55.607 | 4.9 | 29.7 | 199.4507 | 173 | 270 | 230 | 190 | 60 | 45 | 30 | 156 | 119 | 2919 | 0.171 | 0.0793790055063963 | 905 | 738 | 447154471544715 | 230 | 2.16 | 33 | 230 | 2.16 | 17417434 | 0.0039725856 | 0.72534143 | 235.85 | 1763084 | [13 empty] | 1150 |  |  |  |  | 0.35 | 0.0157
1117 | 44.634 | 87.89261906 | 88.4319055 | 59.63005544 | 58.1874032 | 258.284 | 55.607 | 4.9 | 29.7 | 199.4507 | 173 | 270 | 230 | 190 | 60 | 45 | 30 | 156 | 119 | 2919 | 0.171 | 0.0793790055063963 | 905 | 738 | 447154471544715 | 230 | 2.16 | 33 | 230 | 2.16 | 17417434 | 0.0039725856 | 0.72534143 | 235.85 | 1763084 | [13 empty] | 1150 |  |  |  |  | 0.35 | 0.0157
1118 | 45.723 | 88.71056529 | 88.95381103 | 60.05191011 | 58.52875342 | 201.716 | 34.393 | 14.1 | 29.7 | 199.4507 | 173 | 270 | 230 | 190 | 60 | 45 | 30 | 156 | 119 | 2919 | 0.171 | 0.0793790055063963 | 905 | 738 | 447154471544715 | 230 | 2.16 | 33 | 230 | 2.16 | 17417434 | 0.0039725856 | 0.72534143 | 235.85 | 1763084 | [13 empty] | 1150 |  |  |  |  | 0.35 | 0.0157
1119 | 45.908 | 88.72272996 | 89.01756448 | 60.06921551 | 58.625542 | 258.284 | 34.393 | 14.1 | 29.7 | 199.4507 | 173 | 270 | 230 | 190 | 60 | 45 | 30 | 156 | 119 | 2919 | 0.171 | 0.0793790055063963 | 905 | 738 | 447154471544715 | 230 | 2.16 | 33 | 230 | 2.16 | 17417434 | 0.0039725856 | 0.72534143 | 235.85 | 1763084 | [13 empty] | 1150 |  |  |  |  | 0.35 | 0.0157
1120 | 45.532 | 88.46156319 | 89.16400803 | 59.87364896 | 58.49398728 | 201.716 | 55.607 | 14.1 | 29.7 | 199.4507 | 173 | 270 | 230 | 190 | 60 | 45 | 30 | 156 | 119 | 2919 | 0.171 | 0.0793790055063963 | 905 | 738 | 447154471544715 | 230 | 2.16 | 33 | 230 | 2.16 | 17417434 | 0.0039725856 | 0.72534143 | 235.85 | 1763084 | [13 empty] | 1150 |  |  |  |  | 0.35 | 0.0157
1121 | 45.6 | 88.45561137 | 89.17950276 | 59.87710684 | 58.51879456 | 258.284 | 55.607 | 14.1 | 29.7 | 199.4507 | 173 | 270 | 230 | 190 | 60 | 45 | 30 | 156 | 119 | 2919 | 0.171 | 0.0793790055063963 | 905 | 738 | 447154471544715 | 230 | 2.16 | 33 | 230 | 2.16 | 17417434 | 0.0039725856 | 0.72534143 | 235.85 | 1763084 | [13 empty] | 1150 |  |  |  |  | 0.35 | 0.0157
1122 | 46.304 | 88.82211353 | 89.26989308 | 60.10430018 | 58.7982196 | 201.716 | 34.393 | 4.9 | 18.3 | 100.4507 | 527 | 270 | 230 | 190 | 60 | 45 | 30 | 156 | 119 | 2919 | 0.171 | 0.0793790055063963 | 905 | 738 | 447154471544715 | 230 | 2.16 | 33 | 230 | 2.16 | 17417434 | 0.0039725856 | 0.72534143 | 235.85 | 1763084 | [13 empty] | 1150 |  |  |  |  | 0.35 | 0.0157
1123 | 45.98 | 88.39065786 | 89.05140993 | 59.94410238 | 59.01976326 | 258.284 | 34.393 | 4.9 | 18.3 | 100.4507 | 527 | 270 | 230 | 190 | 60 | 45 | 30 | 156 | 119 | 2919 | 0.171 | 0.0793790055063963 | 905 | 738 | 447154471544715 | 230 | 2.16 | 33 | 230 | 2.16 | 17417434 | 0.0039725856 | 0.72534143 | 235.85 | 1763084 | [13 empty] | 1150 |  |  |  |  | 0.35 | 0.0157
1124 | 46.079 | 88.54302043 | 89.46947126 | 59.9091764 | 58.75925145 | 201.716 | 55.607 | 4.9 | 18.3 | 100.4507 | 527 | 270 | 230 | 190 | 60 | 45 | 30 | 156 | 119 | 2919 | 0.171 | 0.0793790055063963 | 905 | 738 | 447154471544715 | 230 | 2.16 | 33 | 230 | 2.16 | 17417434 | 0.0039725856 | 0.72534143 | 235.85 | 1763084 | [13 empty] | 1150 |  |  |  |  | 0.35 | 0.0157
1125 | 45.304 | 88.00691566 | 88.97931155 | 59.65793515 | 58.65701097 | 258.284 | 55.607 | 4.9 | 18.3 | 100.4507 | 527 | 270 | 230 | 190 | 60 | 45 | 30 | 156 | 119 | 2919 | 0.171 | 0.0793790055063963 | 905 | 738 | 447154471544715 | 230 | 2.16 | 33 | 230 | 2.16 | 17417434 | 0.0039725856 | 0.72534143 | 235.85 | 1763084 | [13 empty] | 1150 |  |  |  |  | 0.35 | 0.0157
1126 | 46.316 | 88.82603135 | 89.27070658 | 60.10677027 | 58.79736246 | 201.716 | 34.393 | 14.1 | 18.3 | 100.4507 | 527 | 270 | 230 | 190 | 60 | 45 | 30 | 156 | 119 | 2919 | 0.171 | 0.0793790055063963 | 905 | 738 | 447154471544715 | 230 | 2.16 | 33 | 230 | 2.16 | 17417434 | 0.0039725856 | 0.72534143 | 235.85 | 1763084 | [13 empty] | 1150 |  |  |  |  | 0.35 | 0.0157
1127 | 46.463 | 88.78015966 | 89.33651602 | 60.07552254 | 58.87737179 | 258.284 | 34.393 | 14.1 | 18.3 | 100.4507 | 527 | 270 | 230 | 190 | 60 | 45 | 30 | 156 | 119 | 2919 | 0.171 | 0.0793790055063963 | 905 | 738 | 447154471544715 | 230 | 2.16 | 33 | 230 | 2.16 | 17417434 | 0.0039725856 | 0.72534143 | 235.85 | 1763084 | [13 empty] | 1150 |  |  |  |  | 0.35 | 0.0157
1128 | 46.112 | 88.56635292 | 89.47653153 | 59.9197212 | 58.75036285 | 201.716 | 55.607 | 14.1 | 18.3 | 100.4507 | 527 | 270 | 230 | 190 | 60 | 45 | 30 | 156 | 119 | 2919 | 0.171 | 0.0793790055063963 | 905 | 738 | 447154471544715 | 230 | 2.16 | 33 | 230 | 2.16 | 17417434 | 0.0039725856 | 0.72534143 | 235.85 | 1763084 | [13 empty] | 1150 |  |  |  |  | 0.35 | 0.0157
1129 | 46.178 | 88.51662613 | 89.54558492 | 59.87514128 | 58.80592085 | 258.284 | 55.607 | 14.1 | 18.3 | 100.4507 | 527 | 270 | 230 | 190 | 60 | 45 | 30 | 156 | 119 | 2919 | 0.171 | 0.0793790055063963 | 905 | 738 | 447154471544715 | 230 | 2.16 | 33 | 230 | 2.16 | 17417434 | 0.0039725856 | 0.72534143 | 235.85 | 1763084 | [13 empty] | 1150 |  |  |  |  | 0.35 | 0.0157
1130 | 46.304 | 88.8585986 | 89.2196336 | 60.13719967 | 58.78168742 | 201.716 | 34.393 | 4.9 | 29.7 | 100.4507 | 527 | 270 | 230 | 190 | 60 | 45 | 30 | 156 | 119 | 2919 | 0.171 | 0.0793790055063963 | 905 | 738 | 447154471544715 | 230 | 2.16 | 33 | 230 | 2.16 | 17417434 | 0.0039725856 | 0.72534143 | 235.85 | 1763084 | [13 empty] | 1150 |  |  |  |  | 0.35 | 0.0157
1131 | 45.98 | 88.45621015 | 88.95376593 | 60.01984211 | 58.97944398 | 258.284 | 34.393 | 4.9 | 29.7 | 100.4507 | 527 | 270 | 230 | 190 | 60 | 45 | 30 | 156 | 119 | 2919 | 0.171 | 0.0793790055063963 | 905 | 738 | 447154471544715 | 230 | 2.16 | 33 | 230 | 2.16 | 17417434 | 0.0039725856 | 0.72534143 | 235.85 | 1763084 | [13 empty] | 1150 |  |  |  |  | 0.35 | 0.0157
1132 | 46.079 | 88.59159298 | 89.39305023 | 59.95694684 | 58.73326624 | 201.716 | 55.607 | 4.9 | 29.7 | 100.4507 | 527 | 270 | 230 | 190 | 60 | 45 | 30 | 156 | 119 | 2919 | 0.171 | 0.0793790055063963 | 905 | 738 | 447154471544715 | 230 | 2.16 | 33 | 230 | 2.16 | 17417434 | 0.0039725856 | 0.72534143 | 235.85 | 1763084 | [13 empty] | 1150 |  |  |  |  | 0.35 | 0.0157
1133 | 45.304 | 88.08295735 | 88.83252828 | 59.75300754 | 58.59916232 | 258.284 | 55.607 | 4.9 | 29.7 | 100.4507 | 527 | 270 | 230 | 190 | 60 | 45 | 30 | 156 | 119 | 2919 | 0.171 | 0.0793790055063963 | 905 | 738 | 447154471544715 | 230 | 2.16 | 33 | 230 | 2.16 | 17417434 | 0.0039725856 | 0.72534143 | 235.85 | 1763084 | [13 empty] | 1150 |  |  |  |  | 0.35 | 0.0157
1134 | 46.316 | 88.86368753 | 89.22267214 | 60.1393219 | 58.78064825 | 201.716 | 34.393 | 14.1 | 29.7 | 100.4507 | 527 | 270 | 230 | 190 | 60 | 45 | 30 | 156 | 119 | 2919 | 0.171 | 0.0793790055063963 | 905 | 738 | 447154471544715 | 230 | 2.16 | 33 | 230 | 2.16 | 17417434 | 0.0039725856 | 0.72534143 | 235.85 | 1763084 | [13 empty] | 1150 |  |  |  |  | 0.35 | 0.0157
1135 | 46.463 | 88.86070007 | 89.25497149 | 60.14858187 | 58.8366539 | 258.284 | 34.393 | 14.1 | 29.7 | 100.4507 | 527 | 270 | 230 | 190 | 60 | 45 | 30 | 156 | 119 | 2919 | 0.171 | 0.0793790055063963 | 905 | 738 | 447154471544715 | 230 | 2.16 | 33 | 230 | 2.16 | 17417434 | 0.0039725856 | 0.72534143 | 235.85 | 1763084 | [13 empty] | 1150 |  |  |  |  | 0.35 | 0.0157
1136 | 46.112 | 88.61382683 | 89.40246881 | 59.96562587 | 58.7253734 | 201.716 | 55.607 | 14.1 | 29.7 | 100.4507 | 527 | 270 | 230 | 190 | 60 | 45 | 30 | 156 | 119 | 2919 | 0.171 | 0.0793790055063963 | 905 | 738 | 447154471544715 | 230 | 2.16 | 33 | 230 | 2.16 | 17417434 | 0.0039725856 | 0.72534143 | 235.85 | 1763084 | [13 empty] | 1150 |  |  |  |  | 0.35 | 0.0157
1137 | 46.178 | 88.60338974 | 89.4167522 | 59.96335996 | 58.7568927 | 258.284 | 55.607 | 14.1 | 29.7 | 100.4507 | 527 | 270 | 230 | 190 | 60 | 45 | 30 | 156 | 119 | 2919 | 0.171 | 0.0793790055063963 | 905 | 738 | 447154471544715 | 230 | 2.16 | 33 | 230 | 2.16 | 17417434 | 0.0039725856 | 0.72534143 | 235.85 | 1763084 | [13 empty] | 1150 |  |  |  |  | 0.35 | 0.0157
1138 | 46.274 | 88.80564167 | 89.25337093 | 60.09073629 | 58.76685088 | 201.716 | 34.393 | 4.9 | 18.3 | 199.4507 | 527 | 270 | 230 | 190 | 60 | 45 | 30 | 156 | 119 | 2919 | 0.171 | 0.0793790055063963 | 905 | 738 | 447154471544715 | 230 | 2.16 | 33 | 230 | 2.16 | 17417434 | 0.0039725856 | 0.72534143 | 235.85 | 1763084 | [13 empty] | 1150 |  |  |  |  | 0.35 | 0.0157
1139 | 45.8 | 88.31660555 | 88.91924635 | 59.90909034 | 58.89779446 | 258.284 | 34.393 | 4.9 | 18.3 | 199.4507 | 527 | 270 | 230 | 190 | 60 | 45 | 30 | 156 | 119 | 2919 | 0.171 | 0.0793790055063963 | 905 | 738 | 447154471544715 | 230 | 2.16 | 33 | 230 | 2.16 | 17417434 | 0.0039725856 | 0.72534143 | 235.85 | 1763084 | [13 empty] | 1150 |  |  |  |  | 0.35 | 0.0157
1140 | 46.078 | 88.53123146 | 89.47479764 | 59.90554511 | 58.77121716 | 201.716 | 55.607 | 4.9 | 18.3 | 199.4507 | 527 | 270 | 230 | 190 | 60 | 45 | 30 | 156 | 119 | 2919 | 0.171 | 0.0793790055063963 | 905 | 738 | 447154471544715 | 230 | 2.16 | 33 | 230 | 2.16 | 17417434 | 0.0039725856 | 0.72534143 | 235.85 | 1763084 | [13 empty] | 1150 |  |  |  |  | 0.35 | 0.0157
1141 | 45.188 | 87.97103044 | 88.92598056 | 59.64414661 | 58.58379217 | 258.284 | 55.607 | 4.9 | 18.3 | 199.4507 | 527 | 270 | 230 | 190 | 60 | 45 | 30 | 156 | 119 | 2919 | 0.171 | 0.0793790055063963 | 905 | 738 | 447154471544715 | 230 | 2.16 | 33 | 230 | 2.16 | 17417434 | 0.0039725856 | 0.72534143 | 235.85 | 1763084 | [13 empty] | 1150 |  |  |  |  | 0.35 | 0.0157
1142 | 46.292 | 88.81002768 | 89.24791601 | 60.0958921 | 58.76557207 | 201.716 | 34.393 | 14.1 | 18.3 | 199.4507 | 527 | 270 | 230 | 190 | 60 | 45 | 30 | 156 | 119 | 2919 | 0.171 | 0.0793790055063963 | 905 | 738 | 447154471544715 | 230 | 2.16 | 33 | 230 | 2.16 | 17417434 | 0.0039725856 | 0.72534143 | 235.85 | 1763084 | [13 empty] | 1150 |  |  |  |  | 0.35 | 0.0157
1143 | 46.468 | 88.77263648 | 89.34766407 | 60.07002699 | 58.88094694 | 258.284 | 34.393 | 14.1 | 18.3 | 199.4507 | 527 | 270 | 230 | 190 | 60 | 45 | 30 | 156 | 119 | 2919 | 0.171 | 0.0793790055063963 | 905 | 738 | 447154471544715 | 230 | 2.16 | 33 | 230 | 2.16 | 17417434 | 0.0039725856 | 0.72534143 | 235.85 | 1763084 | [13 empty] | 1150 |  |  |  |  | 0.35 | 0.0157
1144 | 46.122 | 88.56608051 | 89.48969793 | 59.92005312 | 58.76054925 | 201.716 | 55.607 | 14.1 | 18.3 | 199.4507 | 527 | 270 | 230 | 190 | 60 | 45 | 30 | 156 | 119 | 2919 | 0.171 | 0.0793790055063963 | 905 | 738 | 447154471544715 | 230 | 2.16 | 33 | 230 | 2.16 | 17417434 | 0.0039725856 | 0.72534143 | 235.85 | 1763084 | [13 empty] | 1150 |  |  |  |  | 0.35 | 0.0157
1145 | 46.179 | 88.51351255 | 89.55487139 | 59.87145292 | 58.80443712 | 258.284 | 55.607 | 14.1 | 18.3 | 199.4507 | 527 | 270 | 230 | 190 | 60 | 45 | 30 | 156 | 119 | 2919 | 0.171 | 0.0793790055063963 | 905 | 738 | 447154471544715 | 230 | 2.16 | 33 | 230 | 2.16 | 17417434 | 0.0039725856 | 0.72534143 | 235.85 | 1763084 | [13 empty] | 1150 |  |  |  |  | 0.35 | 0.0157
1146 | 46.274 | 88.84661711 | 89.19390534 | 60.12827998 | 58.74757322 | 201.716 | 34.393 | 4.9 | 29.7 | 199.4507 | 527 | 270 | 230 | 190 | 60 | 45 | 30 | 156 | 119 | 2919 | 0.171 | 0.0793790055063963 | 905 | 738 | 447154471544715 | 230 | 2.16 | 33 | 230 | 2.16 | 17417434 | 0.0039725856 | 0.72534143 | 235.85 | 1763084 | [13 empty] | 1150 |  |  |  |  | 0.35 | 0.0157
1147 | 45.8 | 88.38487404 | 88.80739317 | 59.98980946 | 58.85255464 | 258.284 | 34.393 | 4.9 | 29.7 | 199.4507 | 527 | 270 | 230 | 190 | 60 | 45 | 30 | 156 | 119 | 2919 | 0.171 | 0.0793790055063963 | 905 | 738 | 447154471544715 | 230 | 2.16 | 33 | 230 | 2.16 | 17417434 | 0.0039725856 | 0.72534143 | 235.85 | 1763084 | [13 empty] | 1150 |  |  |  |  | 0.35 | 0.0157
1148 | 46.078 | 88.58118361 | 89.39042454 | 59.95595998 | 58.74468371 | 201.716 | 55.607 | 4.9 | 29.7 | 199.4507 | 527 | 270 | 230 | 190 | 60 | 45 | 30 | 156 | 119 | 2919 | 0.171 | 0.0793790055063963 | 905 | 738 | 447154471544715 | 230 | 2.16 | 33 | 230 | 2.16 | 17417434 | 0.0039725856 | 0.72534143 | 235.85 | 1763084 | [13 empty] | 1150 |  |  |  |  | 0.35 | 0.0157
1149 | 45.188 | 88.05015698 | 88.77033954 | 59.74207611 | 58.52568603 | 258.284 | 55.607 | 4.9 | 29.7 | 199.4507 | 527 | 270 | 230 | 190 | 60 | 45 | 30 | 156 | 119 | 2919 | 0.171 | 0.0793790055063963 | 905 | 738 | 447154471544715 | 230 | 2.16 | 33 | 230 | 2.16 | 17417434 | 0.0039725856 | 0.72534143 | 235.85 | 1763084 | [13 empty] | 1150 |  |  |  |  | 0.35 | 0.0157
1150 | 46.292 | 88.85002692 | 89.19410749 | 60.13100756 | 58.74756388 | 201.716 | 34.393 | 14.1 | 29.7 | 199.4507 | 527 | 270 | 230 | 190 | 60 | 45 | 30 | 156 | 119 | 2919 | 0.171 | 0.0793790055063963 | 905 | 738 | 447154471544715 | 230 | 2.16 | 33 | 230 | 2.16 | 17417434 | 0.0039725856 | 0.72534143 | 235.85 | 1763084 | [13 empty] | 1150 |  |  |  |  | 0.35 | 0.0157
1151 | 46.468 | 88.85771258 | 89.25694649 | 60.14814617 | 58.83776395 | 258.284 | 34.393 | 14.1 | 29.7 | 199.4507 | 527 | 270 | 230 | 190 | 60 | 45 | 30 | 156 | 119 | 2919 | 0.171 | 0.0793790055063963 | 905 | 738 | 447154471544715 | 230 | 2.16 | 33 | 230 | 2.16 | 17417434 | 0.0039725856 | 0.72534143 | 235.85 | 1763084 | [13 empty] | 1150 |  |  |  |  | 0.35 | 0.0157
1152 | 46.122 | 88.61564469 | 89.40993706 | 59.96834956 | 58.73487501 | 201.716 | 55.607 | 14.1 | 29.7 | 199.4507 | 527 | 270 | 230 | 190 | 60 | 45 | 30 | 156 | 119 | 2919 | 0.171 | 0.0793790055063963 | 905 | 738 | 447154471544715 | 230 | 2.16 | 33 | 230 | 2.16 | 17417434 | 0.0039725856 | 0.72534143 | 235.85 | 1763084 | [13 empty] | 1150 |  |  |  |  | 0.35 | 0.0157
1153 | 46.179 | 88.60368634 | 89.41757324 | 59.96310057 | 58.75381629 | 258.284 | 55.607 | 14.1 | 29.7 | 199.4507 | 527 | 270 | 230 | 190 | 60 | 45 | 30 | 156 | 119 | 2919 | 0.171 | 0.0793790055063963 | 905 | 738 | 447154471544715 | 230 | 2.16 | 33 | 230 | 2.16 | 17417434 | 0.0039725856 | 0.72534143 | 235.85 | 1763084 | [13 empty] | 1150 |  |  |  |  | 0.35 | 0.0157
1154 | 45.965 | 88.6487266 | 89.20561373 | 59.99902813 | 58.65565027 | 230 | 45 | 9.5 | 24 | 149.9507 | 350 | 270 | 230 | 190 | 60 | 45 | 30 | 156 | 119 | 2919 | 0.171 | 0.0793790055063963 | 905 | 738 | 447154471544715 | 230 | 2.16 | 33 | 230 | 2.16 | 17417434 | 0.0039725856 | 0.72534143 | 235.85 | 1763084 | [13 empty] | 1150 |  |  |  |  | 0.35 | 0.0157
1155 | 49.293 | 88.95586306 | 89.81384841 | 60.22198702 | 59.61550265 | 180 | 18 | 3 | 16.011 | 79.9507 | 100 | 260 | 220 | 180 | 80 | 49 | 18 | 128 | 118 | 2758 | 0.165 | 0.07950294 | 905 | 752.5 | 132.8904 | 230 | 2.16 | 100 | 230 | 2.16 | [18 empty] | 1340 |  |  |  |  | 0.392 | 0.905E-4
1156 | 49.462 | 89.23757604 | 89.85289738 | 60.36692046 | 59.39186796 | 260 | 18 | 3 | 16.011 | 79.9507 | 100 | 260 | 220 | 180 | 80 | 49 | 18 | 128 | 118 | 2758 | 0.165 | 0.07950294 | 905 | 752.5 | 132.8904 | 230 | 2.16 | 100 | 230 | 2.16 | [18 empty] | 1340 |  |  |  |  | 0.392 | 0.905E-4
1157 | 49.115 | 88.77217365 | 89.94798378 | 60.06505494 | 59.4669123 | 180 | 80 | 3 | 16.011 | 79.9507 | 100 | 260 | 220 | 180 | 80 | 49 | 18 | 128 | 118 | 2758 | 0.165 | 0.07950294 | 905 | 752.5 | 132.8904 | 230 | 2.16 | 100 | 230 | 2.16 | [18 empty] | 1340 |  |  |  |  | 0.392 | 0.905E-4
1158 | 49.724 | 89.45791623 | 89.69994033 | 60.52952284 | 59.46733569 | 260 | 80 | 3 | 16.011 | 79.9507 | 100 | 260 | 220 | 180 | 80 | 49 | 18 | 128 | 118 | 2758 | 0.165 | 0.07950294 | 905 | 752.5 | 132.8904 | 230 | 2.16 | 100 | 230 | 2.16 | [18 empty] | 1340 |  |  |  |  | 0.392 | 0.905E-4
1159 | 49.507 | 89.23749221 | 89.86395218 | 60.36895063 | 59.41386964 | 180 | 18 | 16 | 16.011 | 79.9507 | 100 | 260 | 220 | 180 | 80 | 49 | 18 | 128 | 118 | 2758 | 0.165 | 0.07950294 | 905 | 752.5 | 132.8904 | 230 | 2.16 | 100 | 230 | 2.16 | [18 empty] | 1340 |  |  |  |  | 0.392 | 0.905E-4
1160 | 47.311 | 88.27687137 | 88.88344149 | 59.80765742 | 58.75768041 | 260 | 18 | 16 | 16.011 | 79.9507 | 100 | 260 | 220 | 180 | 80 | 49 | 18 | 128 | 118 | 2758 | 0.165 | 0.07950294 | 905 | 752.5 | 132.8904 | 230 | 2.16 | 100 | 230 | 2.16 | [18 empty] | 1340 |  |  |  |  | 0.392 | 0.905E-4
1161 | 49.467 | 89.21627 | 89.84329797 | 60.35879081 | 59.40052813 | 180 | 80 | 16 | 16.011 | 79.9507 | 100 | 260 | 220 | 180 | 80 | 49 | 18 | 128 | 118 | 2758 | 0.165 | 0.07950294 | 905 | 752.5 | 132.8904 | 230 | 2.16 | 100 | 230 | 2.16 | [18 empty] | 1340 |  |  |  |  | 0.392 | 0.905E-4
1162 | 49.467 | 89.14793325 | 89.91394982 | 60.2990654 | 59.42941678 | 260 | 80 | 16 | 16.011 | 79.9507 | 100 | 260 | 220 | 180 | 80 | 49 | 18 | 128 | 118 | 2758 | 0.165 | 0.07950294 | 905 | 752.5 | 132.8904 | 230 | 2.16 | 100 | 230 | 2.16 | [18 empty] | 1340 |  |  |  |  | 0.392 | 0.905E-4
1163 | 49.466 | 89.19518036 | 89.85372589 | 60.34359258 | 59.41303882 | 180 | 18 | 3 | 31.989 | 79.9507 | 100 | 260 | 220 | 180 | 80 | 49 | 18 | 128 | 118 | 2758 | 0.165 | 0.07950294 | 905 | 752.5 | 132.8904 | 230 | 2.16 | 100 | 230 | 2.16 | [18 empty] | 1340 |  |  |  |  | 0.392 | 0.905E-4
1164 | 49.473 | 89.20892355 | 89.85341422 | 60.35026729 | 59.40576747 | 260 | 18 | 3 | 31.989 | 79.9507 | 100 | 260 | 220 | 180 | 80 | 49 | 18 | 128 | 118 | 2758 | 0.165 | 0.07950294 | 905 | 752.5 | 132.8904 | 230 | 2.16 | 100 | 230 | 2.16 | [18 empty] | 1340 |  |  |  |  | 0.392 | 0.905E-4
1165 | 50.015 | 89.44323614 | 89.98729966 | 60.50370203 | 59.63447075 | 180 | 80 | 3 | 31.989 | 79.9507 | 100 | 260 | 220 | 180 | 80 | 49 | 18 | 128 | 118 | 2758 | 0.165 | 0.07950294 | 905 | 752.5 | 132.8904 | 230 | 2.16 | 100 | 230 | 2.16 | [18 empty] | 1340 |  |  |  |  | 0.392 | 0.905E-4
1166 | 48.854 | 88.94593889 | 89.62806019 | 60.19249958 | 59.14060064 | 260 | 80 | 3 | 31.989 | 79.9507 | 100 | 260 | 220 | 180 | 80 | 49 | 18 | 128 | 118 | 2758 | 0.165 | 0.07950294 | 905 | 752.5 | 132.8904 | 230 | 2.16 | 100 | 230 | 2.16 | [18 empty] | 1340 |  |  |  |  | 0.392 | 0.905E-4
1167 | 49.152 | 89.16984564 | 89.54027522 | 60.35738837 | 59.29002769 | 191.716 | 27.08 | 4.9 | 18.3 | 100.4507 | 173 | 260 | 220 | 180 | 80 | 49 | 18 | 128 | 118 | 2758 | 0.165 | 0.07950294 | 905 | 752.5 | 132.8904 | 230 | 2.16 | 100 | 230 | 2.16 | [18 empty] | 1340 |  |  |  |  | 0.392 | 0.905E-4
1168 | 48.393 | 88.45289859 | 89.01368798 | 60.06071654 | 59.47875169 | 248.284 | 27.08 | 4.9 | 18.3 | 100.4507 | 173 | 260 | 220 | 180 | 80 | 49 | 18 | 128 | 118 | 2758 | 0.165 | 0.07950294 | 905 | 752.5 | 132.8904 | 230 | 2.16 | 100 | 230 | 2.16 | [18 empty] | 1340 |  |  |  |  | 0.392 | 0.905E-4
1169 | 48.496 | 88.51041379 | 89.68332477 | 59.90404289 | 59.21774121 | 191.716 | 70.92 | 4.9 | 18.3 | 100.4507 | 173 | 260 | 220 | 180 | 80 | 49 | 18 | 128 | 118 | 2758 | 0.165 | 0.07950294 | 905 | 752.5 | 132.8904 | 230 | 2.16 | 100 | 230 | 2.16 | [18 empty] | 1340 |  |  |  |  | 0.392 | 0.905E-4
1170 | 46.813 | 87.51729444 | 88.85165227 | 59.29995164 | 58.75393217 | 248.284 | 70.92 | 4.9 | 18.3 | 100.4507 | 173 | 260 | 220 | 180 | 80 | 49 | 18 | 128 | 118 | 2758 | 0.165 | 0.07950294 | 905 | 752.5 | 132.8904 | 230 | 2.16 | 100 | 230 | 2.16 | [18 empty] | 1340 |  |  |  |  | 0.392 | 0.905E-4
1171 | 49.218 | 89.24144913 | 89.56686251 | 60.38488889 | 59.25280521 | 191.716 | 27.08 | 14.1 | 18.3 | 100.4507 | 173 | 260 | 220 | 180 | 80 | 49 | 18 | 128 | 118 | 2758 | 0.165 | 0.07950294 | 905 | 752.5 | 132.8904 | 230 | 2.16 | 100 | 230 | 2.16 | [18 empty] | 1340 |  |  |  |  | 0.392 | 0.905E-4
1172 | 49.282 | 89.19681339 | 89.57551105 | 60.3621402 | 59.29356294 | 248.284 | 27.08 | 14.1 | 18.3 | 100.4507 | 173 | 260 | 220 | 180 | 80 | 49 | 18 | 128 | 118 | 2758 | 0.165 | 0.07950294 | 905 | 752.5 | 132.8904 | 230 | 2.16 | 100 | 230 | 2.16 | [18 empty] | 1340 |  |  |  |  | 0.392 | 0.905E-4
1173 | 48.895 | 88.85107786 | 89.86217955 | 60.10771074 | 59.17584686 | 191.716 | 70.92 | 14.1 | 18.3 | 100.4507 | 173 | 260 | 220 | 180 | 80 | 49 | 18 | 128 | 118 | 2758 | 0.165 | 0.07950294 | 905 | 752.5 | 132.8904 | 230 | 2.16 | 100 | 230 | 2.16 | [18 empty] | 1340 |  |  |  |  | 0.392 | 0.905E-4
1174 | 48.854 | 88.73280627 | 89.88738535 | 60.01198445 | 59.20451478 | 248.284 | 70.92 | 14.1 | 18.3 | 100.4507 | 173 | 260 | 220 | 180 | 80 | 49 | 18 | 128 | 118 | 2758 | 0.165 | 0.07950294 | 905 | 752.5 | 132.8904 | 230 | 2.16 | 100 | 230 | 2.16 | [18 empty] | 1340 |  |  |  |  | 0.392 | 0.905E-4
1175 | 49.152 | 89.19434497 | 89.51031477 | 60.37954834 | 59.27599969 | 191.716 | 27.08 | 4.9 | 29.7 | 100.4507 | 173 | 260 | 220 | 180 | 80 | 49 | 18 | 128 | 118 | 2758 | 0.165 | 0.07950294 | 905 | 752.5 | 132.8904 | 230 | 2.16 | 100 | 230 | 2.16 | [18 empty] | 1340 |  |  |  |  | 0.392 | 0.905E-4
1176 | 48.393 | 88.50557375 | 88.95106819 | 60.12285286 | 59.43631916 | 248.284 | 27.08 | 4.9 | 29.7 | 100.4507 | 173 | 260 | 220 | 180 | 80 | 49 | 18 | 128 | 118 | 2758 | 0.165 | 0.07950294 | 905 | 752.5 | 132.8904 | 230 | 2.16 | 100 | 230 | 2.16 | [18 empty] | 1340 |  |  |  |  | 0.392 | 0.905E-4
1177 | 48.496 | 88.55991472 | 89.62990058 | 59.95685677 | 59.18982923 | 191.716 | 70.92 | 4.9 | 29.7 | 100.4507 | 173 | 260 | 220 | 180 | 80 | 49 | 18 | 128 | 118 | 2758 | 0.165 | 0.07950294 | 905 | 752.5 | 132.8904 | 230 | 2.16 | 100 | 230 | 2.16 | [18 empty] | 1340 |  |  |  |  | 0.392 | 0.905E-4
1178 | 46.813 | 87.6329959 | 88.68943062 | 59.45219058 | 58.64614589 | 248.284 | 70.92 | 4.9 | 29.7 | 100.4507 | 173 | 260 | 220 | 180 | 80 | 49 | 18 | 128 | 118 | 2758 | 0.165 | 0.07950294 | 905 | 752.5 | 132.8904 | 230 | 2.16 | 100 | 230 | 2.16 | [18 empty] | 1340 |  |  |  |  | 0.392 | 0.905E-4
1179 | 49.218 | 89.26480882 | 89.5401366 | 60.40436851 | 59.24005523 | 191.716 | 27.08 | 14.1 | 29.7 | 100.4507 | 173 | 260 | 220 | 180 | 80 | 49 | 18 | 128 | 118 | 2758 | 0.165 | 0.07950294 | 905 | 752.5 | 132.8904 | 230 | 2.16 | 100 | 230 | 2.16 | [18 empty] | 1340 |  |  |  |  | 0.392 | 0.905E-4
1180 | 49.282 | 89.2547178 | 89.53754782 | 60.40823565 | 59.26407303 | 248.284 | 27.08 | 14.1 | 29.7 | 100.4507 | 173 | 260 | 220 | 180 | 80 | 49 | 18 | 128 | 118 | 2758 | 0.165 | 0.07950294 | 905 | 752.5 | 132.8904 | 230 | 2.16 | 100 | 230 | 2.16 | [18 empty] | 1340 |  |  |  |  | 0.392 | 0.905E-4
1181 | 48.895 | 88.88246513 | 89.81959234 | 60.13678114 | 59.15903815 | 191.716 | 70.92 | 14.1 | 29.7 | 100.4507 | 173 | 260 | 220 | 180 | 80 | 49 | 18 | 128 | 118 | 2758 | 0.165 | 0.07950294 | 905 | 752.5 | 132.8904 | 230 | 2.16 | 100 | 230 | 2.16 | [18 empty] | 1340 |  |  |  |  | 0.392 | 0.905E-4
1182 | 48.854 | 88.80766565 | 89.814749 | 60.08648439 | 59.16710311 | 248.284 | 70.92 | 14.1 | 29.7 | 100.4507 | 173 | 260 | 220 | 180 | 80 | 49 | 18 | 128 | 118 | 2758 | 0.165 | 0.07950294 | 905 | 752.5 | 132.8904 | 230 | 2.16 | 100 | 230 | 2.16 | [18 empty] | 1340 |  |  |  |  | 0.392 | 0.905E-4
1183 | 49.133 | 89.14127983 | 89.53774433 | 60.34354271 | 59.31323824 | 191.716 | 27.08 | 4.9 | 18.3 | 199.4507 | 173 | 260 | 220 | 180 | 80 | 49 | 18 | 128 | 118 | 2758 | 0.165 | 0.07950294 | 905 | 752.5 | 132.8904 | 230 | 2.16 | 100 | 230 | 2.16 | [18 empty] | 1340 |  |  |  |  | 0.392 | 0.905E-4
1184 | 48.202 | 88.37128069 | 88.87812766 | 60.01692109 | 59.33514027 | 248.284 | 27.08 | 4.9 | 18.3 | 199.4507 | 173 | 260 | 220 | 180 | 80 | 49 | 18 | 128 | 118 | 2758 | 0.165 | 0.07950294 | 905 | 752.5 | 132.8904 | 230 | 2.16 | 100 | 230 | 2.16 | [18 empty] | 1340 |  |  |  |  | 0.392 | 0.905E-4
1185 | 48.405 | 88.47540821 | 89.6578898 | 59.87746568 | 59.16539474 | 191.716 | 70.92 | 4.9 | 18.3 | 199.4507 | 173 | 260 | 220 | 180 | 80 | 49 | 18 | 128 | 118 | 2758 | 0.165 | 0.07950294 | 905 | 752.5 | 132.8904 | 230 | 2.16 | 100 | 230 | 2.16 | [18 empty] | 1340 |  |  |  |  | 0.392 | 0.905E-4
1186 | 46.572 | 87.46424594 | 88.79798074 | 59.25026241 | 58.60068816 | 248.284 | 70.92 | 4.9 | 18.3 | 199.4507 | 173 | 260 | 220 | 180 | 80 | 49 | 18 | 128 | 118 | 2758 | 0.165 | 0.07950294 | 905 | 752.5 | 132.8904 | 230 | 2.16 | 100 | 230 | 2.16 | [18 empty] | 1340 |  |  |  |  | 0.392 | 0.905E-4
1187 | 49.223 | 89.23818675 | 89.56901708 | 60.3824595 | 59.25269166 | 191.716 | 27.08 | 14.1 | 18.3 | 199.4507 | 173 | 260 | 220 | 180 | 80 | 49 | 18 | 128 | 118 | 2758 | 0.165 | 0.07950294 | 905 | 752.5 | 132.8904 | 230 | 2.16 | 100 | 230 | 2.16 | [18 empty] | 1340 |  |  |  |  | 0.392 | 0.905E-4
1188 | 49.283 | 89.19251893 | 89.58041255 | 60.35818746 | 59.29448152 | 248.284 | 27.08 | 14.1 | 18.3 | 199.4507 | 173 | 260 | 220 | 180 | 80 | 49 | 18 | 128 | 118 | 2758 | 0.165 | 0.07950294 | 905 | 752.5 | 132.8904 | 230 | 2.16 | 100 | 230 | 2.16 | [18 empty] | 1340 |  |  |  |  | 0.392 | 0.905E-4
1189 | 48.897 | 88.85038384 | 89.86797066 | 60.10546361 | 59.17588373 | 191.716 | 70.92 | 14.1 | 18.3 | 199.4507 | 173 | 260 | 220 | 180 | 80 | 49 | 18 | 128 | 118 | 2758 | 0.165 | 0.07950294 | 905 | 752.5 | 132.8904 | 230 | 2.16 | 100 | 230 | 2.16 | [18 empty] | 1340 |  |  |  |  | 0.392 | 0.905E-4
1190 | 48.846 | 88.72461624 | 89.88854295 | 60.00471873 | 59.20742366 | 248.284 | 70.92 | 14.1 | 18.3 | 199.4507 | 173 | 260 | 220 | 180 | 80 | 49 | 18 | 128 | 118 | 2758 | 0.165 | 0.07950294 | 905 | 752.5 | 132.8904 | 230 | 2.16 | 100 | 230 | 2.16 | [18 empty] | 1340 |  |  |  |  | 0.392 | 0.905E-4
1191 | 49.133 | 89.16817687 | 89.5044783 | 60.36826495 | 59.2983798 | 191.716 | 27.08 | 4.9 | 29.7 | 199.4507 | 173 | 260 | 220 | 180 | 80 | 49 | 18 | 128 | 118 | 2758 | 0.165 | 0.07950294 | 905 | 752.5 | 132.8904 | 230 | 2.16 | 100 | 230 | 2.16 | [18 empty] | 1340 |  |  |  |  | 0.392 | 0.905E-4
1192 | 48.202 | 88.4270848 | 88.80552852 | 60.08407277 | 59.28783535 | 248.284 | 27.08 | 4.9 | 29.7 | 199.4507 | 173 | 260 | 220 | 180 | 80 | 49 | 18 | 128 | 118 | 2758 | 0.165 | 0.07950294 | 905 | 752.5 | 132.8904 | 230 | 2.16 | 100 | 230 | 2.16 | [18 empty] | 1340 |  |  |  |  | 0.392 | 0.905E-4
1193 | 48.405 | 88.52724844 | 89.5970756 | 59.93370259 | 59.13602381 | 191.716 | 70.92 | 4.9 | 29.7 | 199.4507 | 173 | 260 | 220 | 180 | 80 | 49 | 18 | 128 | 118 | 2758 | 0.165 | 0.07950294 | 905 | 752.5 | 132.8904 | 230 | 2.16 | 100 | 230 | 2.16 | [18 empty] | 1340 |  |  |  |  | 0.392 | 0.905E-4
1194 | 46.572 | 87.58399301 | 88.61700967 | 59.40843672 | 58.49424159 | 248.284 | 70.92 | 4.9 | 29.7 | 199.4507 | 173 | 260 | 220 | 180 | 80 | 49 | 18 | 128 | 118 | 2758 | 0.165 | 0.07950294 | 905 | 752.5 | 132.8904 | 230 | 2.16 | 100 | 230 | 2.16 | [18 empty] | 1340 |  |  |  |  | 0.392 | 0.905E-4
1195 | 49.223 | 89.26326314 | 89.5394358 | 60.40362709 | 59.23943107 | 191.716 | 27.08 | 14.1 | 29.7 | 199.4507 | 173 | 260 | 220 | 180 | 80 | 49 | 18 | 128 | 118 | 2758 | 0.165 | 0.07950294 | 905 | 752.5 | 132.8904 | 230 | 2.16 | 100 | 230 | 2.16 | [18 empty] | 1340 |  |  |  |  | 0.392 | 0.905E-4
1196 | 49.283 | 89.25360874 | 89.53825282 | 60.4076919 | 59.26350248 | 248.284 | 27.08 | 14.1 | 29.7 | 199.4507 | 173 | 260 | 220 | 180 | 80 | 49 | 18 | 128 | 118 | 2758 | 0.165 | 0.07950294 | 905 | 752.5 | 132.8904 | 230 | 2.16 | 100 | 230 | 2.16 | [18 empty] | 1340 |  |  |  |  | 0.392 | 0.905E-4
1197 | 48.897 | 88.88272407 | 89.8240682 | 60.13586477 | 59.15955183 | 191.716 | 70.92 | 14.1 | 29.7 | 199.4507 | 173 | 260 | 220 | 180 | 80 | 49 | 18 | 128 | 118 | 2758 | 0.165 | 0.07950294 | 905 | 752.5 | 132.8904 | 230 | 2.16 | 100 | 230 | 2.16 | [18 empty] | 1340 |  |  |  |  | 0.392 | 0.905E-4
1198 | 48.846 | 88.7999987 | 89.81111276 | 60.08168832 | 59.16942249 | 248.284 | 70.92 | 14.1 | 29.7 | 199.4507 | 173 | 260 | 220 | 180 | 80 | 49 | 18 | 128 | 118 | 2758 | 0.165 | 0.07950294 | 905 | 752.5 | 132.8904 | 230 | 2.16 | 100 | 230 | 2.16 | [18 empty] | 1340 |  |  |  |  | 0.392 | 0.905E-4
1199 | 49.959 | 89.48031483 | 89.86457056 | 60.54216744 | 59.64107505 | 191.716 | 27.08 | 4.9 | 18.3 | 100.4507 | 527 | 260 | 220 | 180 | 80 | 49 | 18 | 128 | 118 | 2758 | 0.165 | 0.07950294 | 905 | 752.5 | 132.8904 | 230 | 2.16 | 100 | 230 | 2.16 | [18 empty] | 1340 |  |  |  |  | 0.392 | 0.905E-4
1200 | 49.316 | 88.92039549 | 89.46966815 | 60.28303699 | 59.74488432 | 248.284 | 27.08 | 4.9 | 18.3 | 100.4507 | 527 | 260 | 220 | 180 | 80 | 49 | 18 | 128 | 118 | 2758 | 0.165 | 0.07950294 | 905 | 752.5 | 132.8904 | 230 | 2.16 | 100 | 230 | 2.16 | [18 empty] | 1340 |  |  |  |  | 0.392 | 0.905E-4
1201 | 49.417 | 89.00101547 | 89.90333759 | 60.198613 | 59.54789003 | 191.716 | 70.92 | 4.9 | 18.3 | 100.4507 | 527 | 260 | 220 | 180 | 80 | 49 | 18 | 128 | 118 | 2758 | 0.165 | 0.07950294 | 905 | 752.5 | 132.8904 | 230 | 2.16 | 100 | 230 | 2.16 | [18 empty] | 1340 |  |  |  |  | 0.392 | 0.905E-4
1202 | 47.983 | 88.20589367 | 89.4979636 | 59.65619674 | 59.22017029 | 248.284 | 70.92 | 4.9 | 18.3 | 100.4507 | 527 | 260 | 220 | 180 | 80 | 49 | 18 | 128 | 118 | 2758 | 0.165 | 0.07950294 | 905 | 752.5 | 132.8904 | 230 | 2.16 | 100 | 230 | 2.16 | [18 empty] | 1340 |  |  |  |  | 0.392 | 0.905E-4
1203 | 50.005 | 89.54250246 | 89.88177456 | 60.56902364 | 59.60807131 | 191.716 | 27.08 | 14.1 | 18.3 | 100.4507 | 527 | 260 | 220 | 180 | 80 | 49 | 18 | 128 | 118 | 2758 | 0.165 | 0.07950294 | 905 | 752.5 | 132.8904 | 230 | 2.16 | 100 | 230 | 2.16 | [18 empty] | 1340 |  |  |  |  | 0.392 | 0.905E-4
1204 | 50.058 | 89.51687311 | 89.89021001 | 60.55951859 | 59.6405015 | 248.284 | 27.08 | 14.1 | 18.3 | 100.4507 | 527 | 260 | 220 | 180 | 80 | 49 | 18 | 128 | 118 | 2758 | 0.165 | 0.07950294 | 905 | 752.5 | 132.8904 | 230 | 2.16 | 100 | 230 | 2.16 | [18 empty] | 1340 |  |  |  |  | 0.392 | 0.905E-4
1205 | 49.736 | 89.27426252 | 90.01113537 | 60.39154164 | 59.51798134 | 191.716 | 70.92 | 14.1 | 18.3 | 100.4507 | 527 | 260 | 220 | 180 | 80 | 49 | 18 | 128 | 118 | 2758 | 0.165 | 0.07950294 | 905 | 752.5 | 132.8904 | 230 | 2.16 | 100 | 230 | 2.16 | [18 empty] | 1340 |  |  |  |  | 0.392 | 0.905E-4
1206 | 49.707 | 89.19560301 | 90.00175125 | 60.33488821 | 59.51927819 | 248.284 | 70.92 | 14.1 | 18.3 | 100.4507 | 527 | 260 | 220 | 180 | 80 | 49 | 18 | 128 | 118 | 2758 | 0.165 | 0.07950294 | 905 | 752.5 | 132.8904 | 230 | 2.16 | 100 | 230 | 2.16 | [18 empty] | 1340 |  |  |  |  | 0.392 | 0.905E-4
1207 | 49.959 | 89.49741745 | 89.84487099 | 60.55752137 | 59.63191008 | 191.716 | 27.08 | 4.9 | 29.7 | 100.4507 | 527 | 260 | 220 | 180 | 80 | 49 | 18 | 128 | 118 | 2758 | 0.165 | 0.07950294 | 905 | 752.5 | 132.8904 | 230 | 2.16 | 100 | 230 | 2.16 | [18 empty] | 1340 |  |  |  |  | 0.392 | 0.905E-4
1208 | 49.316 | 88.95929089 | 89.42040572 | 60.33376763 | 59.71556042 | 248.284 | 27.08 | 4.9 | 29.7 | 100.4507 | 527 | 260 | 220 | 180 | 80 | 49 | 18 | 128 | 118 | 2758 | 0.165 | 0.07950294 | 905 | 752.5 | 132.8904 | 230 | 2.16 | 100 | 230 | 2.16 | [18 empty] | 1340 |  |  |  |  | 0.392 | 0.905E-4
1209 | 49.417 | 89.02459438 | 89.88212861 | 60.22576804 | 59.5337136 | 191.716 | 70.92 | 4.9 | 29.7 | 100.4507 | 527 | 260 | 220 | 180 | 80 | 49 | 18 | 128 | 118 | 2758 | 0.165 | 0.07950294 | 905 | 752.5 | 132.8904 | 230 | 2.16 | 100 | 230 | 2.16 | [18 empty] | 1340 |  |  |  |  | 0.392 | 0.905E-4
1210 | 47.983 | 88.28774895 | 89.37977652 | 59.77033887 | 59.15403593 | 248.284 | 70.92 | 4.9 | 29.7 | 100.4507 | 527 | 260 | 220 | 180 | 80 | 49 | 18 | 128 | 118 | 2758 | 0.165 | 0.07950294 | 905 | 752.5 | 132.8904 | 230 | 2.16 | 100 | 230 | 2.16 | [18 empty] | 1340 |  |  |  |  | 0.392 | 0.905E-4
1211 | 50.005 | 89.55747481 | 89.86384114 | 60.58137904 | 59.60043465 | 191.716 | 27.08 | 14.1 | 29.7 | 100.4507 | 527 | 260 | 220 | 180 | 80 | 49 | 18 | 128 | 118 | 2758 | 0.165 | 0.07950294 | 905 | 752.5 | 132.8904 | 230 | 2.16 | 100 | 230 | 2.16 | [18 empty] | 1340 |  |  |  |  | 0.392 | 0.905E-4
1212 | 50.058 | 89.55026847 | 89.86554433 | 60.58569189 | 59.62585655 | 248.284 | 27.08 | 14.1 | 29.7 | 100.4507 | 527 | 260 | 220 | 180 | 80 | 49 | 18 | 128 | 118 | 2758 | 0.165 | 0.07950294 | 905 | 752.5 | 132.8904 | 230 | 2.16 | 100 | 230 | 2.16 | [18 empty] | 1340 |  |  |  |  | 0.392 | 0.905E-4
1213 | 49.736 | 89.2817677 | 90.00480031 | 60.39551356 | 59.51636803 | 191.716 | 70.92 | 14.1 | 29.7 | 100.4507 | 527 | 260 | 220 | 180 | 80 | 49 | 18 | 128 | 118 | 2758 | 0.165 | 0.07950294 | 905 | 752.5 | 132.8904 | 230 | 2.16 | 100 | 230 | 2.16 | [18 empty] | 1340 |  |  |  |  | 0.392 | 0.905E-4
1214 | 49.707 | 89.21928224 | 89.99304315 | 60.35352409 | 59.51833132 | 248.284 | 70.92 | 14.1 | 29.7 | 100.4507 | 527 | 260 | 220 | 180 | 80 | 49 | 18 | 128 | 118 | 2758 | 0.165 | 0.07950294 | 905 | 752.5 | 132.8904 | 230 | 2.16 | 100 | 230 | 2.16 | [18 empty] | 1340 |  |  |  |  | 0.392 | 0.905E-4
1215 | 49.945 | 89.45234729 | 89.86290647 | 60.52944418 | 59.6601164 | 191.716 | 27.08 | 4.9 | 18.3 | 199.4507 | 527 | 260 | 220 | 180 | 80 | 49 | 18 | 128 | 118 | 2758 | 0.165 | 0.07950294 | 905 | 752.5 | 132.8904 | 230 | 2.16 | 100 | 230 | 2.16 | [18 empty] | 1340 |  |  |  |  | 0.392 | 0.905E-4
1216 | 49.156 | 88.87250893 | 89.40992119 | 60.24413635 | 59.64607255 | 248.284 | 27.08 | 4.9 | 18.3 | 199.4507 | 527 | 260 | 220 | 180 | 80 | 49 | 18 | 128 | 118 | 2758 | 0.165 | 0.07950294 | 905 | 752.5 | 132.8904 | 230 | 2.16 | 100 | 230 | 2.16 | [18 empty] | 1340 |  |  |  |  | 0.392 | 0.905E-4
1217 | 49.345 | 88.97359203 | 89.89587952 | 60.17574252 | 59.50787577 | 191.716 | 70.92 | 4.9 | 18.3 | 199.4507 | 527 | 260 | 220 | 180 | 80 | 49 | 18 | 128 | 118 | 2758 | 0.165 | 0.07950294 | 905 | 752.5 | 132.8904 | 230 | 2.16 | 100 | 230 | 2.16 | [18 empty] | 1340 |  |  |  |  | 0.392 | 0.905E-4
1218 | 47.76 | 88.10747095 | 89.42267688 | 59.5920169 | 59.12586296 | 248.284 | 70.92 | 4.9 | 18.3 | 199.4507 | 527 | 260 | 220 | 180 | 80 | 49 | 18 | 128 | 118 | 2758 | 0.165 | 0.07950294 | 905 | 752.5 | 132.8904 | 230 | 2.16 | 100 | 230 | 2.16 | [18 empty] | 1340 |  |  |  |  | 0.392 | 0.905E-4
1219 | 50.008 | 89.53988962 | 89.8854817 | 60.56751062 | 59.60751743 | 191.716 | 27.08 | 14.1 | 18.3 | 199.4507 | 527 | 260 | 220 | 180 | 80 | 49 | 18 | 128 | 118 | 2758 | 0.165 | 0.07950294 | 905 | 752.5 | 132.8904 | 230 | 2.16 | 100 | 230 | 2.16 | [18 empty] | 1340 |  |  |  |  | 0.392 | 0.905E-4
1220 | 50.059 | 89.5128617 | 89.8923698 | 60.55717341 | 59.6399966 | 248.284 | 27.08 | 14.1 | 18.3 | 199.4507 | 527 | 260 | 220 | 180 | 80 | 49 | 18 | 128 | 118 | 2758 | 0.165 | 0.07950294 | 905 | 752.5 | 132.8904 | 230 | 2.16 | 100 | 230 | 2.16 | [18 empty] | 1340 |  |  |  |  | 0.392 | 0.905E-4
1221 | 49.737 | 89.27244218 | 90.01169641 | 60.3908535 | 59.5179319 | 191.716 | 70.92 | 14.1 | 18.3 | 199.4507 | 527 | 260 | 220 | 180 | 80 | 49 | 18 | 128 | 118 | 2758 | 0.165 | 0.07950294 | 905 | 752.5 | 132.8904 | 230 | 2.16 | 100 | 230 | 2.16 | [18 empty] | 1340 |  |  |  |  | 0.392 | 0.905E-4
1222 | 49.701 | 89.19130907 | 90.0035696 | 60.33001129 | 59.52237414 | 248.284 | 70.92 | 14.1 | 18.3 | 199.4507 | 527 | 260 | 220 | 180 | 80 | 49 | 18 | 128 | 118 | 2758 | 0.165 | 0.07950294 | 905 | 752.5 | 132.8904 | 230 | 2.16 | 100 | 230 | 2.16 | [18 empty] | 1340 |  |  |  |  | 0.392 | 0.905E-4
1223 | 49.945 | 89.47139794 | 89.8397157 | 60.54682573 | 59.65037488 | 191.716 | 27.08 | 4.9 | 29.7 | 199.4507 | 527 | 260 | 220 | 180 | 80 | 49 | 18 | 128 | 118 | 2758 | 0.165 | 0.07950294 | 905 | 752.5 | 132.8904 | 230 | 2.16 | 100 | 230 | 2.16 | [18 empty] | 1340 |  |  |  |  | 0.392 | 0.905E-4
1224 | 49.156 | 88.91519119 | 89.3529764 | 60.29944571 | 59.61432233 | 248.284 | 27.08 | 4.9 | 29.7 | 199.4507 | 527 | 260 | 220 | 180 | 80 | 49 | 18 | 128 | 118 | 2758 | 0.165 | 0.07950294 | 905 | 752.5 | 132.8904 | 230 | 2.16 | 100 | 230 | 2.16 | [18 empty] | 1340 |  |  |  |  | 0.392 | 0.905E-4
1225 | 49.345 | 88.99849133 | 89.86898884 | 60.20522627 | 59.49240078 | 191.716 | 70.92 | 4.9 | 29.7 | 199.4507 | 527 | 260 | 220 | 180 | 80 | 49 | 18 | 128 | 118 | 2758 | 0.165 | 0.07950294 | 905 | 752.5 | 132.8904 | 230 | 2.16 | 100 | 230 | 2.16 | [18 empty] | 1340 |  |  |  |  | 0.392 | 0.905E-4
1226 | 47.76 | 88.19593515 | 89.2892159 | 59.71509537 | 59.05655235 | 248.284 | 70.92 | 4.9 | 29.7 | 199.4507 | 527 | 260 | 220 | 180 | 80 | 49 | 18 | 128 | 118 | 2758 | 0.165 | 0.07950294 | 905 | 752.5 | 132.8904 | 230 | 2.16 | 100 | 230 | 2.16 | [18 empty] | 1340 |  |  |  |  | 0.392 | 0.905E-4
1227 | 50.008 | 89.5559821 | 89.86561927 | 60.58084551 | 59.59967298 | 191.716 | 27.08 | 14.1 | 29.7 | 199.4507 | 527 | 260 | 220 | 180 | 80 | 49 | 18 | 128 | 118 | 2758 | 0.165 | 0.07950294 | 905 | 752.5 | 132.8904 | 230 | 2.16 | 100 | 230 | 2.16 | [18 empty] | 1340 |  |  |  |  | 0.392 | 0.905E-4
1228 | 50.059 | 89.54845234 | 89.86632355 | 60.58498591 | 59.62465974 | 248.284 | 27.08 | 14.1 | 29.7 | 199.4507 | 527 | 260 | 220 | 180 | 80 | 49 | 18 | 128 | 118 | 2758 | 0.165 | 0.07950294 | 905 | 752.5 | 132.8904 | 230 | 2.16 | 100 | 230 | 2.16 | [18 empty] | 1340 |  |  |  |  | 0.392 | 0.905E-4
1229 | 49.737 | 89.28065835 | 90.00659176 | 60.39503305 | 59.51702395 | 191.716 | 70.92 | 14.1 | 29.7 | 199.4507 | 527 | 260 | 220 | 180 | 80 | 49 | 18 | 128 | 118 | 2758 | 0.165 | 0.07950294 | 905 | 752.5 | 132.8904 | 230 | 2.16 | 100 | 230 | 2.16 | [18 empty] | 1340 |  |  |  |  | 0.392 | 0.905E-4
1230 | 49.701 | 89.21314469 | 89.9939887 | 60.34799309 | 59.5205279 | 248.284 | 70.92 | 14.1 | 29.7 | 199.4507 | 527 | 260 | 220 | 180 | 80 | 49 | 18 | 128 | 118 | 2758 | 0.165 | 0.07950294 | 905 | 752.5 | 132.8904 | 230 | 2.16 | 100 | 230 | 2.16 | [18 empty] | 1340 |  |  |  |  | 0.392 | 0.905E-4
1231 | 49.467 | 89.20105675 | 89.85366511 | 60.34588568 | 59.40574401 | 220 | 49 | 9.5 | 24 | 149.9507 | 350 | 260 | 220 | 180 | 80 | 49 | 18 | 128 | 118 | 2758 | 0.165 | 0.07950294 | 905 | 752.5 | 132.8904 | 230 | 2.16 | 100 | 230 | 2.16 | [18 empty] | 1340 |  |  |  |  | 0.392 | 0.905E-4
1232 | 48.017 | 89.0229884 | 89.70219001 | 60.26946528 | 59.46512255 | 200 | 10 | 3 | 16.011 | 79.9507 | 100 | 250 | 225 | 200 | 50 | 30 | 10 | 120 | 107 | 3012 | 0.198 | 0.08936521 | 905 | 735.6 | 51.62956 | 230 | 2.16 | 40 | 230 | 2.16 | [18 empty] | 1340 |  |  |  |  | 0.392 | 0.905E-4
1233 | 48.097 | 89.19835666 | 89.72396886 | 60.34886959 | 59.30052347 | 250 | 10 | 3 | 16.011 | 79.9507 | 100 | 250 | 225 | 200 | 50 | 30 | 10 | 120 | 107 | 3012 | 0.198 | 0.08936521 | 905 | 735.6 | 51.62956 | 230 | 2.16 | 40 | 230 | 2.16 | [18 empty] | 1340 |  |  |  |  | 0.392 | 0.905E-4
1234 | 47.907 | 88.86719439 | 89.88074689 | 60.14177684 | 59.41876369 | 200 | 50 | 3 | 16.011 | 79.9507 | 100 | 250 | 225 | 200 | 50 | 30 | 10 | 120 | 107 | 3012 | 0.198 | 0.08936521 | 905 | 735.6 | 51.62956 | 230 | 2.16 | 40 | 230 | 2.16 | [18 empty] | 1340 |  |  |  |  | 0.392 | 0.905E-4
1235 | 48.259 | 89.32234751 | 89.68509564 | 60.43863726 | 59.35670256 | 250 | 50 | 3 | 16.011 | 79.9507 | 100 | 250 | 225 | 200 | 50 | 30 | 10 | 120 | 107 | 3012 | 0.198 | 0.08936521 | 905 | 735.6 | 51.62956 | 230 | 2.16 | 40 | 230 | 2.16 | [18 empty] | 1340 |  |  |  |  | 0.392 | 0.905E-4
1236 | 48.147 | 89.20195464 | 89.73511821 | 60.35414128 | 59.32238956 | 200 | 10 | 16 | 16.011 | 79.9507 | 100 | 250 | 225 | 200 | 50 | 30 | 10 | 120 | 107 | 3012 | 0.198 | 0.08936521 | 905 | 735.6 | 51.62956 | 230 | 2.16 | 40 | 230 | 2.16 | [18 empty] | 1340 |  |  |  |  | 0.392 | 0.905E-4
1237 | 45.825 | 88.29191814 | 88.60028485 | 59.81929215 | 58.49454231 | 250 | 10 | 16 | 16.011 | 79.9507 | 100 | 250 | 225 | 200 | 50 | 30 | 10 | 120 | 107 | 3012 | 0.198 | 0.08936521 | 905 | 735.6 | 51.62956 | 230 | 2.16 | 40 | 230 | 2.16 | [18 empty] | 1340 |  |  |  |  | 0.392 | 0.905E-4
1238 | 48.092 | 89.17579243 | 89.71537996 | 60.34379798 | 59.32670035 | 200 | 50 | 16 | 16.011 | 79.9507 | 100 | 250 | 225 | 200 | 50 | 30 | 10 | 120 | 107 | 3012 | 0.198 | 0.08936521 | 905 | 735.6 | 51.62956 | 230 | 2.16 | 40 | 230 | 2.16 | [18 empty] | 1340 |  |  |  |  | 0.392 | 0.905E-4
1239 | 48.092 | 89.06952429 | 89.82890905 | 60.24521707 | 59.38792689 | 250 | 50 | 16 | 16.011 | 79.9507 | 100 | 250 | 225 | 200 | 50 | 30 | 10 | 120 | 107 | 3012 | 0.198 | 0.08936521 | 905 | 735.6 | 51.62956 | 230 | 2.16 | 40 | 230 | 2.16 | [18 empty] | 1340 |  |  |  |  | 0.392 | 0.905E-4
1240 | 48.09 | 89.15027052 | 89.72299612 | 60.32416875 | 59.33880358 | 200 | 10 | 3 | 31.989 | 79.9507 | 100 | 250 | 225 | 200 | 50 | 30 | 10 | 120 | 107 | 3012 | 0.198 | 0.08936521 | 905 | 735.6 | 51.62956 | 230 | 2.16 | 40 | 230 | 2.16 | [18 empty] | 1340 |  |  |  |  | 0.392 | 0.905E-4
1241 | 48.099 | 89.17000026 | 89.72380516 | 60.33388365 | 59.32381446 | 250 | 10 | 3 | 31.989 | 79.9507 | 100 | 250 | 225 | 200 | 50 | 30 | 10 | 120 | 107 | 3012 | 0.198 | 0.08936521 | 905 | 735.6 | 51.62956 | 230 | 2.16 | 40 | 230 | 2.16 | [18 empty] | 1340 |  |  |  |  | 0.392 | 0.905E-4
1242 | 48.613 | 89.38111964 | 89.90399044 | 60.46805625 | 59.56972887 | 200 | 50 | 3 | 31.989 | 79.9507 | 100 | 250 | 225 | 200 | 50 | 30 | 10 | 120 | 107 | 3012 | 0.198 | 0.08936521 | 905 | 735.6 | 51.62956 | 230 | 2.16 | 40 | 230 | 2.16 | [18 empty] | 1340 |  |  |  |  | 0.392 | 0.905E-4
1243 | 47.514 | 88.9304688 | 89.48289445 | 60.19253004 | 59.07437587 | 250 | 50 | 3 | 31.989 | 79.9507 | 100 | 250 | 225 | 200 | 50 | 30 | 10 | 120 | 107 | 3012 | 0.198 | 0.08936521 | 905 | 735.6 | 51.62956 | 230 | 2.16 | 40 | 230 | 2.16 | [18 empty] | 1340 |  |  |  |  | 0.392 | 0.905E-4
1244 | 47.533 | 88.80091945 | 89.3706102 | 60.19340693 | 59.42311871 | 207.322 | 15.858 | 4.9 | 18.3 | 100.4507 | 173 | 250 | 225 | 200 | 50 | 30 | 10 | 120 | 107 | 3012 | 0.198 | 0.08936521 | 905 | 735.6 | 51.62956 | 230 | 2.16 | 40 | 230 | 2.16 | [18 empty] | 1340 |  |  |  |  | 0.392 | 0.905E-4
1245 | 46.965 | 88.35505789 | 88.88607091 | 60.01329901 | 59.32499248 | 242.678 | 15.858 | 4.9 | 18.3 | 100.4507 | 173 | 250 | 225 | 200 | 50 | 30 | 10 | 120 | 107 | 3012 | 0.198 | 0.08936521 | 905 | 735.6 | 51.62956 | 230 | 2.16 | 40 | 230 | 2.16 | [18 empty] | 1340 |  |  |  |  | 0.392 | 0.905E-4
1246 | 47.005 | 88.29026889 | 89.42516704 | 59.83346665 | 59.35064883 | 207.322 | 44.142 | 4.9 | 18.3 | 100.4507 | 173 | 250 | 225 | 200 | 50 | 30 | 10 | 120 | 107 | 3012 | 0.198 | 0.08936521 | 905 | 735.6 | 51.62956 | 230 | 2.16 | 40 | 230 | 2.16 | [18 empty] | 1340 |  |  |  |  | 0.392 | 0.905E-4
1247 | 46.011 | 87.83881074 | 88.87295426 | 59.56465105 | 58.90116538 | 242.678 | 44.142 | 4.9 | 18.3 | 100.4507 | 173 | 250 | 225 | 200 | 50 | 30 | 10 | 120 | 107 | 3012 | 0.198 | 0.08936521 | 905 | 735.6 | 51.62956 | 230 | 2.16 | 40 | 230 | 2.16 | [18 empty] | 1340 |  |  |  |  | 0.392 | 0.905E-4
1248 | 47.82 | 89.1343878 | 89.50290718 | 60.31982884 | 59.15339445 | 207.322 | 15.858 | 14.1 | 18.3 | 100.4507 | 173 | 250 | 225 | 200 | 50 | 30 | 10 | 120 | 107 | 3012 | 0.198 | 0.08936521 | 905 | 735.6 | 51.62956 | 230 | 2.16 | 40 | 230 | 2.16 | [18 empty] | 1340 |  |  |  |  | 0.392 | 0.905E-4
1249 | 47.878 | 89.09328327 | 89.50771151 | 60.30046076 | 59.19257212 | 242.678 | 15.858 | 14.1 | 18.3 | 100.4507 | 173 | 250 | 225 | 200 | 50 | 30 | 10 | 120 | 107 | 3012 | 0.198 | 0.08936521 | 905 | 735.6 | 51.62956 | 230 | 2.16 | 40 | 230 | 2.16 | [18 empty] | 1340 |  |  |  |  | 0.392 | 0.905E-4
1250 | 47.636 | 88.8571176 | 89.77022812 | 60.11016701 | 59.14467599 | 207.322 | 44.142 | 14.1 | 18.3 | 100.4507 | 173 | 250 | 225 | 200 | 50 | 30 | 10 | 120 | 107 | 3012 | 0.198 | 0.08936521 | 905 | 735.6 | 51.62956 | 230 | 2.16 | 40 | 230 | 2.16 | [18 empty] | 1340 |  |  |  |  | 0.392 | 0.905E-4
1251 | 47.651 | 88.80937243 | 89.78334273 | 60.07760521 | 59.16861268 | 242.678 | 44.142 | 14.1 | 18.3 | 100.4507 | 173 | 250 | 225 | 200 | 50 | 30 | 10 | 120 | 107 | 3012 | 0.198 | 0.08936521 | 905 | 735.6 | 51.62956 | 230 | 2.16 | 40 | 230 | 2.16 | [18 empty] | 1340 |  |  |  |  | 0.392 | 0.905E-4
1252 | 47.533 | 88.82958855 | 89.36098981 | 60.21722109 | 59.41174839 | 207.322 | 15.858 | 4.9 | 29.7 | 100.4507 | 173 | 250 | 225 | 200 | 50 | 30 | 10 | 120 | 107 | 3012 | 0.198 | 0.08936521 | 905 | 735.6 | 51.62956 | 230 | 2.16 | 40 | 230 | 2.16 | [18 empty] | 1340 |  |  |  |  | 0.392 | 0.905E-4
1253 | 46.965 | 88.40945422 | 88.86278058 | 60.06221822 | 59.29326813 | 242.678 | 15.858 | 4.9 | 29.7 | 100.4507 | 173 | 250 | 225 | 200 | 50 | 30 | 10 | 120 | 107 | 3012 | 0.198 | 0.08936521 | 905 | 735.6 | 51.62956 | 230 | 2.16 | 40 | 230 | 2.16 | [18 empty] | 1340 |  |  |  |  | 0.392 | 0.905E-4
1254 | 47.005 | 88.36914751 | 89.32490811 | 59.921456 | 59.28702994 | 207.322 | 44.142 | 4.9 | 29.7 | 100.4507 | 173 | 250 | 225 | 200 | 50 | 30 | 10 | 120 | 107 | 3012 | 0.198 | 0.08936521 | 905 | 735.6 | 51.62956 | 230 | 2.16 | 40 | 230 | 2.16 | [18 empty] | 1340 |  |  |  |  | 0.392 | 0.905E-4
1255 | 46.011 | 87.93908664 | 88.70185116 | 59.69611494 | 58.79563277 | 242.678 | 44.142 | 4.9 | 29.7 | 100.4507 | 173 | 250 | 225 | 200 | 50 | 30 | 10 | 120 | 107 | 3012 | 0.198 | 0.08936521 | 905 | 735.6 | 51.62956 | 230 | 2.16 | 40 | 230 | 2.16 | [18 empty] | 1340 |  |  |  |  | 0.392 | 0.905E-4
1256 | 47.82 | 89.16766968 | 89.49752596 | 60.34157368 | 59.14367721 | 207.322 | 15.858 | 14.1 | 29.7 | 100.4507 | 173 | 250 | 225 | 200 | 50 | 30 | 10 | 120 | 107 | 3012 | 0.198 | 0.08936521 | 905 | 735.6 | 51.62956 | 230 | 2.16 | 40 | 230 | 2.16 | [18 empty] | 1340 |  |  |  |  | 0.392 | 0.905E-4
1257 | 47.878 | 89.15972469 | 89.49606874 | 60.34693979 | 59.16533233 | 242.678 | 15.858 | 14.1 | 29.7 | 100.4507 | 173 | 250 | 225 | 200 | 50 | 30 | 10 | 120 | 107 | 3012 | 0.198 | 0.08936521 | 905 | 735.6 | 51.62956 | 230 | 2.16 | 40 | 230 | 2.16 | [18 empty] | 1340 |  |  |  |  | 0.392 | 0.905E-4
1258 | 47.636 | 88.92295188 | 89.67933546 | 60.17015002 | 59.10466141 | 207.322 | 44.142 | 14.1 | 29.7 | 100.4507 | 173 | 250 | 225 | 200 | 50 | 30 | 10 | 120 | 107 | 3012 | 0.198 | 0.08936521 | 905 | 735.6 | 51.62956 | 230 | 2.16 | 40 | 230 | 2.16 | [18 empty] | 1340 |  |  |  |  | 0.392 | 0.905E-4
1259 | 47.651 | 88.89639784 | 89.67521156 | 60.15686182 | 59.11669692 | 242.678 | 44.142 | 14.1 | 29.7 | 100.4507 | 173 | 250 | 225 | 200 | 50 | 30 | 10 | 120 | 107 | 3012 | 0.198 | 0.08936521 | 905 | 735.6 | 51.62956 | 230 | 2.16 | 40 | 230 | 2.16 | [18 empty] | 1340 |  |  |  |  | 0.392 | 0.905E-4
1260 | 47.476 | 88.73634461 | 89.30090923 | 60.16771332 | 59.40528839 | 207.322 | 15.858 | 4.9 | 18.3 | 199.4507 | 173 | 250 | 225 | 200 | 50 | 30 | 10 | 120 | 107 | 3012 | 0.198 | 0.08936521 | 905 | 735.6 | 51.62956 | 230 | 2.16 | 40 | 230 | 2.16 | [18 empty] | 1340 |  |  |  |  | 0.392 | 0.905E-4
1261 | 46.76 | 88.26784914 | 88.72746509 | 59.96882517 | 59.15443854 | 242.678 | 15.858 | 4.9 | 18.3 | 199.4507 | 173 | 250 | 225 | 200 | 50 | 30 | 10 | 120 | 107 | 3012 | 0.198 | 0.08936521 | 905 | 735.6 | 51.62956 | 230 | 2.16 | 40 | 230 | 2.16 | [18 empty] | 1340 |  |  |  |  | 0.392 | 0.905E-4
1262 | 46.867 | 88.22954845 | 89.35084923 | 59.79193919 | 59.25143589 | 207.322 | 44.142 | 4.9 | 18.3 | 199.4507 | 173 | 250 | 225 | 200 | 50 | 30 | 10 | 120 | 107 | 3012 | 0.198 | 0.08936521 | 905 | 735.6 | 51.62956 | 230 | 2.16 | 40 | 230 | 2.16 | [18 empty] | 1340 |  |  |  |  | 0.392 | 0.905E-4
1263 | 45.778 | 87.79017141 | 88.80795457 | 59.51780722 | 58.74958957 | 242.678 | 44.142 | 4.9 | 18.3 | 199.4507 | 173 | 250 | 225 | 200 | 50 | 30 | 10 | 120 | 107 | 3012 | 0.198 | 0.08936521 | 905 | 735.6 | 51.62956 | 230 | 2.16 | 40 | 230 | 2.16 | [18 empty] | 1340 |  |  |  |  | 0.392 | 0.905E-4
1264 | 47.826 | 89.13117686 | 89.50487369 | 60.31733439 | 59.15775598 | 207.322 | 15.858 | 14.1 | 18.3 | 199.4507 | 173 | 250 | 225 | 200 | 50 | 30 | 10 | 120 | 107 | 3012 | 0.198 | 0.08936521 | 905 | 735.6 | 51.62956 | 230 | 2.16 | 40 | 230 | 2.16 | [18 empty] | 1340 |  |  |  |  | 0.392 | 0.905E-4
1265 | 47.88 | 89.08941443 | 89.51000847 | 60.29565559 | 59.19483062 | 242.678 | 15.858 | 14.1 | 18.3 | 199.4507 | 173 | 250 | 225 | 200 | 50 | 30 | 10 | 120 | 107 | 3012 | 0.198 | 0.08936521 | 905 | 735.6 | 51.62956 | 230 | 2.16 | 40 | 230 | 2.16 | [18 empty] | 1340 |  |  |  |  | 0.392 | 0.905E-4
1266 | 47.639 | 88.85242015 | 89.77693672 | 60.10742536 | 59.14727888 | 207.322 | 44.142 | 14.1 | 18.3 | 199.4507 | 173 | 250 | 225 | 200 | 50 | 30 | 10 | 120 | 107 | 3012 | 0.198 | 0.08936521 | 905 | 735.6 | 51.62956 | 230 | 2.16 | 40 | 230 | 2.16 | [18 empty] | 1340 |  |  |  |  | 0.392 | 0.905E-4
1267 | 47.649 | 88.80309999 | 89.79099089 | 60.07174521 | 59.17227541 | 242.678 | 44.142 | 14.1 | 18.3 | 199.4507 | 173 | 250 | 225 | 200 | 50 | 30 | 10 | 120 | 107 | 3012 | 0.198 | 0.08936521 | 905 | 735.6 | 51.62956 | 230 | 2.16 | 40 | 230 | 2.16 | [18 empty] | 1340 |  |  |  |  | 0.392 | 0.905E-4
1268 | 47.476 | 88.76861633 | 89.28809906 | 60.19512975 | 59.39205447 | 207.322 | 15.858 | 4.9 | 29.7 | 199.4507 | 173 | 250 | 225 | 200 | 50 | 30 | 10 | 120 | 107 | 3012 | 0.198 | 0.08936521 | 905 | 735.6 | 51.62956 | 230 | 2.16 | 40 | 230 | 2.16 | [18 empty] | 1340 |  |  |  |  | 0.392 | 0.905E-4
1269 | 46.76 | 88.32604169 | 88.69780942 | 60.02196894 | 59.11982682 | 242.678 | 15.858 | 4.9 | 29.7 | 199.4507 | 173 | 250 | 225 | 200 | 50 | 30 | 10 | 120 | 107 | 3012 | 0.198 | 0.08936521 | 905 | 735.6 | 51.62956 | 230 | 2.16 | 40 | 230 | 2.16 | [18 empty] | 1340 |  |  |  |  | 0.392 | 0.905E-4
1270 | 46.867 | 88.31154593 | 89.23546391 | 59.88639684 | 59.18445725 | 207.322 | 44.142 | 4.9 | 29.7 | 199.4507 | 173 | 250 | 225 | 200 | 50 | 30 | 10 | 120 | 107 | 3012 | 0.198 | 0.08936521 | 905 | 735.6 | 51.62956 | 230 | 2.16 | 40 | 230 | 2.16 | [18 empty] | 1340 |  |  |  |  | 0.392 | 0.905E-4
1271 | 45.778 | 87.89439251 | 88.61676877 | 59.65498333 | 58.64267907 | 242.678 | 44.142 | 4.9 | 29.7 | 199.4507 | 173 | 250 | 225 | 200 | 50 | 30 | 10 | 120 | 107 | 3012 | 0.198 | 0.08936521 | 905 | 735.6 | 51.62956 | 230 | 2.16 | 40 | 230 | 2.16 | [18 empty] | 1340 |  |  |  |  | 0.392 | 0.905E-4
1272 | 47.826 | 89.1672485 | 89.49633301 | 60.34178069 | 59.14705084 | 207.322 | 15.858 | 14.1 | 29.7 | 199.4507 | 173 | 250 | 225 | 200 | 50 | 30 | 10 | 120 | 107 | 3012 | 0.198 | 0.08936521 | 905 | 735.6 | 51.62956 | 230 | 2.16 | 40 | 230 | 2.16 | [18 empty] | 1340 |  |  |  |  | 0.392 | 0.905E-4
1273 | 47.88 | 89.15947366 | 89.4933417 | 60.34658539 | 59.16547399 | 242.678 | 15.858 | 14.1 | 29.7 | 199.4507 | 173 | 250 | 225 | 200 | 50 | 30 | 10 | 120 | 107 | 3012 | 0.198 | 0.08936521 | 905 | 735.6 | 51.62956 | 230 | 2.16 | 40 | 230 | 2.16 | [18 empty] | 1340 |  |  |  |  | 0.392 | 0.905E-4
1274 | 47.639 | 88.92038822 | 89.6801986 | 60.16961047 | 59.10671759 | 207.322 | 44.142 | 14.1 | 29.7 | 199.4507 | 173 | 250 | 225 | 200 | 50 | 30 | 10 | 120 | 107 | 3012 | 0.198 | 0.08936521 | 905 | 735.6 | 51.62956 | 230 | 2.16 | 40 | 230 | 2.16 | [18 empty] | 1340 |  |  |  |  | 0.392 | 0.905E-4
1275 | 47.649 | 88.8930238 | 89.67739249 | 60.15372657 | 59.11951551 | 242.678 | 44.142 | 14.1 | 29.7 | 199.4507 | 173 | 250 | 225 | 200 | 50 | 30 | 10 | 120 | 107 | 3012 | 0.198 | 0.08936521 | 905 | 735.6 | 51.62956 | 230 | 2.16 | 40 | 230 | 2.16 | [18 empty] | 1340 |  |  |  |  | 0.392 | 0.905E-4
1276 | 48.346 | 89.1854971 | 89.7315765 | 60.39164133 | 59.69967518 | 207.322 | 15.858 | 4.9 | 18.3 | 100.4507 | 527 | 250 | 225 | 200 | 50 | 30 | 10 | 120 | 107 | 3012 | 0.198 | 0.08936521 | 905 | 735.6 | 51.62956 | 230 | 2.16 | 40 | 230 | 2.16 | [18 empty] | 1340 |  |  |  |  | 0.392 | 0.905E-4
1277 | 47.844 | 88.79961908 | 89.38411125 | 60.21332996 | 59.67762078 | 242.678 | 15.858 | 4.9 | 18.3 | 100.4507 | 527 | 250 | 225 | 200 | 50 | 30 | 10 | 120 | 107 | 3012 | 0.198 | 0.08936521 | 905 | 735.6 | 51.62956 | 230 | 2.16 | 40 | 230 | 2.16 | [18 empty] | 1340 |  |  |  |  | 0.392 | 0.905E-4
1278 | 47.893 | 88.79227121 | 89.73877064 | 60.09499406 | 59.55870536 | 207.322 | 44.142 | 4.9 | 18.3 | 100.4507 | 527 | 250 | 225 | 200 | 50 | 30 | 10 | 120 | 107 | 3012 | 0.198 | 0.08936521 | 905 | 735.6 | 51.62956 | 230 | 2.16 | 40 | 230 | 2.16 | [18 empty] | 1340 |  |  |  |  | 0.392 | 0.905E-4
1279 | 47.031 | 88.34963156 | 89.45649994 | 59.81638429 | 59.3804557 | 242.678 | 44.142 | 4.9 | 18.3 | 100.4507 | 527 | 250 | 225 | 200 | 50 | 30 | 10 | 120 | 107 | 3012 | 0.198 | 0.08936521 | 905 | 735.6 | 51.62956 | 230 | 2.16 | 40 | 230 | 2.16 | [18 empty] | 1340 |  |  |  |  | 0.392 | 0.905E-4
1280 | 48.569 | 89.44177396 | 89.81976888 | 60.50651195 | 59.50807291 | 207.322 | 15.858 | 14.1 | 18.3 | 100.4507 | 527 | 250 | 225 | 200 | 50 | 30 | 10 | 120 | 107 | 3012 | 0.198 | 0.08936521 | 905 | 735.6 | 51.62956 | 230 | 2.16 | 40 | 230 | 2.16 | [18 empty] | 1340 |  |  |  |  | 0.392 | 0.905E-4
1281 | 48.618 | 89.41300038 | 89.81938446 | 60.4957885 | 59.5383357 | 242.678 | 15.858 | 14.1 | 18.3 | 100.4507 | 527 | 250 | 225 | 200 | 50 | 30 | 10 | 120 | 107 | 3012 | 0.198 | 0.08936521 | 905 | 735.6 | 51.62956 | 230 | 2.16 | 40 | 230 | 2.16 | [18 empty] | 1340 |  |  |  |  | 0.392 | 0.905E-4
1282 | 48.417 | 89.23019512 | 89.99175275 | 60.35849634 | 59.48137739 | 207.322 | 44.142 | 14.1 | 18.3 | 100.4507 | 527 | 250 | 225 | 200 | 50 | 30 | 10 | 120 | 107 | 3012 | 0.198 | 0.08936521 | 905 | 735.6 | 51.62956 | 230 | 2.16 | 40 | 230 | 2.16 | [18 empty] | 1340 |  |  |  |  | 0.392 | 0.905E-4
1283 | 48.431 | 89.19417463 | 89.98317972 | 60.34008361 | 59.48931578 | 242.678 | 44.142 | 14.1 | 18.3 | 100.4507 | 527 | 250 | 225 | 200 | 50 | 30 | 10 | 120 | 107 | 3012 | 0.198 | 0.08936521 | 905 | 735.6 | 51.62956 | 230 | 2.16 | 40 | 230 | 2.16 | [18 empty] | 1340 |  |  |  |  | 0.392 | 0.905E-4
1284 | 48.346 | 89.20908571 | 89.72201357 | 60.41167858 | 59.68886629 | 207.322 | 15.858 | 4.9 | 29.7 | 100.4507 | 527 | 250 | 225 | 200 | 50 | 30 | 10 | 120 | 107 | 3012 | 0.198 | 0.08936521 | 905 | 735.6 | 51.62956 | 230 | 2.16 | 40 | 230 | 2.16 | [18 empty] | 1340 |  |  |  |  | 0.392 | 0.905E-4
1285 | 47.844 | 88.84208293 | 89.36001146 | 60.25577879 | 59.65406489 | 242.678 | 15.858 | 4.9 | 29.7 | 100.4507 | 527 | 250 | 225 | 200 | 50 | 30 | 10 | 120 | 107 | 3012 | 0.198 | 0.08936521 | 905 | 735.6 | 51.62956 | 230 | 2.16 | 40 | 230 | 2.16 | [18 empty] | 1340 |  |  |  |  | 0.392 | 0.905E-4
1286 | 47.893 | 88.84640062 | 89.67339012 | 60.15935568 | 59.51476391 | 207.322 | 44.142 | 4.9 | 29.7 | 100.4507 | 527 | 250 | 225 | 200 | 50 | 30 | 10 | 120 | 107 | 3012 | 0.198 | 0.08936521 | 905 | 735.6 | 51.62956 | 230 | 2.16 | 40 | 230 | 2.16 | [18 empty] | 1340 |  |  |  |  | 0.392 | 0.905E-4
1287 | 47.031 | 88.4313306 | 89.32648479 | 59.92287002 | 59.30186761 | 242.678 | 44.142 | 4.9 | 29.7 | 100.4507 | 527 | 250 | 225 | 200 | 50 | 30 | 10 | 120 | 107 | 3012 | 0.198 | 0.08936521 | 905 | 735.6 | 51.62956 | 230 | 2.16 | 40 | 230 | 2.16 | [18 empty] | 1340 |  |  |  |  | 0.392 | 0.905E-4
1288 | 48.569 | 89.46290246 | 89.81442958 | 60.52138732 | 59.50176388 | 207.322 | 15.858 | 14.1 | 29.7 | 100.4507 | 527 | 250 | 225 | 200 | 50 | 30 | 10 | 120 | 107 | 3012 | 0.198 | 0.08936521 | 905 | 735.6 | 51.62956 | 230 | 2.16 | 40 | 230 | 2.16 | [18 empty] | 1340 |  |  |  |  | 0.392 | 0.905E-4
1289 | 48.618 | 89.45462939 | 89.80936288 | 60.52574827 | 59.52308957 | 242.678 | 15.858 | 14.1 | 29.7 | 100.4507 | 527 | 250 | 225 | 200 | 50 | 30 | 10 | 120 | 107 | 3012 | 0.198 | 0.08936521 | 905 | 735.6 | 51.62956 | 230 | 2.16 | 40 | 230 | 2.16 | [18 empty] | 1340 |  |  |  |  | 0.392 | 0.905E-4
1290 | 48.417 | 89.26357154 | 89.94185556 | 60.38575455 | 59.46435983 | 207.322 | 44.142 | 14.1 | 29.7 | 100.4507 | 527 | 250 | 225 | 200 | 50 | 30 | 10 | 120 | 107 | 3012 | 0.198 | 0.08936521 | 905 | 735.6 | 51.62956 | 230 | 2.16 | 40 | 230 | 2.16 | [18 empty] | 1340 |  |  |  |  | 0.392 | 0.905E-4
1291 | 48.431 | 89.2416207 | 89.93266795 | 60.37502846 | 59.47099266 | 242.678 | 44.142 | 14.1 | 29.7 | 100.4507 | 527 | 250 | 225 | 200 | 50 | 30 | 10 | 120 | 107 | 3012 | 0.198 | 0.08936521 | 905 | 735.6 | 51.62956 | 230 | 2.16 | 40 | 230 | 2.16 | [18 empty] | 1340 |  |  |  |  | 0.392 | 0.905E-4
1292 | 48.296 | 89.11641239 | 89.65632698 | 60.36453829 | 59.68134857 | 207.322 | 15.858 | 4.9 | 18.3 | 199.4507 | 527 | 250 | 225 | 200 | 50 | 30 | 10 | 120 | 107 | 3012 | 0.198 | 0.08936521 | 905 | 735.6 | 51.62956 | 230 | 2.16 | 40 | 230 | 2.16 | [18 empty] | 1340 |  |  |  |  | 0.392 | 0.905E-4
1293 | 47.668 | 88.73763728 | 89.30302788 | 60.16903182 | 59.56244682 | 242.678 | 15.858 | 4.9 | 18.3 | 199.4507 | 527 | 250 | 225 | 200 | 50 | 30 | 10 | 120 | 107 | 3012 | 0.198 | 0.08936521 | 905 | 735.6 | 51.62956 | 230 | 2.16 | 40 | 230 | 2.16 | [18 empty] | 1340 |  |  |  |  | 0.392 | 0.905E-4
1294 | 47.781 | 88.75900429 | 89.70855716 | 60.06472741 | 59.47079221 | 207.322 | 44.142 | 4.9 | 18.3 | 199.4507 | 527 | 250 | 225 | 200 | 50 | 30 | 10 | 120 | 107 | 3012 | 0.198 | 0.08936521 | 905 | 735.6 | 51.62956 | 230 | 2.16 | 40 | 230 | 2.16 | [18 empty] | 1340 |  |  |  |  | 0.392 | 0.905E-4
1295 | 46.817 | 88.28257935 | 89.38431181 | 59.76348679 | 59.26087919 | 242.678 | 44.142 | 4.9 | 18.3 | 199.4507 | 527 | 250 | 225 | 200 | 50 | 30 | 10 | 120 | 107 | 3012 | 0.198 | 0.08936521 | 905 | 735.6 | 51.62956 | 230 | 2.16 | 40 | 230 | 2.16 | [18 empty] | 1340 |  |  |  |  | 0.392 | 0.905E-4
1296 | 48.574 | 89.43864406 | 89.821755 | 60.50419845 | 59.50865863 | 207.322 | 15.858 | 14.1 | 18.3 | 199.4507 | 527 | 250 | 225 | 200 | 50 | 30 | 10 | 120 | 107 | 3012 | 0.198 | 0.08936521 | 905 | 735.6 | 51.62956 | 230 | 2.16 | 40 | 230 | 2.16 | [18 empty] | 1340 |  |  |  |  | 0.392 | 0.905E-4
1297 | 48.619 | 89.40910536 | 89.82498531 | 60.49253998 | 59.53954862 | 242.678 | 15.858 | 14.1 | 18.3 | 199.4507 | 527 | 250 | 225 | 200 | 50 | 30 | 10 | 120 | 107 | 3012 | 0.198 | 0.08936521 | 905 | 735.6 | 51.62956 | 230 | 2.16 | 40 | 230 | 2.16 | [18 empty] | 1340 |  |  |  |  | 0.392 | 0.905E-4
1298 | 48.418 | 89.2258181 | 89.99022759 | 60.35725269 | 59.48125621 | 207.322 | 44.142 | 14.1 | 18.3 | 199.4507 | 527 | 250 | 225 | 200 | 50 | 30 | 10 | 120 | 107 | 3012 | 0.198 | 0.08936521 | 905 | 735.6 | 51.62956 | 230 | 2.16 | 40 | 230 | 2.16 | [18 empty] | 1340 |  |  |  |  | 0.392 | 0.905E-4
1299 | 48.43 | 89.19060576 | 89.98572664 | 60.3368185 | 59.48843068 | 242.678 | 44.142 | 14.1 | 18.3 | 199.4507 | 527 | 250 | 225 | 200 | 50 | 30 | 10 | 120 | 107 | 3012 | 0.198 | 0.08936521 | 905 | 735.6 | 51.62956 | 230 | 2.16 | 40 | 230 | 2.16 | [18 empty] | 1340 |  |  |  |  | 0.392 | 0.905E-4
1300 | 48.296 | 89.14267283 | 89.64399785 | 60.3877911 | 59.66918003 | 207.322 | 15.858 | 4.9 | 29.7 | 199.4507 | 527 | 250 | 225 | 200 | 50 | 30 | 10 | 120 | 107 | 3012 | 0.198 | 0.08936521 | 905 | 735.6 | 51.62956 | 230 | 2.16 | 40 | 230 | 2.16 | [18 empty] | 1340 |  |  |  |  | 0.392 | 0.905E-4
1301 | 47.668 | 88.78288107 | 89.27352641 | 60.2150236 | 59.53750651 | 242.678 | 15.858 | 4.9 | 29.7 | 199.4507 | 527 | 250 | 225 | 200 | 50 | 30 | 10 | 120 | 107 | 3012 | 0.198 | 0.08936521 | 905 | 735.6 | 51.62956 | 230 | 2.16 | 40 | 230 | 2.16 | [18 empty] | 1340 |  |  |  |  | 0.392 | 0.905E-4
1302 | 47.781 | 88.81659979 | 89.63268109 | 60.13366582 | 59.42530764 | 207.322 | 44.142 | 4.9 | 29.7 | 199.4507 | 527 | 250 | 225 | 200 | 50 | 30 | 10 | 120 | 107 | 3012 | 0.198 | 0.08936521 | 905 | 735.6 | 51.62956 | 230 | 2.16 | 40 | 230 | 2.16 | [18 empty] | 1340 |  |  |  |  | 0.392 | 0.905E-4
1303 | 46.817 | 88.36815254 | 89.23502683 | 59.87719874 | 59.17922965 | 242.678 | 44.142 | 4.9 | 29.7 | 199.4507 | 527 | 250 | 225 | 200 | 50 | 30 | 10 | 120 | 107 | 3012 | 0.198 | 0.08936521 | 905 | 735.6 | 51.62956 | 230 | 2.16 | 40 | 230 | 2.16 | [18 empty] | 1340 |  |  |  |  | 0.392 | 0.905E-4
1304 | 48.574 | 89.46186829 | 89.81417327 | 60.52094892 | 59.50185578 | 207.322 | 15.858 | 14.1 | 29.7 | 199.4507 | 527 | 250 | 225 | 200 | 50 | 30 | 10 | 120 | 107 | 3012 | 0.198 | 0.08936521 | 905 | 735.6 | 51.62956 | 230 | 2.16 | 40 | 230 | 2.16 | [18 empty] | 1340 |  |  |  |  | 0.392 | 0.905E-4
1305 | 48.619 | 89.45336232 | 89.81129327 | 60.52530651 | 59.52331113 | 242.678 | 15.858 | 14.1 | 29.7 | 199.4507 | 527 | 250 | 225 | 200 | 50 | 30 | 10 | 120 | 107 | 3012 | 0.198 | 0.08936521 | 905 | 735.6 | 51.62956 | 230 | 2.16 | 40 | 230 | 2.16 | [18 empty] | 1340 |  |  |  |  | 0.392 | 0.905E-4
1306 | 48.418 | 89.26204434 | 89.93705152 | 60.38615186 | 59.46344629 | 207.322 | 44.142 | 14.1 | 29.7 | 199.4507 | 527 | 250 | 225 | 200 | 50 | 30 | 10 | 120 | 107 | 3012 | 0.198 | 0.08936521 | 905 | 735.6 | 51.62956 | 230 | 2.16 | 40 | 230 | 2.16 | [18 empty] | 1340 |  |  |  |  | 0.392 | 0.905E-4
1307 | 48.43 | 89.23991668 | 89.93324013 | 60.37278717 | 59.4700843 | 242.678 | 44.142 | 14.1 | 29.7 | 199.4507 | 527 | 250 | 225 | 200 | 50 | 30 | 10 | 120 | 107 | 3012 | 0.198 | 0.08936521 | 905 | 735.6 | 51.62956 | 230 | 2.16 | 40 | 230 | 2.16 | [18 empty] | 1340 |  |  |  |  | 0.392 | 0.905E-4
1308 | 48.092 | 89.15653578 | 89.72405113 | 60.32773524 | 59.33375038 | 225 | 30 | 9.5 | 24 | 149.9507 | 350 | 250 | 225 | 200 | 50 | 30 | 10 | 120 | 107 | 3012 | 0.198 | 0.08936521 | 905 | 735.6 | 51.62956 | 230 | 2.16 | 40 | 230 | 2.16 | [18 empty] | 1340 |  |  |  |  | 0.392 | 0.905E-4